## All_data
Elements (A.B1.n1.B2.n2.B3.n3.B4.n4.X) | deltaH-TdeltaS (meV/atom) | tau | Band type | Band gap (eV)
Cs.Cd.1.Ge.15.Br | -94.65985 | 4.361133 | Non-indirect | 0.2677637
Cs.Cd.2.Ge.14.Br | -93.34366 | 4.317754 | Non-indirect | 0.3109644
Cs.Cd.3.Ge.13.Br | -90.85477 | 4.277088 | Non-indirect | 0.3340974
Cs.Cd.4.Ge.12.Br | -87.89439 | 4.239041 | Non-indirect | 0.387661
Cs.Cd.5.Ge.11.Br | -84.32406 | 4.203525 | Non-indirect | 0.4094176
Cs.Cd.6.Ge.10.Br | -80.59436 | 4.170462 | Indirect | 0.4736094
Cs.Cd.7.Ge.9.Br | -76.44386 | 4.139781 | Indirect | 0.6366421
Cs.Cd.8.Ge.8.Br | -71.99643 | 4.111418 | Indirect | 0.5593436
Cs.Cd.9.Ge.7.Br | -67.26435 | 4.085318 | Indirect | 0.7116032
Cs.Cd.10.Ge.6.Br | -62.5257 | 4.061428 | Indirect | 0.685617
Cs.Cd.11.Ge.5.Br | -57.03334 | 4.039705 | Indirect | 0.8690853
Cs.Cd.12.Ge.4.Br | -51.58649 | 4.02011 | Indirect | 0.9347322
Cs.Cd.13.Ge.3.Br | -44.18617 | 4.002611 | Indirect | 0.962923
Cs.Cd.14.Ge.2.Br | -36.0597 | 3.98718 | Non-indirect | 0.9450219
Cs.Cd.15.Ge.1.Br | -26.58972 | 3.973794 | Non-indirect | 0.2475463
Cs.Cd.1.Hg.15.Br | -45.44958 | 3.935975 | Non-indirect | 0.5047148
Cs.Cd.2.Hg.14.Br | -47.80554 | 3.936311 | Non-indirect | 0.6145104
Cs.Cd.3.Hg.13.Br | -49.08063 | 3.936852 | Non-indirect | 0.6663134
Cs.Cd.4.Hg.12.Br | -49.86114 | 3.937597 | Non-indirect | 0.7387032
Cs.Cd.5.Hg.11.Br | -49.90002 | 3.938547 | Non-indirect | 0.812539
Cs.Cd.6.Hg.10.Br | -49.64202 | 3.939701 | Non-indirect | 0.8960499
Cs.Cd.7.Hg.9.Br | -48.99167 | 3.941059 | Non-indirect | 0.994949
Cs.Cd.8.Hg.8.Br | -48.1415 | 3.942621 | Non-indirect | 0.9025588
Cs.Cd.9.Hg.7.Br | -45.4168 | 3.944386 | Non-indirect | 0.8520812
Cs.Cd.10.Hg.6.Br | -42.54976 | 3.946354 | Non-indirect | 0.7848567
Cs.Cd.11.Hg.5.Br | -39.27065 | 3.948526 | Non-indirect | 0.5836136
Cs.Cd.12.Hg.4.Br | -36.00026 | 3.950901 | Non-indirect | 0.6512449
Cs.Cd.13.Hg.3.Br | -31.83797 | 3.95348 | Non-indirect | 0.6780128
Cs.Cd.14.Hg.2.Br | -27.54933 | 3.956262 | Non-indirect | 0.8130728
Cs.Cd.15.Hg.1.Br | -21.96506 | 3.959248 | Non-indirect | 0.5003674
Cs.Cd.1.Pb.15.Br | -53.09543 | 4.072314 | Non-indirect | 1.094612
Cs.Cd.2.Pb.14.Br | -54.1107 | 4.04615 | Non-indirect | 1.141705
Cs.Cd.3.Pb.13.Br | -54.39712 | 4.023003 | Non-indirect | 1.291357
Cs.Cd.4.Pb.12.Br | -54.48266 | 4.002764 | Indirect | 1.397269
Cs.Cd.5.Pb.11.Br | -53.82246 | 3.985341 | Indirect | 1.507333
Cs.Cd.6.Pb.10.Br | -53.14954 | 3.970649 | Indirect | 1.611235
Cs.Cd.7.Pb.9.Br | -52.3014 | 3.958616 | Indirect | 1.702993
Cs.Cd.8.Pb.8.Br | -51.42907 | 3.949179 | Indirect | 1.609704
Cs.Cd.9.Pb.7.Br | -49.56508 | 3.942284 | Indirect | 1.565254
Cs.Cd.10.Pb.6.Br | -47.46136 | 3.937886 | Indirect | 1.401813
Cs.Cd.11.Pb.5.Br | -44.68761 | 3.935949 | Indirect | 1.325275
Cs.Cd.12.Pb.4.Br | -41.68105 | 3.936445 | Indirect | 1.214379
Cs.Cd.13.Pb.3.Br | -36.52285 | 3.939351 | Indirect | 1.124279
Cs.Cd.14.Pb.2.Br | -30.82557 | 3.944655 | Indirect | 1.001948
Cs.Cd.15.Pb.1.Br | -23.8866 | 3.95235 | Non-indirect | 1.037257
Cs.Cd.1.Sn.15.Br | -71.08776 | 4.012526 | Non-indirect | 0.3533934
Cs.Cd.2.Sn.14.Br | -71.39573 | 3.996648 | Non-indirect | 0.3571587
Cs.Cd.3.Sn.13.Br | -70.78084 | 3.982705 | Non-indirect | 0.3966866
Cs.Cd.4.Sn.12.Br | -69.56057 | 3.970649 | Non-indirect | 0.4533078
Cs.Cd.5.Sn.11.Br | -67.77758 | 3.96044 | Indirect | 0.4760506
Cs.Cd.6.Sn.10.Br | -66.23524 | 3.95204 | Indirect | 0.5074661
Cs.Cd.7.Sn.9.Br | -64.02597 | 3.945417 | Indirect | 0.6010803
Cs.Cd.8.Sn.8.Br | -61.61169 | 3.940543 | Indirect | 0.7406298
Cs.Cd.9.Sn.7.Br | -58.47645 | 3.937393 | Indirect | 0.6609709
Cs.Cd.10.Sn.6.Br | -55.55629 | 3.935949 | Indirect | 0.785053
Cs.Cd.11.Sn.5.Br | -51.89947 | 3.936194 | Indirect | 0.781081
Cs.Cd.12.Sn.4.Br | -48.26982 | 3.938115 | Indirect | 0.8179445
Cs.Cd.13.Sn.3.Br | -41.69574 | 3.941704 | Indirect | 0.8539295
Cs.Cd.14.Sn.2.Br | -34.3023 | 3.946954 | Indirect | 0.8796304
Cs.Cd.15.Sn.1.Br | -25.75714 | 3.953865 | Non-indirect | 0.3404895
Cs.Cd.1.Zn.15.Br | -0.8987346 | 4.331258 | Non-indirect | 1.102405
Cs.Cd.2.Zn.14.Br | -6.067654 | 4.291568 | Non-indirect | 1.001531
Cs.Cd.3.Zn.13.Br | -10.20967 | 4.254295 | Non-indirect | 0.8734733
Cs.Cd.4.Zn.12.Br | -13.81002 | 4.21936 | Non-indirect | 0.8975939
Cs.Cd.5.Zn.11.Br | -16.72034 | 4.186691 | Non-indirect | 0.7208484
Cs.Cd.6.Zn.10.Br | -19.34564 | 4.156225 | Non-indirect | 0.5606573
Cs.Cd.7.Zn.9.Br | -21.4477 | 4.127901 | Non-indirect | 0.3550198
Cs.Cd.8.Zn.8.Br | -23.30501 | 4.101668 | Non-indirect | 0.483669
Cs.Cd.9.Zn.7.Br | -23.93001 | 4.077479 | Non-indirect | 0.5869462
Cs.Cd.10.Zn.6.Br | -24.26027 | 4.05529 | Non-indirect | 0.7028282
Cs.Cd.11.Zn.5.Br | -24.2196 | 4.035066 | Non-indirect | 0.7879114
Cs.Cd.12.Zn.4.Br | -23.8597 | 4.016773 | Non-indirect | 0.8677471
Cs.Cd.13.Zn.3.Br | -22.93318 | 4.000385 | Non-indirect | 0.9143388
Cs.Cd.14.Zn.2.Br | -21.49634 | 3.985878 | Non-indirect | 0.9197636
Cs.Cd.15.Zn.1.Br | -19.21244 | 3.973234 | Non-indirect | 1.209182
Cs.Ge.1.Hg.15.Br | -51.80077 | 3.93772 | Indirect | 0.1971157
Cs.Ge.2.Hg.14.Br | -60.37938 | 3.943104 | Indirect | 0.0867154
Cs.Ge.3.Hg.13.Br | -67.35297 | 3.951982 | Indirect | -0.01610291
Cs.Ge.4.Hg.12.Br | -73.51558 | 3.964352 | Indirect | -0.01634526
Cs.Ge.5.Hg.11.Br | -77.00974 | 3.980232 | Indirect | -0.02027768
Cs.Ge.6.Hg.10.Br | -80.72335 | 3.999652 | Indirect | -0.01755792
Cs.Ge.7.Hg.9.Br | -83.42247 | 4.022658 | Non-indirect | -0.008013606
Cs.Ge.8.Hg.8.Br | -86.52179 | 4.049313 | Non-indirect | 0.0003402829
Cs.Ge.9.Hg.7.Br | -89.01197 | 4.079696 | Non-indirect | -0.008469045
Cs.Ge.10.Hg.6.Br | -91.16524 | 4.113903 | Non-indirect | 0.02037239
Cs.Ge.11.Hg.5.Br | -92.92156 | 4.152048 | Non-indirect | 0.05885392
Cs.Ge.12.Hg.4.Br | -94.69477 | 4.194267 | Non-indirect | 0.06057525
Cs.Ge.13.Hg.3.Br | -95.93129 | 4.240715 | Non-indirect | 0.09526515
Cs.Ge.14.Hg.2.Br | -96.6434 | 4.291568 | Non-indirect | 0.1263259
Cs.Ge.15.Hg.1.Br | -96.31722 | 4.34703 | Non-indirect | 0.323775
Cs.Ge.1.Pb.15.Br | -56.84966 | 4.048214 | Non-indirect | 0.872539
Cs.Ge.2.Pb.14.Br | -61.63636 | 4.00594 | Non-indirect | 0.8244618
Cs.Ge.3.Pb.13.Br | -65.78684 | 3.97407 | Non-indirect | 0.7858071
Cs.Ge.4.Pb.12.Br | -69.74331 | 3.95204 | Non-indirect | 0.7455214
Cs.Ge.5.Pb.11.Br | -73.15119 | 3.939418 | Non-indirect | 0.7113215
Cs.Ge.6.Pb.10.Br | -76.56079 | 3.935894 | Non-indirect | 0.6729043
Cs.Ge.7.Pb.9.Br | -79.90038 | 3.94127 | Non-indirect | 0.6399488
Cs.Ge.8.Pb.8.Br | -83.24296 | 3.955447 | Non-indirect | 0.5867451
Cs.Ge.9.Pb.7.Br | -85.42817 | 3.978426 | Non-indirect | 0.5280282
Cs.Ge.10.Pb.6.Br | -87.66181 | 4.010307 | Non-indirect | 0.465901
Cs.Ge.11.Pb.5.Br | -89.70373 | 4.051288 | Non-indirect | 0.4104373
Cs.Ge.12.Pb.4.Br | -91.76098 | 4.101668 | Non-indirect | 0.3526963
Cs.Ge.13.Pb.3.Br | -93.31428 | 4.161861 | Non-indirect | 0.3100319
Cs.Ge.14.Pb.2.Br | -94.60671 | 4.232398 | Non-indirect | 0.2491315
Cs.Ge.15.Pb.1.Br | -95.32826 | 4.313947 | Non-indirect | 0.9115319
Cs.Ge.1.Sn.15.Br | -75.86441 | 3.995168 | Non-indirect | 0.2448642
Cs.Ge.2.Sn.14.Br | -80.51261 | 3.968461 | Non-indirect | 0.2105438
Cs.Ge.3.Sn.13.Br | -84.35328 | 3.949868 | Non-indirect | 0.1817796
Cs.Ge.4.Sn.12.Br | -87.7198 | 3.939077 | Non-indirect | 0.1382999
Cs.Ge.5.Sn.11.Br | -90.45024 | 3.935862 | Non-indirect | 0.1013703
Cs.Ge.6.Sn.10.Br | -92.91543 | 3.940068 | Non-indirect | 0.06933767
Cs.Ge.7.Sn.9.Br | -95.13865 | 3.951617 | Non-indirect | 0.03397989
Cs.Ge.8.Sn.8.Br | -97.11769 | 3.970496 | Non-indirect | 0.04202175
Cs.Ge.9.Sn.7.Br | -98.17896 | 3.996761 | Non-indirect | 0.06604111
Cs.Ge.10.Sn.6.Br | -99.04057 | 4.030536 | Non-indirect | 0.08337486
Cs.Ge.11.Sn.5.Br | -99.63408 | 4.072016 | Non-indirect | 0.1117136
Cs.Ge.12.Sn.4.Br | -99.96432 | 4.121467 | Non-indirect | 0.126468
Cs.Ge.13.Sn.3.Br | -99.7874 | 4.17924 | Non-indirect | 0.1557505
Cs.Ge.14.Sn.2.Br | -99.10698 | 4.245768 | Non-indirect | 0.174068
Cs.Ge.15.Sn.1.Br | -97.70329 | 4.321584 | Non-indirect | 0.2812557
Cs.Ge.1.Zn.15.Br | -6.705774 | 4.375522 | Non-indirect | 1.191577
Cs.Ge.2.Zn.14.Br | -17.57154 | 4.377601 | Non-indirect | 1.117291
Cs.Ge.3.Zn.13.Br | -27.43979 | 4.379686 | Indirect | 1.030495
Cs.Ge.4.Zn.12.Br | -36.64046 | 4.381776 | Indirect | 0.9870955
Cs.Ge.5.Zn.11.Br | -43.37369 | 4.383873 | Indirect | 0.9630944
Cs.Ge.6.Zn.10.Br | -49.73041 | 4.385976 | Indirect | 0.9492992
Cs.Ge.7.Zn.9.Br | -55.64601 | 4.388084 | Indirect | 0.583612
Cs.Ge.8.Zn.8.Br | -61.30625 | 4.390199 | Indirect | 0.5004637
Cs.Ge.9.Zn.7.Br | -66.98338 | 4.392319 | Indirect | 0.4392538
Cs.Ge.10.Zn.6.Br | -72.60292 | 4.394446 | Indirect | 0.3813792
Cs.Ge.11.Zn.5.Br | -77.59531 | 4.396578 | Indirect | 0.3424689
Cs.Ge.12.Zn.4.Br | -82.47763 | 4.398717 | Indirect | 0.2527462
Cs.Ge.13.Zn.3.Br | -86.10362 | 4.400861 | Non-indirect | 0.2257646
Cs.Ge.14.Zn.2.Br | -90.04787 | 4.403012 | Non-indirect | 0.1870635
Cs.Ge.15.Zn.1.Br | -92.70291 | 4.405169 | Non-indirect | 1.245293
Cs.Hg.1.Pb.15.Br | -54.01982 | 4.08053 | Non-indirect | 0.8788137
Cs.Hg.2.Pb.14.Br | -56.31751 | 4.061039 | Non-indirect | 0.8030974
Cs.Hg.3.Pb.13.Br | -57.75707 | 4.043094 | Non-indirect | 0.7761467
Cs.Hg.4.Pb.12.Br | -58.70392 | 4.026656 | Non-indirect | 0.6557451
Cs.Hg.5.Pb.11.Br | -59.30316 | 4.011686 | Indirect | 0.6319307
Cs.Hg.6.Pb.10.Br | -59.91388 | 3.998148 | Indirect | 0.5731415
Cs.Hg.7.Pb.9.Br | -60.0186 | 3.986012 | Indirect | 0.5423898
Cs.Hg.8.Pb.8.Br | -59.9873 | 3.975248 | Indirect | 0.5338099
Cs.Hg.9.Pb.7.Br | -59.63751 | 3.965829 | Indirect | 0.5524542
Cs.Hg.10.Pb.6.Br | -59.09271 | 3.957731 | Indirect | 0.5345864
Cs.Hg.11.Pb.5.Br | -58.10689 | 3.950934 | Indirect | 0.524245
Cs.Hg.12.Pb.4.Br | -56.80704 | 3.945417 | Indirect | 0.5020629
Cs.Hg.13.Pb.3.Br | -54.53925 | 3.941163 | Indirect | 0.4807359
Cs.Hg.14.Pb.2.Br | -51.53778 | 3.938158 | Indirect | 0.4665583
Cs.Hg.15.Pb.1.Br | -47.38017 | 3.936389 | Indirect | 0.8953544
Cs.Hg.1.Sn.15.Br | -73.35082 | 4.01855 | Non-indirect | 0.2019718
Cs.Hg.2.Sn.14.Br | -75.46833 | 4.007557 | Non-indirect | 0.1392569
Cs.Hg.3.Sn.13.Br | -76.85278 | 3.997396 | Non-indirect | 0.1032971
Cs.Hg.4.Sn.12.Br | -77.76246 | 3.988053 | Non-indirect | 0.04471523
Cs.Hg.5.Sn.11.Br | -77.93364 | 3.979516 | Non-indirect | 0.05306286
Cs.Hg.6.Sn.10.Br | -78.06998 | 3.971771 | Non-indirect | 0.03006381
Cs.Hg.7.Sn.9.Br | -77.81432 | 3.964808 | Non-indirect | -0.000176847
Cs.Hg.8.Sn.8.Br | -77.35558 | 3.958616 | Non-indirect | -0.009004772
Cs.Hg.9.Sn.7.Br | -75.99455 | 3.953186 | Non-indirect | -0.01560348
Cs.Hg.10.Sn.6.Br | -74.78151 | 3.948508 | Non-indirect | -0.01815581
Cs.Hg.11.Sn.5.Br | -72.58617 | 3.944575 | Non-indirect | -0.00152725
Cs.Hg.12.Sn.4.Br | -70.43462 | 3.941379 | Non-indirect | 0.07219845
Cs.Hg.13.Sn.3.Br | -65.07787 | 3.938913 | Non-indirect | 0.1628993
Cs.Hg.14.Sn.2.Br | -58.80695 | 3.937173 | Non-indirect | 0.3053793
Cs.Hg.15.Sn.1.Br | -51.01848 | 3.936152 | Non-indirect | 0.2427802
Cs.Hg.1.Zn.15.Br | -2.942112 | 4.317754 | Non-indirect | 1.086311
Cs.Hg.2.Zn.14.Br | -10.18405 | 4.266456 | Non-indirect | 1.008124
Cs.Hg.3.Zn.13.Br | -16.54036 | 4.21936 | Non-indirect | 0.9652783
Cs.Hg.4.Zn.12.Br | -22.36687 | 4.176294 | Non-indirect | 0.9021041
Cs.Hg.5.Zn.11.Br | -27.61302 | 4.137108 | Non-indirect | 0.8828897
Cs.Hg.6.Zn.10.Br | -32.50768 | 4.101668 | Non-indirect | 0.8539661
Cs.Hg.7.Zn.9.Br | -36.97626 | 4.069862 | Non-indirect | 0.8656611
Cs.Hg.8.Zn.8.Br | -41.09051 | 4.041591 | Non-indirect | 0.8060474
Cs.Hg.9.Zn.7.Br | -43.2769 | 4.016773 | Non-indirect | 0.7554229
Cs.Hg.10.Zn.6.Br | -44.97645 | 3.995342 | Non-indirect | 0.685958
Cs.Hg.11.Zn.5.Br | -46.23754 | 3.977243 | Non-indirect | 0.6393179
Cs.Hg.12.Zn.4.Br | -46.99646 | 3.962438 | Non-indirect | 0.588729
Cs.Hg.13.Zn.3.Br | -47.2224 | 3.950901 | Indirect | 0.5428584
Cs.Hg.14.Zn.2.Br | -46.68283 | 3.942621 | Indirect | 0.4927067
Cs.Hg.15.Zn.1.Br | -45.01071 | 3.937597 | Indirect | 1.170268
Cs.Pb.1.Sn.15.Br | -73.5346 | 4.034207 | Non-indirect | 0.3625035
Cs.Pb.2.Sn.14.Br | -75.79026 | 4.038105 | Non-indirect | 0.38006
Cs.Pb.3.Sn.13.Br | -77.1405 | 4.042086 | Non-indirect | 0.3965073
Cs.Pb.4.Sn.12.Br | -77.92696 | 4.04615 | Non-indirect | 0.4107614
Cs.Pb.5.Sn.11.Br | -78.18918 | 4.050298 | Non-indirect | 0.4252805
Cs.Pb.6.Sn.10.Br | -78.08121 | 4.054531 | Non-indirect | 0.4376677
Cs.Pb.7.Sn.9.Br | -77.59169 | 4.058848 | Non-indirect | 0.4495613
Cs.Pb.8.Sn.8.Br | -76.78711 | 4.063251 | Non-indirect | 0.5035258
Cs.Pb.9.Sn.7.Br | -75.2731 | 4.067739 | Non-indirect | 0.5545421
Cs.Pb.10.Sn.6.Br | -73.42023 | 4.072314 | Non-indirect | 0.616046
Cs.Pb.11.Sn.5.Br | -71.20429 | 4.076976 | Non-indirect | 0.6743795
Cs.Pb.12.Sn.4.Br | -68.58763 | 4.081726 | Non-indirect | 0.7374948
Cs.Pb.13.Sn.3.Br | -65.46186 | 4.086564 | Non-indirect | 0.8014547
Cs.Pb.14.Sn.2.Br | -61.72107 | 4.091491 | Non-indirect | 0.8803818
Cs.Pb.15.Sn.1.Br | -57.0844 | 4.096507 | Non-indirect | 0.3453513
Cs.Pb.1.Zn.15.Br | -3.76423 | 4.286098 | Non-indirect | 1.447704
Cs.Pb.2.Zn.14.Br | -12.03487 | 4.209798 | Non-indirect | 1.532138
Cs.Pb.3.Zn.13.Br | -18.66159 | 4.143827 | Indirect | 1.622801
Cs.Pb.4.Zn.12.Br | -24.98499 | 4.087598 | Indirect | 1.610001
Cs.Pb.5.Zn.11.Br | -30.18667 | 4.040646 | Indirect | 1.582542
Cs.Pb.6.Zn.10.Br | -35.42683 | 4.002611 | Indirect | 1.56244
Cs.Pb.7.Zn.9.Br | -39.56112 | 3.973234 | Indirect | 1.528373
Cs.Pb.8.Zn.8.Br | -43.79315 | 3.95235 | Indirect | 1.371856
Cs.Pb.9.Zn.7.Br | -44.15089 | 3.939883 | Indirect | 1.232076
Cs.Pb.10.Zn.6.Br | -44.67471 | 3.935846 | Indirect | 1.140934
Cs.Pb.11.Zn.5.Br | -45.65119 | 3.940344 | Indirect | 1.072122
Cs.Pb.12.Zn.4.Br | -47.30698 | 3.953577 | Indirect | 1.00122
Cs.Pb.13.Zn.3.Br | -47.87563 | 3.975843 | Indirect | 0.9506599
Cs.Pb.14.Zn.2.Br | -48.96403 | 4.007557 | Non-indirect | 0.9488519
Cs.Pb.15.Zn.1.Br | -50.12871 | 4.049254 | Non-indirect | 1.377264
Cs.Sn.1.Zn.15.Br | -5.594392 | 4.293403 | Non-indirect | 1.114039
Cs.Sn.2.Zn.14.Br | -15.4192 | 4.222588 | Non-indirect | 1.008964
Cs.Sn.3.Zn.13.Br | -23.96732 | 4.160444 | Indirect | 0.9136307
Cs.Sn.4.Zn.12.Br | -32.08763 | 4.106506 | Indirect | 0.8103129
Cs.Sn.5.Zn.11.Br | -38.11901 | 4.060394 | Indirect | 0.7883485
Cs.Sn.6.Zn.10.Br | -43.97455 | 4.021804 | Indirect | 0.7742915
Cs.Sn.7.Zn.9.Br | -49.00463 | 3.990506 | Indirect | 0.8501799
Cs.Sn.8.Zn.8.Br | -53.88368 | 3.966334 | Indirect | 0.6425902
Cs.Sn.9.Zn.7.Br | -56.24522 | 3.949184 | Indirect | 0.4820822
Cs.Sn.10.Zn.6.Br | -58.50495 | 3.939017 | Indirect | 0.3936088
Cs.Sn.11.Zn.5.Br | -60.8761 | 3.935853 | Indirect | 0.34285
Cs.Sn.12.Zn.4.Br | -63.56699 | 3.939775 | Indirect | 0.2990675
Cs.Sn.13.Zn.3.Br | -65.23207 | 3.950934 | Non-indirect | 0.2838726
Cs.Sn.14.Zn.2.Br | -67.10863 | 3.969546 | Non-indirect | 0.2959765
Cs.Sn.15.Zn.1.Br | -68.81678 | 3.995906 | Non-indirect | 1.21222
Cs.Cd.1.Ge.1.Hg.14.Br | -56.1427 | 3.9387 | Indirect | 0.3574779
Cs.Cd.1.Ge.2.Hg.13.Br | -64.52935 | 3.944928 | Indirect | 0.2580342
Cs.Cd.1.Ge.3.Hg.12.Br | -71.35607 | 3.954648 | Indirect | 0.1470525
Cs.Cd.1.Ge.4.Hg.11.Br | -77.3143 | 3.967863 | Indirect | 0.04393816
Cs.Cd.1.Ge.5.Hg.10.Br | -80.58303 | 3.984594 | Indirect | 0.0370242
Cs.Cd.1.Ge.6.Hg.9.Br | -84.10453 | 4.004875 | Non-indirect | 0.03186142
Cs.Cd.1.Ge.7.Hg.8.Br | -86.65023 | 4.028755 | Non-indirect | 0.0313254
Cs.Cd.1.Ge.8.Hg.7.Br | -89.52194 | 4.056302 | Non-indirect | 0.0252105
Cs.Cd.1.Ge.9.Hg.6.Br | -91.72751 | 4.087598 | Non-indirect | 0.03928351
Cs.Cd.1.Ge.10.Hg.5.Br | -93.66377 | 4.122745 | Non-indirect | 0.02036017
Cs.Cd.1.Ge.11.Hg.4.Br | -95.29044 | 4.161861 | Non-indirect | 0.0843038
Cs.Cd.1.Ge.12.Hg.3.Br | -96.50162 | 4.205085 | Non-indirect | 0.1025091
Cs.Cd.1.Ge.13.Hg.2.Br | -97.19984 | 4.252579 | Non-indirect | 0.1166922
Cs.Cd.1.Ge.14.Hg.1.Br | -97.00974 | 4.304526 | Non-indirect | 0.1448429
Cs.Cd.2.Ge.1.Hg.13.Br | -58.31606 | 3.939883 | Indirect | 0.4198585
Cs.Cd.2.Ge.2.Hg.12.Br | -66.40457 | 3.946954 | Indirect | 0.3063225
Cs.Cd.2.Ge.3.Hg.11.Br | -72.94949 | 3.957517 | Indirect | 0.1877863
Cs.Cd.2.Ge.4.Hg.10.Br | -78.69234 | 3.971579 | Indirect | 0.1076391
Cs.Cd.2.Ge.5.Hg.9.Br | -81.72328 | 3.989163 | Non-indirect | 0.1001073
Cs.Cd.2.Ge.6.Hg.8.Br | -85.07784 | 4.010307 | Non-indirect | 0.06042761
Cs.Cd.2.Ge.7.Hg.7.Br | -87.46658 | 4.035066 | Non-indirect | 0.03623134
Cs.Cd.2.Ge.8.Hg.6.Br | -90.07026 | 4.063509 | Non-indirect | 0.06346953
Cs.Cd.2.Ge.9.Hg.5.Br | -92.07378 | 4.095725 | Non-indirect | 0.07347983
Cs.Cd.2.Ge.10.Hg.4.Br | -93.72348 | 4.131818 | Non-indirect | 0.04244226
Cs.Cd.2.Ge.11.Hg.3.Br | -94.96728 | 4.171912 | Non-indirect | 0.0935142
Cs.Cd.2.Ge.12.Hg.2.Br | -95.64269 | 4.216152 | Non-indirect | 0.1373308
Cs.Cd.2.Ge.13.Hg.1.Br | -95.5143 | 4.264703 | Non-indirect | 0.1834852
Cs.Cd.3.Ge.1.Hg.12.Br | -59.44351 | 3.94127 | Non-indirect | 0.4909311
Cs.Cd.3.Ge.2.Hg.11.Br | -67.44006 | 3.949184 | Indirect | 0.3920113
Cs.Cd.3.Ge.3.Hg.10.Br | -73.80094 | 3.96059 | Indirect | 0.2732739
Cs.Cd.3.Ge.4.Hg.9.Br | -78.93121 | 3.9755 | Indirect | 0.1852858
Cs.Cd.3.Ge.5.Hg.8.Br | -81.73879 | 3.993939 | Non-indirect | 0.1584789
Cs.Cd.3.Ge.6.Hg.7.Br | -85.05959 | 4.01595 | Non-indirect | 0.09933263
Cs.Cd.3.Ge.7.Hg.6.Br | -87.18932 | 4.041591 | Non-indirect | 0.08310831
Cs.Cd.3.Ge.8.Hg.5.Br | -89.56134 | 4.070937 | Non-indirect | 0.1007705
Cs.Cd.3.Ge.9.Hg.4.Br | -91.22297 | 4.104078 | Non-indirect | 0.1117881
Cs.Cd.3.Ge.10.Hg.3.Br | -92.54143 | 4.141125 | Non-indirect | 0.1069375
Cs.Cd.3.Ge.11.Hg.2.Br | -93.19046 | 4.182205 | Non-indirect | 0.1688932
Cs.Cd.3.Ge.12.Hg.1.Br | -93.03387 | 4.22747 | Non-indirect | 0.2019643
Cs.Cd.4.Ge.1.Hg.11.Br | -60.03205 | 3.94286 | Non-indirect | 0.5600698
Cs.Cd.4.Ge.2.Hg.10.Br | -67.77829 | 3.951617 | Indirect | 0.4615232
Cs.Cd.4.Ge.3.Hg.9.Br | -73.69567 | 3.963868 | Indirect | 0.3558012
Cs.Cd.4.Ge.4.Hg.8.Br | -78.54709 | 3.979626 | Indirect | 0.187611
Cs.Cd.4.Ge.5.Hg.7.Br | -81.19215 | 3.998923 | Non-indirect | 0.09825677
Cs.Cd.4.Ge.6.Hg.6.Br | -84.23003 | 4.021804 | Non-indirect | 0.1386723
Cs.Cd.4.Ge.7.Hg.5.Br | -86.08554 | 4.048332 | Non-indirect | 0.1253309
Cs.Cd.4.Ge.8.Hg.4.Br | -88.1395 | 4.078585 | Non-indirect | 0.1334573
Cs.Cd.4.Ge.9.Hg.3.Br | -89.46468 | 4.112658 | Indirect | 0.1869032
Cs.Cd.4.Ge.10.Hg.2.Br | -90.21731 | 4.150666 | Non-indirect | 0.1919817
Cs.Cd.4.Ge.11.Hg.1.Br | -89.98439 | 4.192742 | Non-indirect | 0.239366
Cs.Cd.5.Ge.1.Hg.10.Br | -59.85153 | 3.944655 | Non-indirect | 0.629662
Cs.Cd.5.Ge.2.Hg.9.Br | -67.47326 | 3.954254 | Indirect | 0.5411228
Cs.Cd.5.Ge.3.Hg.8.Br | -72.93304 | 3.967349 | Indirect | 0.3686903
Cs.Cd.5.Ge.4.Hg.7.Br | -77.49731 | 3.983958 | Indirect | 0.2387533
Cs.Cd.5.Ge.5.Hg.6.Br | -80.07532 | 4.004116 | Indirect | 0.1535016
Cs.Cd.5.Ge.6.Hg.5.Br | -82.76992 | 4.027871 | Non-indirect | 0.1726306
Cs.Cd.5.Ge.7.Hg.4.Br | -84.25108 | 4.05529 | Non-indirect | 0.1114691
Cs.Cd.5.Ge.8.Hg.3.Br | -85.8699 | 4.086456 | Indirect | 0.1966523
Cs.Cd.5.Ge.9.Hg.2.Br | -86.66351 | 4.121467 | Indirect | 0.3026283
Cs.Cd.5.Ge.10.Hg.1.Br | -86.5665 | 4.160444 | Indirect | 0.2974399
Cs.Cd.6.Ge.1.Hg.9.Br | -59.47603 | 3.946652 | Non-indirect | 0.7166896
Cs.Cd.6.Ge.2.Hg.8.Br | -66.58923 | 3.957095 | Non-indirect | 0.6149231
Cs.Cd.6.Ge.3.Hg.7.Br | -71.75196 | 3.971036 | Indirect | 0.4208516
Cs.Cd.6.Ge.4.Hg.6.Br | -75.92741 | 3.988498 | Indirect | 0.2312179
Cs.Cd.6.Ge.5.Hg.5.Br | -78.13282 | 4.009518 | Indirect | 0.2004993
Cs.Cd.6.Ge.6.Hg.4.Br | -80.49254 | 4.034151 | Indirect | 0.2306976
Cs.Cd.6.Ge.7.Hg.3.Br | -81.77562 | 4.062466 | Indirect | 0.2549373
Cs.Cd.6.Ge.8.Hg.2.Br | -82.70119 | 4.09455 | Indirect | 0.3826294
Cs.Cd.6.Ge.9.Hg.1.Br | -82.71482 | 4.130508 | Indirect | 0.3600792
Cs.Cd.7.Ge.1.Hg.8.Br | -58.59593 | 3.948853 | Non-indirect | 0.8065179
Cs.Cd.7.Ge.2.Hg.7.Br | -64.98399 | 3.960139 | Non-indirect | 0.6085959
Cs.Cd.7.Ge.3.Hg.6.Br | -69.79744 | 3.974927 | Indirect | 0.4096161
Cs.Cd.7.Ge.4.Hg.5.Br | -73.69953 | 3.993244 | Indirect | 0.2704057
Cs.Cd.7.Ge.5.Hg.4.Br | -75.7446 | 4.015131 | Indirect | 0.2020128
Cs.Cd.7.Ge.6.Hg.3.Br | -77.64205 | 4.040646 | Indirect | 0.3150395
Cs.Cd.7.Ge.7.Hg.2.Br | -78.46909 | 4.069862 | Indirect | 0.2177471
Cs.Cd.7.Ge.8.Hg.1.Br | -78.49851 | 4.102871 | Indirect | 0.4459345
Cs.Cd.8.Ge.1.Hg.7.Br | -56.76304 | 3.951257 | Non-indirect | 0.7904129
Cs.Cd.8.Ge.2.Hg.6.Br | -62.78 | 3.963387 | Non-indirect | 0.5979902
Cs.Cd.8.Ge.3.Hg.5.Br | -67.2305 | 3.979024 | Indirect | 0.4453903
Cs.Cd.8.Ge.4.Hg.4.Br | -70.89669 | 3.998198 | Indirect | 0.3203434
Cs.Cd.8.Ge.5.Hg.3.Br | -72.65294 | 4.020955 | Indirect | 0.3019635
Cs.Cd.8.Ge.6.Hg.2.Br | -74.07593 | 4.047356 | Indirect | 0.4334013
Cs.Cd.8.Ge.7.Hg.1.Br | -74.10482 | 4.077479 | Indirect | 0.3798449
Cs.Cd.9.Ge.1.Hg.6.Br | -53.91732 | 3.953865 | Non-indirect | 0.7649449
Cs.Cd.9.Ge.2.Hg.5.Br | -59.94482 | 3.966839 | Indirect | 0.6223537
Cs.Cd.9.Ge.3.Hg.4.Br | -64.22864 | 3.983327 | Indirect | 0.5001156
Cs.Cd.9.Ge.4.Hg.3.Br | -67.59402 | 4.003361 | Indirect | 0.4213021
Cs.Cd.9.Ge.5.Hg.2.Br | -68.93815 | 4.026991 | Indirect | 0.3561237
Cs.Cd.9.Ge.6.Hg.1.Br | -69.34922 | 4.054283 | Indirect | 0.5266856
Cs.Cd.10.Ge.1.Hg.5.Br | -50.75898 | 3.956676 | Non-indirect | 0.7087611
Cs.Cd.10.Ge.2.Hg.4.Br | -56.53949 | 3.970496 | Indirect | 0.6580379
Cs.Cd.10.Ge.3.Hg.3.Br | -60.66436 | 3.987836 | Indirect | 0.5960441
Cs.Cd.10.Ge.4.Hg.2.Br | -63.70027 | 4.008734 | Indirect | 0.5751553
Cs.Cd.10.Ge.5.Hg.1.Br | -64.17631 | 4.033241 | Indirect | 0.5101088
Cs.Cd.11.Ge.1.Hg.4.Br | -47.43092 | 3.959691 | Non-indirect | 0.5930723
Cs.Cd.11.Ge.2.Hg.3.Br | -52.85399 | 3.974359 | Non-indirect | 0.5758425
Cs.Cd.11.Ge.3.Hg.2.Br | -56.52881 | 3.992553 | Indirect | 0.6600626
Cs.Cd.11.Ge.4.Hg.1.Br | -58.58383 | 4.014316 | Indirect | 0.6851407
Cs.Cd.12.Ge.1.Hg.3.Br | -43.51734 | 3.96291 | Non-indirect | 0.5729019
Cs.Cd.12.Ge.2.Hg.2.Br | -48.60684 | 3.978426 | Non-indirect | 0.7126364
Cs.Cd.12.Ge.3.Hg.1.Br | -51.27907 | 3.997478 | Indirect | 0.7665335
Cs.Cd.13.Ge.1.Hg.2.Br | -39.1667 | 3.966334 | Non-indirect | 0.7026523
Cs.Cd.13.Ge.2.Hg.1.Br | -43.24643 | 3.9827 | Indirect | 0.8199137
Cs.Cd.14.Ge.1.Hg.1.Br | -33.68358 | 3.969961 | Non-indirect | 0.8257527
Cs.Cd.1.Ge.1.Pb.14.Br | -60.11002 | 4.024819 | Non-indirect | 1.000113
Cs.Cd.1.Ge.2.Pb.13.Br | -65.01365 | 3.988053 | Non-indirect | 0.9577269
Cs.Cd.1.Ge.3.Pb.12.Br | -69.33792 | 3.961379 | Non-indirect | 0.901975
Cs.Cd.1.Ge.4.Pb.11.Br | -73.1415 | 3.944303 | Non-indirect | 0.8496508
Cs.Cd.1.Ge.5.Pb.10.Br | -76.86163 | 3.936459 | Non-indirect | 0.8141365
Cs.Cd.1.Ge.6.Pb.9.Br | -80.37998 | 3.937597 | Non-indirect | 0.7711723
Cs.Cd.1.Ge.7.Pb.8.Br | -83.74881 | 3.94757 | Non-indirect | 0.736217
Cs.Cd.1.Ge.8.Pb.7.Br | -86.7939 | 3.966334 | Non-indirect | 0.7077169
Cs.Cd.1.Ge.9.Pb.6.Br | -88.89055 | 3.993939 | Non-indirect | 0.6273795
Cs.Cd.1.Ge.10.Pb.5.Br | -90.95794 | 4.030536 | Non-indirect | 0.5679008
Cs.Cd.1.Ge.11.Pb.4.Br | -92.75056 | 4.076377 | Non-indirect | 0.4990261
Cs.Cd.1.Ge.12.Pb.3.Br | -94.38734 | 4.131818 | Non-indirect | 0.4372438
Cs.Cd.1.Ge.13.Pb.2.Br | -95.56821 | 4.197333 | Non-indirect | 0.3703135
Cs.Cd.1.Ge.14.Pb.1.Br | -96.15721 | 4.273523 | Non-indirect | 0.3133216
Cs.Cd.2.Ge.1.Pb.13.Br | -61.35352 | 4.004342 | Non-indirect | 1.035463
Cs.Cd.2.Ge.2.Pb.12.Br | -66.43242 | 3.972911 | Non-indirect | 1.042807
Cs.Cd.2.Ge.3.Pb.11.Br | -70.77806 | 3.951298 | Non-indirect | 0.9218306
Cs.Cd.2.Ge.4.Pb.10.Br | -74.69316 | 3.939077 | Non-indirect | 0.8610839
Cs.Cd.2.Ge.5.Pb.9.Br | -78.3941 | 3.935944 | Non-indirect | 0.8947922
Cs.Cd.2.Ge.6.Pb.8.Br | -82.08656 | 3.941704 | Non-indirect | 0.8407882
Cs.Cd.2.Ge.7.Pb.7.Br | -85.17662 | 3.956262 | Non-indirect | 0.8132598
Cs.Cd.2.Ge.8.Pb.6.Br | -88.02062 | 3.979626 | Non-indirect | 0.7449794
Cs.Cd.2.Ge.9.Pb.5.Br | -89.86524 | 4.011898 | Non-indirect | 0.6761247
Cs.Cd.2.Ge.10.Pb.4.Br | -91.66578 | 4.05328 | Non-indirect | 0.5647744
Cs.Cd.2.Ge.11.Pb.3.Br | -93.0964 | 4.104078 | Non-indirect | 0.5382426
Cs.Cd.2.Ge.12.Pb.2.Br | -94.37269 | 4.164708 | Non-indirect | 0.4674932
Cs.Cd.2.Ge.13.Pb.1.Br | -94.86424 | 4.235709 | Non-indirect | 0.3306898
Cs.Cd.3.Ge.1.Pb.12.Br | -61.84634 | 3.986688 | Indirect | 1.170972
Cs.Cd.3.Ge.2.Pb.11.Br | -66.87056 | 3.96044 | Indirect | 1.129257
Cs.Cd.3.Ge.3.Pb.10.Br | -71.32034 | 3.943772 | Non-indirect | 1.059629
Cs.Cd.3.Ge.4.Pb.9.Br | -75.4037 | 3.936324 | Indirect | 1.011939
Cs.Cd.3.Ge.5.Pb.8.Br | -79.21787 | 3.937848 | Indirect | 0.9390917
Cs.Cd.3.Ge.6.Pb.7.Br | -82.37953 | 3.948203 | Indirect | 0.9461076
Cs.Cd.3.Ge.7.Pb.6.Br | -85.33689 | 3.967349 | Non-indirect | 0.7632418
Cs.Cd.3.Ge.8.Pb.5.Br | -87.94558 | 3.995342 | Indirect | 0.8232393
Cs.Cd.3.Ge.9.Pb.4.Br | -89.57214 | 4.032335 | Non-indirect | 0.6275204
Cs.Cd.3.Ge.10.Pb.3.Br | -91.08396 | 4.078585 | Indirect | 0.678879
Cs.Cd.3.Ge.11.Pb.2.Br | -92.10293 | 4.134453 | Indirect | 0.5881566
Cs.Cd.3.Ge.12.Pb.1.Br | -92.50218 | 4.200419 | Non-indirect | 0.3552842
Cs.Cd.4.Ge.1.Pb.11.Br | -61.6888 | 3.971771 | Indirect | 1.153631
Cs.Cd.4.Ge.2.Pb.10.Br | -66.86639 | 3.950574 | Indirect | 1.244042
Cs.Cd.4.Ge.3.Pb.9.Br | -71.44524 | 3.938754 | Indirect | 1.15035
Cs.Cd.4.Ge.4.Pb.8.Br | -75.46298 | 3.936011 | Indirect | 1.108567
Cs.Cd.4.Ge.5.Pb.7.Br | -78.9991 | 3.942154 | Indirect | 0.8862093
Cs.Cd.4.Ge.6.Pb.6.Br | -82.11333 | 3.957095 | Indirect | 0.8305109
Cs.Cd.4.Ge.7.Pb.5.Br | -84.83352 | 3.980843 | Non-indirect | 0.7447927
Cs.Cd.4.Ge.8.Pb.4.Br | -87.04091 | 4.013506 | Indirect | 0.9149711
Cs.Cd.4.Ge.9.Pb.3.Br | -88.34385 | 4.05529 | Indirect | 0.8194086
Cs.Cd.4.Ge.10.Pb.2.Br | -89.2605 | 4.106506 | Indirect | 0.5404635
Cs.Cd.4.Ge.11.Pb.1.Br | -89.59016 | 4.167575 | Indirect | 0.4361864
Cs.Cd.5.Ge.1.Pb.10.Br | -61.30244 | 3.959519 | Indirect | 1.356641
Cs.Cd.5.Ge.2.Pb.9.Br | -66.67267 | 3.943259 | Indirect | 1.348233
Cs.Cd.5.Ge.3.Pb.8.Br | -71.12294 | 3.936205 | Indirect | 1.236498
Cs.Cd.5.Ge.4.Pb.7.Br | -74.85499 | 3.938115 | Indirect | 1.058034
Cs.Cd.5.Ge.5.Pb.6.Br | -78.0957 | 3.948853 | Indirect | 0.9385682
Cs.Cd.5.Ge.6.Pb.5.Br | -80.99771 | 3.968382 | Indirect | 0.842927
Cs.Cd.5.Ge.7.Pb.4.Br | -83.46956 | 3.996761 | Indirect | 0.7322128
Cs.Cd.5.Ge.8.Pb.3.Br | -85.10942 | 4.034151 | Indirect | 0.7166936
Cs.Cd.5.Ge.9.Pb.2.Br | -86.03984 | 4.080811 | Indirect | 0.6273763
Cs.Cd.5.Ge.10.Pb.1.Br | -86.25164 | 4.137108 | Indirect | 0.446889
Cs.Cd.6.Ge.1.Pb.9.Br | -60.71414 | 3.949868 | Indirect | 1.472423
Cs.Cd.6.Ge.2.Pb.8.Br | -66.06287 | 3.938447 | Indirect | 1.418523
Cs.Cd.6.Ge.3.Pb.7.Br | -70.23215 | 3.936094 | Indirect | 1.161939
Cs.Cd.6.Ge.4.Pb.6.Br | -73.90429 | 3.942621 | Indirect | 0.9567501
Cs.Cd.6.Ge.5.Pb.5.Br | -76.92727 | 3.957944 | Indirect | 0.8818871
Cs.Cd.6.Ge.6.Pb.4.Br | -79.40767 | 3.982076 | Indirect | 0.825272
Cs.Cd.6.Ge.7.Pb.3.Br | -81.34894 | 4.015131 | Indirect | 0.8269577
Cs.Cd.6.Ge.8.Pb.2.Br | -82.36652 | 4.057318 | Indirect | 0.544018
Cs.Cd.6.Ge.9.Pb.1.Br | -82.47335 | 4.108953 | Indirect | 0.4764446
Cs.Cd.7.Ge.1.Pb.8.Br | -59.92317 | 3.942763 | Indirect | 1.565756
Cs.Cd.7.Ge.2.Pb.7.Br | -64.7197 | 3.936103 | Indirect | 1.286352
Cs.Cd.7.Ge.3.Pb.6.Br | -68.72329 | 3.938399 | Indirect | 1.065939
Cs.Cd.7.Ge.4.Pb.5.Br | -72.15194 | 3.949519 | Indirect | 0.9870365
Cs.Cd.7.Ge.5.Pb.4.Br | -74.8484 | 3.969431 | Indirect | 0.9061996
Cs.Cd.7.Ge.6.Pb.3.Br | -76.95919 | 3.998198 | Indirect | 0.808094
Cs.Cd.7.Ge.7.Pb.2.Br | -78.36176 | 4.035985 | Indirect | 0.6808679
Cs.Cd.7.Ge.8.Pb.1.Br | -78.32775 | 4.083055 | Indirect | 0.5711422
Cs.Cd.8.Ge.1.Pb.7.Br | -58.32285 | 3.938158 | Indirect | 1.471275
Cs.Cd.8.Ge.2.Pb.6.Br | -63.00711 | 3.936194 | Indirect | 1.197024
Cs.Cd.8.Ge.3.Pb.5.Br | -66.85818 | 3.943104 | Indirect | 1.100498
Cs.Cd.8.Ge.4.Pb.4.Br | -69.96925 | 3.958809 | Indirect | 1.00761
Cs.Cd.8.Ge.5.Pb.3.Br | -72.32321 | 3.983327 | Indirect | 0.9182905
Cs.Cd.8.Ge.6.Pb.2.Br | -73.93613 | 4.016773 | Indirect | 0.8344384
Cs.Cd.8.Ge.7.Pb.1.Br | -74.02614 | 4.059364 | Indirect | 0.7288885
Cs.Cd.9.Ge.1.Pb.6.Br | -56.39631 | 3.936018 | Indirect | 1.359146
Cs.Cd.9.Ge.2.Pb.5.Br | -60.83185 | 3.9387 | Indirect | 1.25293
Cs.Cd.9.Ge.3.Pb.4.Br | -64.22185 | 3.950202 | Indirect | 1.133065
Cs.Cd.9.Ge.4.Pb.3.Br | -66.74274 | 3.970496 | Indirect | 0.9110808
Cs.Cd.9.Ge.5.Pb.2.Br | -68.40347 | 3.999652 | Indirect | 0.7696376
Cs.Cd.9.Ge.6.Pb.1.Br | -69.27805 | 4.037836 | Indirect | 0.6574703
Cs.Cd.10.Ge.1.Pb.5.Br | -53.82136 | 3.936311 | Indirect | 1.405037
Cs.Cd.10.Ge.2.Pb.4.Br | -58.02856 | 3.943604 | Indirect | 1.119254
Cs.Cd.10.Ge.3.Pb.3.Br | -61.13262 | 3.959691 | Indirect | 1.018316
Cs.Cd.10.Ge.4.Pb.2.Br | -63.23895 | 3.984594 | Indirect | 0.9009659
Cs.Cd.10.Ge.5.Pb.1.Br | -64.13744 | 4.018433 | Indirect | 0.792592
Cs.Cd.11.Ge.1.Pb.4.Br | -50.87946 | 3.939017 | Indirect | 1.274917
Cs.Cd.11.Ge.2.Pb.3.Br | -54.58783 | 3.950901 | Indirect | 1.139754
Cs.Cd.11.Ge.3.Pb.2.Br | -57.16231 | 3.971579 | Indirect | 0.955369
Cs.Cd.11.Ge.4.Pb.1.Br | -58.31603 | 4.001123 | Indirect | 0.8405885
Cs.Cd.12.Ge.1.Pb.3.Br | -47.59592 | 3.944121 | Indirect | 1.208421
Cs.Cd.12.Ge.2.Pb.2.Br | -50.84002 | 3.96059 | Indirect | 1.120029
Cs.Cd.12.Ge.3.Pb.1.Br | -52.51285 | 3.985878 | Indirect | 0.9931148
Cs.Cd.13.Ge.1.Pb.2.Br | -42.06776 | 3.951617 | Indirect | 1.128169
Cs.Cd.13.Ge.2.Pb.1.Br | -44.57594 | 3.972678 | Indirect | 1.039609
Cs.Cd.14.Ge.1.Pb.1.Br | -35.29408 | 3.961506 | Non-indirect | 1.046321
Cs.Cd.1.Ge.1.Sn.14.Br | -77.92843 | 3.981415 | Non-indirect | 0.3065727
Cs.Cd.1.Ge.2.Sn.13.Br | -82.68816 | 3.958616 | Non-indirect | 0.2849459
Cs.Cd.1.Ge.3.Sn.12.Br | -86.61373 | 3.943772 | Non-indirect | 0.2659466
Cs.Cd.1.Ge.4.Sn.11.Br | -89.79929 | 3.936612 | Non-indirect | 0.23394
Cs.Cd.1.Ge.5.Sn.10.Br | -92.58432 | 3.936946 | Non-indirect | 0.2146438
Cs.Cd.1.Ge.6.Sn.9.Br | -95.0708 | 3.944655 | Non-indirect | 0.1913625
Cs.Cd.1.Ge.7.Sn.8.Br | -97.26966 | 3.959691 | Non-indirect | 0.1636748
Cs.Cd.1.Ge.8.Sn.7.Br | -98.6514 | 3.982076 | Non-indirect | 0.1744165
Cs.Cd.1.Ge.9.Sn.6.Br | -99.63152 | 4.011898 | Non-indirect | 0.1950906
Cs.Cd.1.Ge.10.Sn.5.Br | -100.2823 | 4.049313 | Non-indirect | 0.1976293
Cs.Cd.1.Ge.11.Sn.4.Br | -100.5338 | 4.09455 | Non-indirect | 0.2153664
Cs.Cd.1.Ge.12.Sn.3.Br | -100.4654 | 4.147916 | Non-indirect | 0.2213562
Cs.Cd.1.Ge.13.Sn.2.Br | -99.82964 | 4.209798 | Non-indirect | 0.2407151
Cs.Cd.1.Ge.14.Sn.1.Br | -98.35314 | 4.280676 | Non-indirect | 0.2468535
Cs.Cd.2.Ge.1.Sn.13.Br | -78.14876 | 3.969546 | Non-indirect | 0.3258279
Cs.Cd.2.Ge.2.Sn.12.Br | -82.78626 | 3.950574 | Non-indirect | 0.2930646
Cs.Cd.2.Ge.3.Sn.11.Br | -86.58659 | 3.939418 | Non-indirect | 0.2872441
Cs.Cd.2.Ge.4.Sn.10.Br | -89.77018 | 3.935845 | Non-indirect | 0.336509
Cs.Cd.2.Ge.5.Sn.9.Br | -92.5545 | 3.939701 | Non-indirect | 0.3163524
Cs.Cd.2.Ge.6.Sn.8.Br | -95.01742 | 3.950901 | Indirect | 0.3135253
Cs.Cd.2.Ge.7.Sn.7.Br | -96.63668 | 3.969431 | Indirect | 0.3245761
Cs.Cd.2.Ge.8.Sn.6.Br | -97.90953 | 3.995342 | Indirect | 0.3575818
Cs.Cd.2.Ge.9.Sn.5.Br | -98.55584 | 4.028755 | Indirect | 0.3728046
Cs.Cd.2.Ge.10.Sn.4.Br | -98.93705 | 4.069862 | Non-indirect | 0.3489782
Cs.Cd.2.Ge.11.Sn.3.Br | -98.9486 | 4.118927 | Non-indirect | 0.2283782
Cs.Cd.2.Ge.12.Sn.2.Br | -98.39353 | 4.176294 | Non-indirect | 0.2558619
Cs.Cd.2.Ge.13.Sn.1.Br | -97.01672 | 4.242394 | Non-indirect | 0.2633391
Cs.Cd.3.Ge.1.Sn.12.Br | -77.58784 | 3.959519 | Non-indirect | 0.3369162
Cs.Cd.3.Ge.2.Sn.11.Br | -82.24385 | 3.944303 | Non-indirect | 0.338364
Cs.Cd.3.Ge.3.Sn.10.Br | -85.85827 | 3.936782 | Non-indirect | 0.3187164
Cs.Cd.3.Ge.4.Sn.9.Br | -88.87626 | 3.936762 | Non-indirect | 0.2935299
Cs.Cd.3.Ge.5.Sn.8.Br | -91.60899 | 3.944121 | Indirect | 0.4471512
Cs.Cd.3.Ge.6.Sn.7.Br | -93.67922 | 3.958809 | Non-indirect | 0.2457775
Cs.Cd.3.Ge.7.Sn.6.Br | -95.03877 | 3.980843 | Non-indirect | 0.2494603
Cs.Cd.3.Ge.8.Sn.5.Br | -95.95992 | 4.010307 | Non-indirect | 0.2692225
Cs.Cd.3.Ge.9.Sn.4.Br | -96.50285 | 4.047356 | Non-indirect | 0.2755855
Cs.Cd.3.Ge.10.Sn.3.Br | -96.50342 | 4.092215 | Non-indirect | 0.2800708
Cs.Cd.3.Ge.11.Sn.2.Br | -95.96296 | 4.145185 | Non-indirect | 0.2817802
Cs.Cd.3.Ge.12.Sn.1.Br | -94.62522 | 4.206651 | Non-indirect | 0.297748
Cs.Cd.4.Ge.1.Sn.11.Br | -76.3904 | 3.951298 | Non-indirect | 0.410451
Cs.Cd.4.Ge.2.Sn.10.Br | -80.89079 | 3.939775 | Indirect | 0.3764398
Cs.Cd.4.Ge.3.Sn.9.Br | -84.51786 | 3.935846 | Indirect | 0.3743469
Cs.Cd.4.Ge.4.Sn.8.Br | -87.56398 | 3.939351 | Indirect | 0.3608543
Cs.Cd.4.Ge.5.Sn.7.Br | -90.12063 | 3.950202 | Indirect | 0.3599654
Cs.Cd.4.Ge.6.Sn.6.Br | -91.74847 | 3.968382 | Indirect | 0.3710177
Cs.Cd.4.Ge.7.Sn.5.Br | -92.84842 | 3.993939 | Indirect | 0.3804682
Cs.Cd.4.Ge.8.Sn.4.Br | -93.47923 | 4.026991 | Indirect | 0.3752758
Cs.Cd.4.Ge.9.Sn.3.Br | -93.56819 | 4.067727 | Indirect | 0.390893
Cs.Cd.4.Ge.10.Sn.2.Br | -92.98425 | 4.116405 | Indirect | 0.3614663
Cs.Cd.4.Ge.11.Sn.1.Br | -91.52119 | 4.173368 | Indirect | 0.3790916
Cs.Cd.5.Ge.1.Sn.10.Br | -74.59169 | 3.944851 | Indirect | 0.4616111
Cs.Cd.5.Ge.2.Sn.9.Br | -79.0746 | 3.936969 | Indirect | 0.46968
Cs.Cd.5.Ge.3.Sn.8.Br | -82.65956 | 3.936595 | Indirect | 0.4884993
Cs.Cd.5.Ge.4.Sn.7.Br | -85.65857 | 3.943604 | Indirect | 0.4941499
Cs.Cd.5.Ge.5.Sn.6.Br | -87.61713 | 3.957944 | Indirect | 0.5063283
Cs.Cd.5.Ge.6.Sn.5.Br | -88.95515 | 3.979626 | Indirect | 0.5176195
Cs.Cd.5.Ge.7.Sn.4.Br | -89.73802 | 4.008734 | Indirect | 0.5501652
Cs.Cd.5.Ge.8.Sn.3.Br | -89.88538 | 4.045417 | Indirect | 0.5238018
Cs.Cd.5.Ge.9.Sn.2.Br | -89.54584 | 4.089897 | Indirect | 0.4113986
Cs.Cd.5.Ge.10.Sn.1.Br | -88.20766 | 4.142473 | Indirect | 0.3920594
Cs.Cd.6.Ge.1.Sn.9.Br | -72.67962 | 3.94015 | Indirect | 0.4566008
Cs.Cd.6.Ge.2.Sn.8.Br | -76.94669 | 3.935864 | Indirect | 0.4622403
Cs.Cd.6.Ge.3.Sn.7.Br | -80.43258 | 3.939017 | Indirect | 0.6368073
Cs.Cd.6.Ge.4.Sn.6.Br | -82.95218 | 3.949519 | Indirect | 0.4830102
Cs.Cd.6.Ge.5.Sn.5.Br | -84.60355 | 3.967349 | Indirect | 0.4155061
Cs.Cd.6.Ge.6.Sn.4.Br | -85.66972 | 3.992553 | Indirect | 0.4149143
Cs.Cd.6.Ge.7.Sn.3.Br | -86.05134 | 4.025245 | Indirect | 0.4104443
Cs.Cd.6.Ge.8.Sn.2.Br | -85.80341 | 4.065609 | Indirect | 0.4231743
Cs.Cd.6.Ge.9.Sn.1.Br | -84.39857 | 4.113903 | Indirect | 0.4167885
Cs.Cd.7.Ge.1.Sn.8.Br | -70.43448 | 3.937173 | Indirect | 0.5404547
Cs.Cd.7.Ge.2.Sn.7.Br | -74.63055 | 3.936445 | Indirect | 0.5493215
Cs.Cd.7.Ge.3.Sn.6.Br | -77.87929 | 3.943104 | Indirect | 0.5734278
Cs.Cd.7.Ge.4.Sn.5.Br | -79.86148 | 3.957095 | Indirect | 0.5820975
Cs.Cd.7.Ge.5.Sn.4.Br | -81.09914 | 3.978426 | Indirect | 0.5207193
Cs.Cd.7.Ge.6.Sn.3.Br | -81.59061 | 4.007177 | Indirect | 0.6170316
Cs.Cd.7.Ge.7.Sn.2.Br | -81.30373 | 4.043495 | Indirect | 0.5142313
Cs.Cd.7.Ge.8.Sn.1.Br | -80.05565 | 4.087598 | Indirect | 0.4983659
Cs.Cd.8.Ge.1.Sn.7.Br | -67.94346 | 3.935898 | Indirect | 0.6320289
Cs.Cd.8.Ge.2.Sn.6.Br | -72.06244 | 3.9387 | Indirect | 0.6697055
Cs.Cd.8.Ge.3.Sn.5.Br | -74.50293 | 3.948853 | Indirect | 0.6915877
Cs.Cd.8.Ge.4.Sn.4.Br | -76.10471 | 3.966334 | Indirect | 0.7239792
Cs.Cd.8.Ge.5.Sn.3.Br | -76.88177 | 3.991184 | Indirect | 0.7482739
Cs.Cd.8.Ge.6.Sn.2.Br | -76.82792 | 4.023516 | Indirect | 0.7815238
Cs.Cd.8.Ge.7.Sn.1.Br | -75.53511 | 4.063509 | Indirect | 0.7033535
Cs.Cd.9.Ge.1.Sn.6.Br | -64.68753 | 3.936311 | Indirect | 0.7925671
Cs.Cd.9.Ge.2.Sn.5.Br | -68.24503 | 3.942621 | Indirect | 0.642574
Cs.Cd.9.Ge.3.Sn.4.Br | -70.3662 | 3.956262 | Indirect | 0.6605241
Cs.Cd.9.Ge.4.Sn.3.Br | -71.48085 | 3.977243 | Indirect | 0.6409487
Cs.Cd.9.Ge.5.Sn.2.Br | -71.7054 | 4.005638 | Indirect | 0.6478625
Cs.Cd.9.Ge.6.Sn.1.Br | -70.74824 | 4.041591 | Indirect | 0.6327215
Cs.Cd.10.Ge.1.Sn.5.Br | -61.53602 | 3.938399 | Indirect | 0.7007908
Cs.Cd.10.Ge.2.Sn.4.Br | -64.32909 | 3.948203 | Indirect | 0.7202436
Cs.Cd.10.Ge.3.Sn.3.Br | -65.91573 | 3.965335 | Indirect | 0.7257855
Cs.Cd.10.Ge.4.Sn.2.Br | -66.38028 | 3.989833 | Indirect | 0.7460703
Cs.Cd.10.Ge.5.Sn.1.Br | -65.62335 | 4.021804 | Indirect | 0.7077676
Cs.Cd.11.Ge.1.Sn.4.Br | -56.9027 | 3.942154 | Indirect | 0.7681288
Cs.Cd.11.Ge.2.Sn.3.Br | -59.32083 | 3.955447 | Indirect | 0.7905513
Cs.Cd.11.Ge.3.Sn.2.Br | -60.32703 | 3.976077 | Indirect | 0.7569819
Cs.Cd.11.Ge.4.Sn.1.Br | -59.9035 | 4.004116 | Indirect | 0.7405604
Cs.Cd.12.Ge.1.Sn.3.Br | -52.54389 | 3.94757 | Indirect | 0.8175283
Cs.Cd.12.Ge.2.Sn.2.Br | -54.17406 | 3.964352 | Indirect | 0.8576519
Cs.Cd.12.Ge.3.Sn.1.Br | -54.2159 | 3.988498 | Indirect | 0.8666223
Cs.Cd.13.Ge.1.Sn.2.Br | -45.41963 | 3.954648 | Indirect | 0.8583938
Cs.Cd.13.Ge.2.Sn.1.Br | -46.29381 | 3.974927 | Indirect | 0.9187515
Cs.Cd.14.Ge.1.Sn.1.Br | -37.1608 | 3.963387 | Non-indirect | 0.9212143
Cs.Cd.1.Ge.1.Zn.14.Br | -14.29105 | 4.333209 | Non-indirect | 1.183075
Cs.Cd.1.Ge.2.Zn.13.Br | -25.15414 | 4.335167 | Non-indirect | 1.12536
Cs.Cd.1.Ge.3.Zn.12.Br | -34.88455 | 4.33713 | Indirect | 1.045071
Cs.Cd.1.Ge.4.Zn.11.Br | -43.73965 | 4.339098 | Indirect | 1.001715
Cs.Cd.1.Ge.5.Zn.10.Br | -50.48548 | 4.341073 | Indirect | 0.9402074
Cs.Cd.1.Ge.6.Zn.9.Br | -56.67374 | 4.343053 | Indirect | 0.8944604
Cs.Cd.1.Ge.7.Zn.8.Br | -62.48333 | 4.345039 | Indirect | 0.90687
Cs.Cd.1.Ge.8.Zn.7.Br | -67.86816 | 4.34703 | Indirect | 0.5373425
Cs.Cd.1.Ge.9.Zn.6.Br | -73.17685 | 4.349028 | Indirect | 0.4619037
Cs.Cd.1.Ge.10.Zn.5.Br | -78.3348 | 4.351031 | Indirect | 0.3938054
Cs.Cd.1.Ge.11.Zn.4.Br | -83.24356 | 4.35304 | Indirect | 0.3871611
Cs.Cd.1.Ge.12.Zn.3.Br | -87.14096 | 4.355055 | Indirect | 0.3063903
Cs.Cd.1.Ge.13.Zn.2.Br | -90.75995 | 4.357075 | Non-indirect | 0.2748991
Cs.Cd.1.Ge.14.Zn.1.Br | -93.8778 | 4.359101 | Non-indirect | 0.208995
Cs.Cd.2.Ge.1.Zn.13.Br | -19.26578 | 4.293403 | Non-indirect | 1.12854
Cs.Cd.2.Ge.2.Zn.12.Br | -30.22295 | 4.295243 | Non-indirect | 1.054361
Cs.Cd.2.Ge.3.Zn.11.Br | -39.6186 | 4.297088 | Indirect | 1.009283
Cs.Cd.2.Ge.4.Zn.10.Br | -48.51784 | 4.298939 | Indirect | 0.9605302
Cs.Cd.2.Ge.5.Zn.9.Br | -54.99655 | 4.300796 | Indirect | 0.9086712
Cs.Cd.2.Ge.6.Zn.8.Br | -61.15631 | 4.302658 | Indirect | 0.8672742
Cs.Cd.2.Ge.7.Zn.7.Br | -66.72955 | 4.304526 | Indirect | 0.6107948
Cs.Cd.2.Ge.8.Zn.6.Br | -72.10652 | 4.306399 | Indirect | 0.5085969
Cs.Cd.2.Ge.9.Zn.5.Br | -77.01428 | 4.308277 | Indirect | 0.4316406
Cs.Cd.2.Ge.10.Zn.4.Br | -81.74479 | 4.310162 | Indirect | 0.379175
Cs.Cd.2.Ge.11.Zn.3.Br | -85.7566 | 4.312051 | Indirect | 0.3678549
Cs.Cd.2.Ge.12.Zn.2.Br | -89.37155 | 4.313947 | Non-indirect | 0.2484699
Cs.Cd.2.Ge.13.Zn.1.Br | -92.40635 | 4.315848 | Non-indirect | 0.2548103
Cs.Cd.3.Ge.1.Zn.12.Br | -23.39652 | 4.256016 | Non-indirect | 1.043642
Cs.Cd.3.Ge.2.Zn.11.Br | -34.11653 | 4.257743 | Non-indirect | 1.009181
Cs.Cd.3.Ge.3.Zn.10.Br | -43.54951 | 4.259475 | Indirect | 0.9427121
Cs.Cd.3.Ge.4.Zn.9.Br | -52.18396 | 4.261212 | Indirect | 0.9255369
Cs.Cd.3.Ge.5.Zn.8.Br | -58.64331 | 4.262955 | Indirect | 0.8535548
Cs.Cd.3.Ge.6.Zn.7.Br | -64.49264 | 4.264703 | Indirect | 0.6318038
Cs.Cd.3.Ge.7.Zn.6.Br | -69.48287 | 4.266456 | Indirect | 0.5259521
Cs.Cd.3.Ge.8.Zn.5.Br | -74.23752 | 4.268215 | Indirect | 0.5228479
Cs.Cd.3.Ge.9.Zn.4.Br | -79.12266 | 4.269979 | Indirect | 0.4404512
Cs.Cd.3.Ge.10.Zn.3.Br | -83.36787 | 4.271748 | Indirect | 0.4366195
Cs.Cd.3.Ge.11.Zn.2.Br | -87.08751 | 4.273523 | Indirect | 0.3293843
Cs.Cd.3.Ge.12.Zn.1.Br | -90.05213 | 4.275303 | Non-indirect | 0.2942717
Cs.Cd.4.Ge.1.Zn.11.Br | -26.72463 | 4.220971 | Non-indirect | 0.9601347
Cs.Cd.4.Ge.2.Zn.10.Br | -37.48224 | 4.222588 | Non-indirect | 0.910876
Cs.Cd.4.Ge.3.Zn.9.Br | -46.67303 | 4.22421 | Indirect | 0.8924524
Cs.Cd.4.Ge.4.Zn.8.Br | -55.31655 | 4.225837 | Indirect | 0.8769344
Cs.Cd.4.Ge.5.Zn.7.Br | -60.74217 | 4.22747 | Indirect | 0.6434563
Cs.Cd.4.Ge.6.Zn.6.Br | -66.26622 | 4.229107 | Indirect | 0.6742016
Cs.Cd.4.Ge.7.Zn.5.Br | -71.22555 | 4.23075 | Indirect | 0.560308
Cs.Cd.4.Ge.8.Zn.4.Br | -75.8096 | 4.232398 | Indirect | 0.4338356
Cs.Cd.4.Ge.9.Zn.3.Br | -80.25947 | 4.234051 | Indirect | 0.4822566
Cs.Cd.4.Ge.10.Zn.2.Br | -84.21735 | 4.235709 | Indirect | 0.4036521
Cs.Cd.4.Ge.11.Zn.1.Br | -86.91469 | 4.237372 | Indirect | 0.3548341
Cs.Cd.5.Ge.1.Zn.10.Br | -29.66329 | 4.188196 | Non-indirect | 0.8230625
Cs.Cd.5.Ge.2.Zn.9.Br | -40.19843 | 4.189707 | Non-indirect | 0.8430672
Cs.Cd.5.Ge.3.Zn.8.Br | -49.38949 | 4.191222 | Indirect | 0.8110106
Cs.Cd.5.Ge.4.Zn.7.Br | -56.82122 | 4.192742 | Indirect | 0.9218475
Cs.Cd.5.Ge.5.Zn.6.Br | -62.17796 | 4.194267 | Indirect | 0.6840405
Cs.Cd.5.Ge.6.Zn.5.Br | -67.54351 | 4.195798 | Indirect | 0.7100556
Cs.Cd.5.Ge.7.Zn.4.Br | -72.20314 | 4.197333 | Indirect | 0.5245333
Cs.Cd.5.Ge.8.Zn.3.Br | -76.54394 | 4.198873 | Indirect | 0.4664955
Cs.Cd.5.Ge.9.Zn.2.Br | -80.6923 | 4.200419 | Indirect | 0.5209829
Cs.Cd.5.Ge.10.Zn.1.Br | -83.49219 | 4.201969 | Indirect | 0.4155335
Cs.Cd.6.Ge.1.Zn.9.Br | -32.03355 | 4.157626 | Non-indirect | 0.7104123
Cs.Cd.6.Ge.2.Zn.8.Br | -42.56869 | 4.159033 | Non-indirect | 0.7227622
Cs.Cd.6.Ge.3.Zn.7.Br | -50.61357 | 4.160444 | Indirect | 0.9455514
Cs.Cd.6.Ge.4.Zn.6.Br | -57.95651 | 4.161861 | Indirect | 0.9575751
Cs.Cd.6.Ge.5.Zn.5.Br | -63.18878 | 4.163282 | Indirect | 0.7185626
Cs.Cd.6.Ge.6.Zn.4.Br | -68.1791 | 4.164708 | Indirect | 0.7446049
Cs.Cd.6.Ge.7.Zn.3.Br | -72.60875 | 4.166139 | Indirect | 0.5537916
Cs.Cd.6.Ge.8.Zn.2.Br | -76.64526 | 4.167575 | Indirect | 0.5021646
Cs.Cd.6.Ge.9.Zn.1.Br | -79.66707 | 4.169016 | Indirect | 0.5116783
Cs.Cd.7.Ge.1.Zn.8.Br | -34.11291 | 4.129202 | Non-indirect | 0.5466117
Cs.Cd.7.Ge.2.Zn.7.Br | -43.55371 | 4.130508 | Non-indirect | 0.8619763
Cs.Cd.7.Ge.3.Zn.6.Br | -51.50709 | 4.131818 | Indirect | 0.9064354
Cs.Cd.7.Ge.4.Zn.5.Br | -58.50815 | 4.133133 | Indirect | 0.9904952
Cs.Cd.7.Ge.5.Zn.4.Br | -63.60108 | 4.134453 | Indirect | 0.7486165
Cs.Cd.7.Ge.6.Zn.3.Br | -68.32507 | 4.135778 | Indirect | 0.7721847
Cs.Cd.7.Ge.7.Zn.2.Br | -72.45808 | 4.137108 | Indirect | 0.5878074
Cs.Cd.7.Ge.8.Zn.1.Br | -75.37043 | 4.138442 | Indirect | 0.615878
Cs.Cd.8.Ge.1.Zn.7.Br | -34.89542 | 4.102871 | Non-indirect | 0.7004498
Cs.Cd.8.Ge.2.Zn.6.Br | -44.1813 | 4.104078 | Non-indirect | 0.9080138
Cs.Cd.8.Ge.3.Zn.5.Br | -51.84453 | 4.10529 | Indirect | 1.017338
Cs.Cd.8.Ge.4.Zn.4.Br | -58.69959 | 4.106506 | Indirect | 1.013063
Cs.Cd.8.Ge.5.Zn.3.Br | -63.55151 | 4.107727 | Indirect | 0.7723389
Cs.Cd.8.Ge.6.Zn.2.Br | -67.85793 | 4.108953 | Indirect | 0.7492316
Cs.Cd.8.Ge.7.Zn.1.Br | -70.93113 | 4.110183 | Indirect | 0.5746883
Cs.Cd.9.Ge.1.Zn.6.Br | -35.35838 | 4.078585 | Non-indirect | 0.7509785
Cs.Cd.9.Ge.2.Zn.5.Br | -44.34083 | 4.079696 | Non-indirect | 1.018111
Cs.Cd.9.Ge.3.Zn.4.Br | -51.79858 | 4.080811 | Indirect | 1.04236
Cs.Cd.9.Ge.4.Zn.3.Br | -58.29079 | 4.081931 | Indirect | 0.9771307
Cs.Cd.9.Ge.5.Zn.2.Br | -62.85328 | 4.083055 | Indirect | 0.7402685
Cs.Cd.9.Ge.6.Zn.1.Br | -66.23111 | 4.084184 | Indirect | 0.6980525
Cs.Cd.10.Ge.1.Zn.5.Br | -35.43786 | 4.056302 | Non-indirect | 0.8058631
Cs.Cd.10.Ge.2.Zn.4.Br | -44.1433 | 4.057318 | Non-indirect | 0.9423209
Cs.Cd.10.Ge.3.Zn.3.Br | -51.28101 | 4.058339 | Indirect | 1.015307
Cs.Cd.10.Ge.4.Zn.2.Br | -57.40673 | 4.059364 | Indirect | 0.9387437
Cs.Cd.10.Ge.5.Zn.1.Br | -60.98632 | 4.060394 | Indirect | 0.7077575
Cs.Cd.11.Ge.1.Zn.4.Br | -35.18927 | 4.035985 | Non-indirect | 0.8451284
Cs.Cd.11.Ge.2.Zn.3.Br | -43.53194 | 4.036908 | Non-indirect | 0.9636607
Cs.Cd.11.Ge.3.Zn.2.Br | -50.27203 | 4.037836 | Indirect | 0.9881536
Cs.Cd.11.Ge.4.Zn.1.Br | -55.51686 | 4.038768 | Indirect | 0.8719102
Cs.Cd.12.Ge.1.Zn.3.Br | -34.38527 | 4.017601 | Non-indirect | 0.9286535
Cs.Cd.12.Ge.2.Zn.2.Br | -42.39789 | 4.018433 | Non-indirect | 1.009226
Cs.Cd.12.Ge.3.Zn.1.Br | -48.24222 | 4.019269 | Indirect | 0.9464129
Cs.Cd.13.Ge.1.Zn.2.Br | -33.03842 | 4.001123 | Non-indirect | 0.9731299
Cs.Cd.13.Ge.2.Zn.1.Br | -40.22483 | 4.001865 | Non-indirect | 0.985202
Cs.Cd.14.Ge.1.Zn.1.Br | -30.79885 | 3.986527 | Non-indirect | 0.9650387
Cs.Cd.1.Hg.1.Pb.14.Br | -57.38061 | 4.053465 | Non-indirect | 0.9412535
Cs.Cd.1.Hg.2.Pb.13.Br | -59.833 | 4.036145 | Non-indirect | 0.9109294
Cs.Cd.1.Hg.3.Pb.12.Br | -61.25119 | 4.020316 | Indirect | 0.819037
Cs.Cd.1.Hg.4.Pb.11.Br | -62.29066 | 4.00594 | Indirect | 0.8033361
Cs.Cd.1.Hg.5.Pb.10.Br | -63.12758 | 3.992983 | Indirect | 0.7274386
Cs.Cd.1.Hg.6.Pb.9.Br | -63.53784 | 3.981415 | Indirect | 0.6550328
Cs.Cd.1.Hg.7.Pb.8.Br | -63.72642 | 3.971208 | Indirect | 0.6262068
Cs.Cd.1.Hg.8.Pb.7.Br | -63.57005 | 3.962336 | Indirect | 0.5712422
Cs.Cd.1.Hg.9.Pb.6.Br | -63.2056 | 3.954776 | Indirect | 0.5891479
Cs.Cd.1.Hg.10.Pb.5.Br | -62.40622 | 3.948508 | Indirect | 0.5749255
Cs.Cd.1.Hg.11.Pb.4.Br | -61.28538 | 3.943513 | Indirect | 0.5687956
Cs.Cd.1.Hg.12.Pb.3.Br | -59.0148 | 3.939775 | Indirect | 0.5442779
Cs.Cd.1.Hg.13.Pb.2.Br | -56.24205 | 3.937281 | Indirect | 0.5158715
Cs.Cd.1.Hg.14.Pb.1.Br | -52.26689 | 3.936018 | Indirect | 0.4946985
Cs.Cd.2.Hg.1.Pb.13.Br | -58.51495 | 4.029449 | Non-indirect | 0.988616
Cs.Cd.2.Hg.2.Pb.12.Br | -60.99748 | 4.014222 | Indirect | 0.9657862
Cs.Cd.2.Hg.3.Pb.11.Br | -62.62784 | 4.000434 | Indirect | 0.8563605
Cs.Cd.2.Hg.4.Pb.10.Br | -63.8397 | 3.988053 | Indirect | 0.8406027
Cs.Cd.2.Hg.5.Pb.9.Br | -64.47442 | 3.977049 | Indirect | 0.6917802
Cs.Cd.2.Hg.6.Pb.8.Br | -64.92439 | 3.967394 | Indirect | 0.7196063
Cs.Cd.2.Hg.7.Pb.7.Br | -64.9958 | 3.959065 | Indirect | 0.6798894
Cs.Cd.2.Hg.8.Pb.6.Br | -64.77401 | 3.95204 | Indirect | 0.6179348
Cs.Cd.2.Hg.9.Pb.5.Br | -64.29766 | 3.946298 | Indirect | 0.6018583
Cs.Cd.2.Hg.10.Pb.4.Br | -63.43462 | 3.941823 | Indirect | 0.5868154
Cs.Cd.2.Hg.11.Pb.3.Br | -61.23611 | 3.938598 | Indirect | 0.5721037
Cs.Cd.2.Hg.12.Pb.2.Br | -58.5127 | 3.936612 | Indirect | 0.5543171
Cs.Cd.2.Hg.13.Pb.1.Br | -54.31538 | 3.935853 | Indirect | 0.5413945
Cs.Cd.3.Hg.1.Pb.12.Br | -58.95742 | 4.008373 | Indirect | 1.085214
Cs.Cd.3.Hg.2.Pb.11.Br | -61.59966 | 3.995168 | Indirect | 1.014361
Cs.Cd.3.Hg.3.Pb.10.Br | -63.10597 | 3.983357 | Indirect | 0.8816779
Cs.Cd.3.Hg.4.Pb.9.Br | -64.20761 | 3.972911 | Indirect | 0.8200675
Cs.Cd.3.Hg.5.Pb.8.Br | -65.03548 | 3.963805 | Indirect | 0.7263093
Cs.Cd.3.Hg.6.Pb.7.Br | -65.40923 | 3.956016 | Indirect | 0.7717201
Cs.Cd.3.Hg.7.Pb.6.Br | -65.36746 | 3.949521 | Indirect | 0.7560079
Cs.Cd.3.Hg.8.Pb.5.Br | -65.05913 | 3.944303 | Indirect | 0.6503804
Cs.Cd.3.Hg.9.Pb.4.Br | -64.43401 | 3.940344 | Indirect | 0.6220842
Cs.Cd.3.Hg.10.Pb.3.Br | -62.4366 | 3.937631 | Indirect | 0.6328135
Cs.Cd.3.Hg.11.Pb.2.Br | -59.55597 | 3.936152 | Indirect | 0.5940355
Cs.Cd.3.Hg.12.Pb.1.Br | -55.64526 | 3.935894 | Indirect | 0.5475239
Cs.Cd.4.Hg.1.Pb.11.Br | -58.92039 | 3.990137 | Indirect | 1.108422
Cs.Cd.4.Hg.2.Pb.10.Br | -61.50935 | 3.978892 | Indirect | 1.055691
Cs.Cd.4.Hg.3.Pb.9.Br | -63.00767 | 3.969001 | Indirect | 0.8728079
Cs.Cd.4.Hg.4.Pb.8.Br | -64.24924 | 3.96044 | Indirect | 0.9210916
Cs.Cd.4.Hg.5.Pb.7.Br | -64.87664 | 3.953186 | Indirect | 0.9137774
Cs.Cd.4.Hg.6.Pb.6.Br | -65.27719 | 3.947219 | Indirect | 0.8483121
Cs.Cd.4.Hg.7.Pb.5.Br | -65.20908 | 3.942521 | Indirect | 0.7764083
Cs.Cd.4.Hg.8.Pb.4.Br | -64.66897 | 3.939077 | Indirect | 0.6330968
Cs.Cd.4.Hg.9.Pb.3.Br | -62.61542 | 3.936873 | Indirect | 0.6822835
Cs.Cd.4.Hg.10.Pb.2.Br | -60.055 | 3.935898 | Indirect | 0.6039358
Cs.Cd.4.Hg.11.Pb.1.Br | -56.08241 | 3.936142 | Indirect | 0.6527919
Cs.Cd.5.Hg.1.Pb.10.Br | -58.4715 | 3.974657 | Indirect | 1.174119
Cs.Cd.5.Hg.2.Pb.9.Br | -60.97488 | 3.965316 | Indirect | 1.133996
Cs.Cd.5.Hg.3.Pb.8.Br | -62.74085 | 3.957296 | Indirect | 1.060211
Cs.Cd.5.Hg.4.Pb.7.Br | -63.82887 | 3.950574 | Indirect | 0.9926715
Cs.Cd.5.Hg.5.Pb.6.Br | -64.49338 | 3.945132 | Indirect | 0.9055797
Cs.Cd.5.Hg.6.Pb.5.Br | -64.61224 | 3.940952 | Indirect | 0.8826149
Cs.Cd.5.Hg.7.Pb.4.Br | -64.08476 | 3.93802 | Indirect | 0.7030342
Cs.Cd.5.Hg.8.Pb.3.Br | -62.34975 | 3.936324 | Indirect | 0.7209466
Cs.Cd.5.Hg.9.Pb.2.Br | -59.85635 | 3.935851 | Indirect | 0.6552007
Cs.Cd.5.Hg.10.Pb.1.Br | -55.96287 | 3.936595 | Indirect | 0.6032242
Cs.Cd.6.Hg.1.Pb.9.Br | -57.64189 | 3.961855 | Indirect | 1.271199
Cs.Cd.6.Hg.2.Pb.8.Br | -60.40366 | 3.954372 | Indirect | 1.25886
Cs.Cd.6.Hg.3.Pb.7.Br | -62.06128 | 3.948179 | Indirect | 1.140006
Cs.Cd.6.Hg.4.Pb.6.Br | -63.2058 | 3.943259 | Indirect | 1.040078
Cs.Cd.6.Hg.5.Pb.5.Br | -63.26828 | 3.939594 | Indirect | 0.9699208
Cs.Cd.6.Hg.6.Pb.4.Br | -62.99821 | 3.937173 | Indirect | 0.8381031
Cs.Cd.6.Hg.7.Pb.3.Br | -61.44273 | 3.935981 | Indirect | 0.8140467
Cs.Cd.6.Hg.8.Pb.2.Br | -59.24513 | 3.936011 | Indirect | 0.8163043
Cs.Cd.6.Hg.9.Pb.1.Br | -55.47093 | 3.937253 | Indirect | 0.8485137
Cs.Cd.7.Hg.1.Pb.8.Br | -56.88987 | 3.951667 | Indirect | 1.460079
Cs.Cd.7.Hg.2.Pb.7.Br | -59.51313 | 3.946 | Indirect | 1.299579
Cs.Cd.7.Hg.3.Pb.6.Br | -60.75465 | 3.941598 | Indirect | 1.17505
Cs.Cd.7.Hg.4.Pb.5.Br | -61.33169 | 3.938447 | Indirect | 1.021894
Cs.Cd.7.Hg.5.Pb.4.Br | -61.25399 | 3.936534 | Indirect | 0.8582236
Cs.Cd.7.Hg.6.Pb.3.Br | -60.12674 | 3.935846 | Indirect | 0.7683883
Cs.Cd.7.Hg.7.Pb.2.Br | -57.94789 | 3.936376 | Indirect | 0.9080344
Cs.Cd.7.Hg.8.Pb.1.Br | -54.86781 | 3.938115 | Non-indirect | 0.9042477
Cs.Cd.8.Hg.1.Pb.7.Br | -55.71918 | 3.944035 | Indirect | 1.457713
Cs.Cd.8.Hg.2.Pb.6.Br | -57.89284 | 3.94015 | Indirect | 1.247064
Cs.Cd.8.Hg.3.Pb.5.Br | -58.70838 | 3.93751 | Indirect | 1.097453
Cs.Cd.8.Hg.4.Pb.4.Br | -58.97697 | 3.936103 | Indirect | 0.9533175
Cs.Cd.8.Hg.5.Pb.3.Br | -58.03504 | 3.935917 | Indirect | 0.8396661
Cs.Cd.8.Hg.6.Pb.2.Br | -56.23721 | 3.936946 | Indirect | 1.031397
Cs.Cd.8.Hg.7.Pb.1.Br | -53.32937 | 3.939182 | Indirect | 1.000249
Cs.Cd.9.Hg.1.Pb.6.Br | -53.85761 | 3.938913 | Indirect | 1.405868
Cs.Cd.9.Hg.2.Pb.5.Br | -55.58616 | 3.936782 | Indirect | 1.163158
Cs.Cd.9.Hg.3.Pb.4.Br | -56.29192 | 3.935879 | Indirect | 1.071633
Cs.Cd.9.Hg.4.Pb.3.Br | -55.45398 | 3.936194 | Indirect | 0.8457104
Cs.Cd.9.Hg.5.Pb.2.Br | -53.70467 | 3.93772 | Indirect | 1.004904
Cs.Cd.9.Hg.6.Pb.1.Br | -50.70317 | 3.940452 | Indirect | 0.9435697
Cs.Cd.10.Hg.1.Pb.5.Br | -51.30668 | 3.936262 | Indirect | 1.321357
Cs.Cd.10.Hg.2.Pb.4.Br | -52.90638 | 3.935862 | Indirect | 1.113695
Cs.Cd.10.Hg.3.Pb.3.Br | -52.22425 | 3.936676 | Indirect | 1.077625
Cs.Cd.10.Hg.4.Pb.2.Br | -50.60541 | 3.9387 | Indirect | 0.9805149
Cs.Cd.10.Hg.5.Pb.1.Br | -47.54682 | 3.941927 | Non-indirect | 0.8982035
Cs.Cd.11.Hg.1.Pb.4.Br | -48.44339 | 3.93605 | Indirect | 1.259196
Cs.Cd.11.Hg.2.Pb.3.Br | -48.19447 | 3.937363 | Indirect | 1.081674
Cs.Cd.11.Hg.3.Pb.2.Br | -46.97227 | 3.939883 | Indirect | 0.9838541
Cs.Cd.11.Hg.4.Pb.1.Br | -44.39662 | 3.943604 | Non-indirect | 0.6944689
Cs.Cd.12.Hg.1.Pb.3.Br | -43.38305 | 3.938255 | Indirect | 1.145024
Cs.Cd.12.Hg.2.Pb.2.Br | -42.85588 | 3.94127 | Indirect | 0.8786977
Cs.Cd.12.Hg.3.Pb.1.Br | -40.49309 | 3.945486 | Non-indirect | 0.7643123
Cs.Cd.13.Hg.1.Pb.2.Br | -37.73959 | 3.94286 | Indirect | 1.055014
Cs.Cd.13.Hg.2.Pb.1.Br | -36.26572 | 3.94757 | Non-indirect | 0.7664496
Cs.Cd.14.Hg.1.Pb.1.Br | -30.84517 | 3.949859 | Non-indirect | 0.9298056
Cs.Cd.1.Hg.1.Sn.14.Br | -75.38232 | 4.001983 | Non-indirect | 0.2371584
Cs.Cd.1.Hg.2.Sn.13.Br | -77.68064 | 3.992264 | Non-indirect | 0.1696782
Cs.Cd.1.Hg.3.Sn.12.Br | -79.12546 | 3.983357 | Non-indirect | 0.1200892
Cs.Cd.1.Hg.4.Sn.11.Br | -79.69852 | 3.975248 | Non-indirect | 0.05586004
Cs.Cd.1.Hg.5.Sn.10.Br | -80.25383 | 3.967925 | Non-indirect | 0.04138976
Cs.Cd.1.Hg.6.Sn.9.Br | -80.28543 | 3.961379 | Non-indirect | 0.02353364
Cs.Cd.1.Hg.7.Sn.8.Br | -80.09097 | 3.955598 | Non-indirect | -0.007838726
Cs.Cd.1.Hg.8.Sn.7.Br | -78.99334 | 3.950574 | Non-indirect | -0.02126795
Cs.Cd.1.Hg.9.Sn.6.Br | -78.02769 | 3.946298 | Non-indirect | -0.03470409
Cs.Cd.1.Hg.10.Sn.5.Br | -76.02355 | 3.942763 | Non-indirect | -0.03735828
Cs.Cd.1.Hg.11.Sn.4.Br | -74.04689 | 3.939961 | Non-indirect | -0.01717114
Cs.Cd.1.Hg.12.Sn.3.Br | -68.91455 | 3.937886 | Non-indirect | 0.07866102
Cs.Cd.1.Hg.13.Sn.2.Br | -62.83047 | 3.936534 | Non-indirect | 0.179426
Cs.Cd.1.Hg.14.Sn.1.Br | -55.35516 | 3.935898 | Non-indirect | 0.3315389
Cs.Cd.2.Hg.1.Sn.13.Br | -75.81272 | 3.987368 | Non-indirect | 0.2419306
Cs.Cd.2.Hg.2.Sn.12.Br | -77.94121 | 3.978892 | Non-indirect | 0.1734049
Cs.Cd.2.Hg.3.Sn.11.Br | -79.00869 | 3.971208 | Non-indirect | 0.1256546
Cs.Cd.2.Hg.4.Sn.10.Br | -80.08984 | 3.964304 | Non-indirect | 0.08941019
Cs.Cd.2.Hg.5.Sn.9.Br | -80.36653 | 3.958171 | Non-indirect | 0.04397619
Cs.Cd.2.Hg.6.Sn.8.Br | -80.33997 | 3.952799 | Non-indirect | 0.003604591
Cs.Cd.2.Hg.7.Sn.7.Br | -79.51471 | 3.948179 | Non-indirect | -0.01683241
Cs.Cd.2.Hg.8.Sn.6.Br | -78.80829 | 3.944303 | Non-indirect | -0.02543962
Cs.Cd.2.Hg.9.Sn.5.Br | -77.11121 | 3.941163 | Non-indirect | -0.05880761
Cs.Cd.2.Hg.10.Sn.4.Br | -75.41196 | 3.938754 | Non-indirect | -0.06525856
Cs.Cd.2.Hg.11.Sn.3.Br | -70.54306 | 3.937069 | Non-indirect | 0.09845978
Cs.Cd.2.Hg.12.Sn.2.Br | -64.71714 | 3.936103 | Non-indirect | 0.229351
Cs.Cd.2.Hg.13.Sn.1.Br | -57.50819 | 3.935851 | Non-indirect | 0.3258093
Cs.Cd.3.Hg.1.Sn.12.Br | -75.08729 | 3.974657 | Non-indirect | 0.2630225
Cs.Cd.3.Hg.2.Sn.11.Br | -77.00036 | 3.967394 | Non-indirect | 0.1756583
Cs.Cd.3.Hg.3.Sn.10.Br | -78.61508 | 3.960907 | Non-indirect | 0.1587647
Cs.Cd.3.Hg.4.Sn.9.Br | -79.3295 | 3.955185 | Non-indirect | 0.1293629
Cs.Cd.3.Hg.5.Sn.8.Br | -79.65564 | 3.950218 | Non-indirect | 0.06389147
Cs.Cd.3.Hg.6.Sn.7.Br | -79.02199 | 3.946 | Non-indirect | 0.007496893
Cs.Cd.3.Hg.7.Sn.6.Br | -78.60421 | 3.942521 | Non-indirect | 0.003448963
Cs.Cd.3.Hg.8.Sn.5.Br | -77.13586 | 3.939775 | Non-indirect | -0.0327279
Cs.Cd.3.Hg.9.Sn.4.Br | -75.67798 | 3.937757 | Non-indirect | -0.03672564
Cs.Cd.3.Hg.10.Sn.3.Br | -71.27191 | 3.936459 | Non-indirect | 0.127731
Cs.Cd.3.Hg.11.Sn.2.Br | -65.62894 | 3.935879 | Non-indirect | 0.2878966
Cs.Cd.3.Hg.12.Sn.1.Br | -58.60479 | 3.936011 | Non-indirect | 0.4042855
Cs.Cd.4.Hg.1.Sn.11.Br | -73.66591 | 3.963805 | Non-indirect | 0.3308972
Cs.Cd.4.Hg.2.Sn.10.Br | -76.00743 | 3.957731 | Non-indirect | 0.2392057
Cs.Cd.4.Hg.3.Sn.9.Br | -77.30951 | 3.952417 | Non-indirect | 0.1761335
Cs.Cd.4.Hg.4.Sn.8.Br | -78.08864 | 3.947854 | Non-indirect | 0.143683
Cs.Cd.4.Hg.5.Sn.7.Br | -77.8112 | 3.944035 | Non-indirect | 0.07779485
Cs.Cd.4.Hg.6.Sn.6.Br | -77.58509 | 3.940952 | Non-indirect | 0.04556745
Cs.Cd.4.Hg.7.Sn.5.Br | -76.45506 | 3.938598 | Non-indirect | -0.02962893
Cs.Cd.4.Hg.8.Sn.4.Br | -75.28412 | 3.936969 | Non-indirect | -0.02216953
Cs.Cd.4.Hg.9.Sn.3.Br | -71.14126 | 3.936058 | Non-indirect | 0.1191589
Cs.Cd.4.Hg.10.Sn.2.Br | -65.99779 | 3.935862 | Non-indirect | 0.3514489
Cs.Cd.4.Hg.11.Sn.1.Br | -59.15818 | 3.936376 | Non-indirect | 0.5060618
Cs.Cd.5.Hg.1.Sn.10.Br | -72.30703 | 3.954776 | Non-indirect | 0.3329066
Cs.Cd.5.Hg.2.Sn.9.Br | -74.39417 | 3.949868 | Non-indirect | 0.232312
Cs.Cd.5.Hg.3.Sn.8.Br | -75.60245 | 3.945706 | Indirect | 0.2409648
Cs.Cd.5.Hg.4.Sn.7.Br | -75.81203 | 3.942284 | Non-indirect | 0.1397387
Cs.Cd.5.Hg.5.Sn.6.Br | -76.05682 | 3.939594 | Non-indirect | 0.09305811
Cs.Cd.5.Hg.6.Sn.5.Br | -75.19193 | 3.937631 | Non-indirect | 0.08282739
Cs.Cd.5.Hg.7.Sn.4.Br | -74.24345 | 3.936389 | Non-indirect | -0.00938797
Cs.Cd.5.Hg.8.Sn.3.Br | -70.428 | 3.935864 | Non-indirect | 0.1342311
Cs.Cd.5.Hg.9.Sn.2.Br | -65.60294 | 3.93605 | Non-indirect | 0.4054776
Cs.Cd.5.Hg.10.Sn.1.Br | -58.97265 | 3.936946 | Non-indirect | 0.5689442
Cs.Cd.6.Hg.1.Sn.9.Br | -70.38034 | 3.947534 | Indirect | 0.3665483
Cs.Cd.6.Hg.2.Sn.8.Br | -72.34919 | 3.943772 | Indirect | 0.2968661
Cs.Cd.6.Hg.3.Sn.7.Br | -73.11262 | 3.940745 | Indirect | 0.232576
Cs.Cd.6.Hg.4.Sn.6.Br | -73.74623 | 3.938447 | Non-indirect | 0.1542448
Cs.Cd.6.Hg.5.Sn.5.Br | -73.25252 | 3.936873 | Non-indirect | 0.137906
Cs.Cd.6.Hg.6.Sn.4.Br | -72.7305 | 3.936018 | Non-indirect | 0.09470326
Cs.Cd.6.Hg.7.Sn.3.Br | -69.26392 | 3.935876 | Non-indirect | 0.2453663
Cs.Cd.6.Hg.8.Sn.2.Br | -64.79424 | 3.936445 | Non-indirect | 0.4143996
Cs.Cd.6.Hg.9.Sn.1.Br | -58.57449 | 3.93772 | Non-indirect | 0.6467302
Cs.Cd.7.Hg.1.Sn.8.Br | -68.18087 | 3.942051 | Indirect | 0.457303
Cs.Cd.7.Hg.2.Sn.7.Br | -69.6673 | 3.939418 | Indirect | 0.3867041
Cs.Cd.7.Hg.3.Sn.6.Br | -70.83958 | 3.93751 | Indirect | 0.246814
Cs.Cd.7.Hg.4.Sn.5.Br | -70.76007 | 3.936324 | Indirect | 0.2320791
Cs.Cd.7.Hg.5.Sn.4.Br | -70.525 | 3.935853 | Non-indirect | 0.2459504
Cs.Cd.7.Hg.6.Sn.3.Br | -67.42484 | 3.936094 | Non-indirect | 0.354789
Cs.Cd.7.Hg.7.Sn.2.Br | -63.25491 | 3.937044 | Non-indirect | 0.5285704
Cs.Cd.7.Hg.8.Sn.1.Br | -57.7204 | 3.9387 | Non-indirect | 0.7014345
Cs.Cd.8.Hg.1.Sn.7.Br | -65.2142 | 3.938301 | Indirect | 0.5777648
Cs.Cd.8.Hg.2.Sn.6.Br | -67.224 | 3.936782 | Indirect | 0.3951872
Cs.Cd.8.Hg.3.Sn.5.Br | -67.60989 | 3.935981 | Indirect | 0.3999597
Cs.Cd.8.Hg.4.Sn.4.Br | -67.83237 | 3.935894 | Indirect | 0.3103308
Cs.Cd.8.Hg.5.Sn.3.Br | -64.97594 | 3.936518 | Non-indirect | 0.5054152
Cs.Cd.8.Hg.6.Sn.2.Br | -61.17778 | 3.937848 | Non-indirect | 0.6403711
Cs.Cd.8.Hg.7.Sn.1.Br | -55.96219 | 3.939883 | Non-indirect | 0.8090692
Cs.Cd.9.Hg.1.Sn.6.Br | -62.56069 | 3.936262 | Indirect | 0.5310135
Cs.Cd.9.Hg.2.Sn.5.Br | -63.86509 | 3.935846 | Indirect | 0.5453411
Cs.Cd.9.Hg.3.Sn.4.Br | -64.50703 | 3.936142 | Indirect | 0.3825082
Cs.Cd.9.Hg.4.Sn.3.Br | -61.98028 | 3.937146 | Indirect | 0.5451471
Cs.Cd.9.Hg.5.Sn.2.Br | -58.28368 | 3.938856 | Non-indirect | 0.6409622
Cs.Cd.9.Hg.6.Sn.1.Br | -53.14041 | 3.94127 | Non-indirect | 0.7667875
Cs.Cd.10.Hg.1.Sn.5.Br | -59.04397 | 3.935917 | Indirect | 0.6532521
Cs.Cd.10.Hg.2.Sn.4.Br | -60.59579 | 3.936595 | Indirect | 0.5681074
Cs.Cd.10.Hg.3.Sn.3.Br | -58.36738 | 3.937979 | Indirect | 0.5914204
Cs.Cd.10.Hg.4.Sn.2.Br | -54.82888 | 3.940068 | Indirect | 0.6435688
Cs.Cd.10.Hg.5.Sn.1.Br | -49.97209 | 3.94286 | Non-indirect | 0.7263219
Cs.Cd.11.Hg.1.Sn.4.Br | -55.55929 | 3.937253 | Indirect | 0.6587484
Cs.Cd.11.Hg.2.Sn.3.Br | -54.01354 | 3.939017 | Indirect | 0.6249158
Cs.Cd.11.Hg.3.Sn.2.Br | -51.07193 | 3.941485 | Non-indirect | 0.6489887
Cs.Cd.11.Hg.4.Sn.1.Br | -46.55927 | 3.944655 | Non-indirect | 0.5595409
Cs.Cd.12.Hg.1.Sn.3.Br | -48.96987 | 3.940258 | Indirect | 0.7067817
Cs.Cd.12.Hg.2.Sn.2.Br | -46.746 | 3.943104 | Non-indirect | 0.6441215
Cs.Cd.12.Hg.3.Sn.1.Br | -42.68867 | 3.946652 | Non-indirect | 0.5181947
Cs.Cd.13.Hg.1.Sn.2.Br | -41.53653 | 3.944928 | Non-indirect | 0.7515787
Cs.Cd.13.Hg.2.Sn.1.Br | -38.29438 | 3.948853 | Non-indirect | 0.6808625
Cs.Cd.14.Hg.1.Sn.1.Br | -32.94229 | 3.951257 | Non-indirect | 0.6436337
Cs.Cd.1.Hg.1.Zn.14.Br | -10.42692 | 4.278879 | Non-indirect | 1.077766
Cs.Cd.1.Hg.2.Zn.13.Br | -17.49888 | 4.23075 | Non-indirect | 1.017608
Cs.Cd.1.Hg.3.Zn.12.Br | -23.69346 | 4.186691 | Non-indirect | 0.9188643
Cs.Cd.1.Hg.4.Zn.11.Br | -29.356 | 4.146548 | Non-indirect | 0.9211361
Cs.Cd.1.Hg.5.Zn.10.Br | -34.46693 | 4.110183 | Non-indirect | 0.8393517
Cs.Cd.1.Hg.6.Zn.9.Br | -39.22516 | 4.077479 | Non-indirect | 0.8394428
Cs.Cd.1.Hg.7.Zn.8.Br | -43.51452 | 4.048332 | Non-indirect | 0.8400292
Cs.Cd.1.Hg.8.Zn.7.Br | -46.75705 | 4.022658 | Non-indirect | 0.8909096
Cs.Cd.1.Hg.9.Zn.6.Br | -48.86806 | 4.000385 | Non-indirect | 0.8268893
Cs.Cd.1.Hg.10.Zn.5.Br | -50.30882 | 3.981458 | Non-indirect | 0.7604182
Cs.Cd.1.Hg.11.Zn.4.Br | -51.14318 | 3.965832 | Indirect | 0.7098949
Cs.Cd.1.Hg.12.Zn.3.Br | -51.47089 | 3.95348 | Indirect | 0.6508823
Cs.Cd.1.Hg.13.Zn.2.Br | -51.00908 | 3.944386 | Non-indirect | 0.5912616
Cs.Cd.1.Hg.14.Zn.1.Br | -49.31716 | 3.938547 | Non-indirect | 0.5410272
Cs.Cd.2.Hg.1.Zn.13.Br | -15.37056 | 4.242394 | Non-indirect | 0.9841471
Cs.Cd.2.Hg.2.Zn.12.Br | -22.3247 | 4.197333 | Non-indirect | 0.9266967
Cs.Cd.2.Hg.3.Zn.11.Br | -28.4582 | 4.156225 | Non-indirect | 0.8474444
Cs.Cd.2.Hg.4.Zn.10.Br | -33.97058 | 4.118927 | Non-indirect | 0.8464726
Cs.Cd.2.Hg.5.Zn.9.Br | -38.92123 | 4.085318 | Non-indirect | 0.857709
Cs.Cd.2.Hg.6.Zn.8.Br | -43.42405 | 4.05529 | Non-indirect | 0.830373
Cs.Cd.2.Hg.7.Zn.7.Br | -46.96284 | 4.028755 | Non-indirect | 0.8652854
Cs.Cd.2.Hg.8.Zn.6.Br | -50.13823 | 4.005638 | Non-indirect | 0.9172701
Cs.Cd.2.Hg.9.Zn.5.Br | -51.87383 | 3.985878 | Non-indirect | 0.8416438
Cs.Cd.2.Hg.10.Zn.4.Br | -53.16316 | 3.969431 | Non-indirect | 0.7726406
Cs.Cd.2.Hg.11.Zn.3.Br | -53.4515 | 3.956262 | Non-indirect | 0.7074502
Cs.Cd.2.Hg.12.Zn.2.Br | -52.96005 | 3.946354 | Non-indirect | 0.6401167
Cs.Cd.2.Hg.13.Zn.1.Br | -51.53951 | 3.939701 | Non-indirect | 0.6010497
Cs.Cd.3.Hg.1.Zn.12.Br | -19.46249 | 4.208222 | Non-indirect | 0.8561158
Cs.Cd.3.Hg.2.Zn.11.Br | -26.26791 | 4.166139 | Non-indirect | 0.9431281
Cs.Cd.3.Hg.3.Zn.10.Br | -32.2111 | 4.127901 | Non-indirect | 0.8942239
Cs.Cd.3.Hg.4.Zn.9.Br | -37.39579 | 4.09338 | Non-indirect | 0.84715
Cs.Cd.3.Hg.5.Zn.8.Br | -42.19802 | 4.062466 | Non-indirect | 0.8220447
Cs.Cd.3.Hg.6.Zn.7.Br | -46.04252 | 4.035066 | Non-indirect | 0.8540276
Cs.Cd.3.Hg.7.Zn.6.Br | -49.43398 | 4.0111 | Non-indirect | 0.8875006
Cs.Cd.3.Hg.8.Zn.5.Br | -52.31443 | 3.990506 | Non-indirect | 0.9350291
Cs.Cd.3.Hg.9.Zn.4.Br | -53.88106 | 3.973234 | Non-indirect | 0.8629125
Cs.Cd.3.Hg.10.Zn.3.Br | -54.19306 | 3.959248 | Non-indirect | 0.7873922
Cs.Cd.3.Hg.11.Zn.2.Br | -53.99261 | 3.948526 | Non-indirect | 0.725495
Cs.Cd.3.Hg.12.Zn.1.Br | -52.76263 | 3.941059 | Non-indirect | 0.6524701
Cs.Cd.4.Hg.1.Zn.11.Br | -22.72859 | 4.176294 | Non-indirect | 0.9680942
Cs.Cd.4.Hg.2.Zn.10.Br | -29.40834 | 4.137108 | Non-indirect | 0.8642299
Cs.Cd.4.Hg.3.Zn.9.Br | -35.20135 | 4.101668 | Non-indirect | 0.8183628
Cs.Cd.4.Hg.4.Zn.8.Br | -40.22356 | 4.069862 | Non-indirect | 0.769836
Cs.Cd.4.Hg.5.Zn.7.Br | -44.36576 | 4.041591 | Non-indirect | 0.8568892
Cs.Cd.4.Hg.6.Zn.6.Br | -47.95956 | 4.016773 | Non-indirect | 0.8212373
Cs.Cd.4.Hg.7.Zn.5.Br | -51.16536 | 3.995342 | Non-indirect | 0.9067874
Cs.Cd.4.Hg.8.Zn.4.Br | -53.79804 | 3.977243 | Non-indirect | 0.9546741
Cs.Cd.4.Hg.9.Zn.3.Br | -54.44048 | 3.962438 | Non-indirect | 0.8836923
Cs.Cd.4.Hg.10.Zn.2.Br | -54.20959 | 3.950901 | Non-indirect | 0.799549
Cs.Cd.4.Hg.11.Zn.1.Br | -53.21934 | 3.942621 | Non-indirect | 0.7365164
Cs.Cd.5.Hg.1.Zn.10.Br | -25.64813 | 4.146548 | Non-indirect | 0.8435358
Cs.Cd.5.Hg.2.Zn.9.Br | -32.03394 | 4.110183 | Non-indirect | 0.7905679
Cs.Cd.5.Hg.3.Zn.8.Br | -37.67164 | 4.077479 | Non-indirect | 0.7311559
Cs.Cd.5.Hg.4.Zn.7.Br | -42.06927 | 4.048332 | Non-indirect | 0.6162075
Cs.Cd.5.Hg.5.Zn.6.Br | -45.88207 | 4.022658 | Non-indirect | 0.8572967
Cs.Cd.5.Hg.6.Zn.5.Br | -49.15771 | 4.000385 | Non-indirect | 0.8887582
Cs.Cd.5.Hg.7.Zn.4.Br | -51.9339 | 3.981458 | Non-indirect | 0.9142046
Cs.Cd.5.Hg.8.Zn.3.Br | -54.02897 | 3.965832 | Non-indirect | 0.9820478
Cs.Cd.5.Hg.9.Zn.2.Br | -54.15512 | 3.95348 | Non-indirect | 0.8927638
Cs.Cd.5.Hg.10.Zn.1.Br | -53.13059 | 3.944386 | Non-indirect | 0.810914
Cs.Cd.6.Hg.1.Zn.9.Br | -27.98695 | 4.118927 | Non-indirect | 0.7118551
Cs.Cd.6.Hg.2.Zn.8.Br | -34.36434 | 4.085318 | Non-indirect | 0.6671528
Cs.Cd.6.Hg.3.Zn.7.Br | -39.13407 | 4.05529 | Non-indirect | 0.5320696
Cs.Cd.6.Hg.4.Zn.6.Br | -43.14127 | 4.028755 | Non-indirect | 0.8972901
Cs.Cd.6.Hg.5.Zn.5.Br | -46.81945 | 4.005638 | Non-indirect | 0.8531724
Cs.Cd.6.Hg.6.Zn.4.Br | -49.79875 | 3.985878 | Non-indirect | 0.9035262
Cs.Cd.6.Hg.7.Zn.3.Br | -52.00721 | 3.969431 | Non-indirect | 0.9307032
Cs.Cd.6.Hg.8.Zn.2.Br | -53.55499 | 3.956262 | Non-indirect | 0.9923822
Cs.Cd.6.Hg.9.Zn.1.Br | -52.75227 | 3.946354 | Non-indirect | 0.8994318
Cs.Cd.7.Hg.1.Zn.8.Br | -30.0311 | 4.09338 | Non-indirect | 0.5143895
Cs.Cd.7.Hg.2.Zn.7.Br | -35.40985 | 4.062466 | Non-indirect | 0.7633455
Cs.Cd.7.Hg.3.Zn.6.Br | -40.00305 | 4.035066 | Non-indirect | 0.8727788
Cs.Cd.7.Hg.4.Zn.5.Br | -43.81949 | 4.0111 | Non-indirect | 0.8515167
Cs.Cd.7.Hg.5.Zn.4.Br | -47.07452 | 3.990506 | Non-indirect | 0.897698
Cs.Cd.7.Hg.6.Zn.3.Br | -49.66836 | 3.973234 | Non-indirect | 0.9147809
Cs.Cd.7.Hg.7.Zn.2.Br | -51.24656 | 3.959248 | Non-indirect | 0.9250753
Cs.Cd.7.Hg.8.Zn.1.Br | -51.98543 | 3.948526 | Non-indirect | 0.9810089
Cs.Cd.8.Hg.1.Zn.7.Br | -30.85127 | 4.069862 | Non-indirect | 0.6191208
Cs.Cd.8.Hg.2.Zn.6.Br | -36.01102 | 4.041591 | Non-indirect | 0.8572706
Cs.Cd.8.Hg.3.Zn.5.Br | -40.41872 | 4.016773 | Non-indirect | 0.8680601
Cs.Cd.8.Hg.4.Zn.4.Br | -43.98625 | 3.995342 | Non-indirect | 0.8964515
Cs.Cd.8.Hg.5.Zn.3.Br | -46.73327 | 3.977243 | Non-indirect | 0.910333
Cs.Cd.8.Hg.6.Zn.2.Br | -48.68612 | 3.962438 | Non-indirect | 0.9029147
Cs.Cd.8.Hg.7.Zn.1.Br | -49.44163 | 3.950901 | Non-indirect | 0.928053
Cs.Cd.9.Hg.1.Zn.6.Br | -31.31698 | 4.048332 | Non-indirect | 0.7285185
Cs.Cd.9.Hg.2.Zn.5.Br | -36.22479 | 4.022658 | Non-indirect | 0.8481693
Cs.Cd.9.Hg.3.Zn.4.Br | -40.34717 | 4.000385 | Non-indirect | 0.9035249
Cs.Cd.9.Hg.4.Zn.3.Br | -43.59397 | 3.981458 | Non-indirect | 0.8941029
Cs.Cd.9.Hg.5.Zn.2.Br | -45.67564 | 3.965832 | Non-indirect | 0.7594811
Cs.Cd.9.Hg.6.Zn.1.Br | -46.71643 | 3.95348 | Non-indirect | 0.8908484
Cs.Cd.10.Hg.1.Zn.5.Br | -31.36326 | 4.028755 | Non-indirect | 0.7915704
Cs.Cd.10.Hg.2.Zn.4.Br | -36.08317 | 4.005638 | Non-indirect | 0.8654522
Cs.Cd.10.Hg.3.Zn.3.Br | -39.7193 | 3.985878 | Non-indirect | 0.890619
Cs.Cd.10.Hg.4.Zn.2.Br | -42.50045 | 3.969431 | Non-indirect | 0.890205
Cs.Cd.10.Hg.5.Zn.1.Br | -43.58734 | 3.956262 | Non-indirect | 0.8389341
Cs.Cd.11.Hg.1.Zn.4.Br | -31.03406 | 4.0111 | Non-indirect | 0.8363473
Cs.Cd.11.Hg.2.Zn.3.Br | -35.48571 | 3.990506 | Non-indirect | 0.8912013
Cs.Cd.11.Hg.3.Zn.2.Br | -38.52625 | 3.973234 | Non-indirect | 0.724844
Cs.Cd.11.Hg.4.Zn.1.Br | -40.26648 | 3.959248 | Non-indirect | 0.8316392
Cs.Cd.12.Hg.1.Zn.3.Br | -30.23461 | 3.995342 | Non-indirect | 0.9056268
Cs.Cd.12.Hg.2.Zn.2.Br | -34.20322 | 3.977243 | Non-indirect | 0.8900989
Cs.Cd.12.Hg.3.Zn.1.Br | -36.47877 | 3.962438 | Non-indirect | 0.703858
Cs.Cd.13.Hg.1.Zn.2.Br | -28.82149 | 3.981458 | Non-indirect | 0.9086993
Cs.Cd.13.Hg.2.Zn.1.Br | -31.90083 | 3.965832 | Non-indirect | 0.8401685
Cs.Cd.14.Hg.1.Zn.1.Br | -26.56155 | 3.969431 | Non-indirect | 0.8886327
Cs.Cd.1.Pb.1.Sn.14.Br | -75.47397 | 4.015938 | Non-indirect | 0.3577262
Cs.Cd.1.Pb.2.Sn.13.Br | -77.60248 | 4.01943 | Non-indirect | 0.3897513
Cs.Cd.1.Pb.3.Sn.12.Br | -78.85987 | 4.023003 | Non-indirect | 0.4160961
Cs.Cd.1.Pb.4.Sn.11.Br | -79.48391 | 4.026656 | Non-indirect | 0.4069182
Cs.Cd.1.Pb.5.Sn.10.Br | -79.63995 | 4.03039 | Non-indirect | 0.4282161
Cs.Cd.1.Pb.6.Sn.9.Br | -79.40706 | 4.034207 | Non-indirect | 0.4538034
Cs.Cd.1.Pb.7.Sn.8.Br | -78.74756 | 4.038105 | Non-indirect | 0.4727634
Cs.Cd.1.Pb.8.Sn.7.Br | -77.59717 | 4.042086 | Non-indirect | 0.5440912
Cs.Cd.1.Pb.9.Sn.6.Br | -75.89323 | 4.04615 | Non-indirect | 0.6072029
Cs.Cd.1.Pb.10.Sn.5.Br | -73.78019 | 4.050298 | Non-indirect | 0.6857338
Cs.Cd.1.Pb.11.Sn.4.Br | -71.27967 | 4.054531 | Non-indirect | 0.7320168
Cs.Cd.1.Pb.12.Sn.3.Br | -68.25007 | 4.058848 | Non-indirect | 0.7966188
Cs.Cd.1.Pb.13.Sn.2.Br | -64.61375 | 4.063251 | Non-indirect | 0.8799483
Cs.Cd.1.Pb.14.Sn.1.Br | -60.03332 | 4.067739 | Non-indirect | 0.9485475
Cs.Cd.2.Pb.1.Sn.13.Br | -75.62654 | 3.999667 | Non-indirect | 0.3922651
Cs.Cd.2.Pb.2.Sn.12.Br | -77.65692 | 4.002764 | Non-indirect | 0.4131832
Cs.Cd.2.Pb.3.Sn.11.Br | -78.78709 | 4.00594 | Non-indirect | 0.4387538
Cs.Cd.2.Pb.4.Sn.10.Br | -79.28222 | 4.009193 | Non-indirect | 0.4547487
Cs.Cd.2.Pb.5.Sn.9.Br | -79.29224 | 4.012526 | Non-indirect | 0.4861798
Cs.Cd.2.Pb.6.Sn.8.Br | -78.83697 | 4.015938 | Non-indirect | 0.5196106
Cs.Cd.2.Pb.7.Sn.7.Br | -77.92689 | 4.01943 | Non-indirect | 0.5523479
Cs.Cd.2.Pb.8.Sn.6.Br | -76.42687 | 4.023003 | Non-indirect | 0.6187044
Cs.Cd.2.Pb.9.Sn.5.Br | -74.48885 | 4.026656 | Non-indirect | 0.6949592
Cs.Cd.2.Pb.10.Sn.4.Br | -72.06032 | 4.03039 | Non-indirect | 0.7576073
Cs.Cd.2.Pb.11.Sn.3.Br | -69.15438 | 4.034207 | Non-indirect | 0.8420273
Cs.Cd.2.Pb.12.Sn.2.Br | -65.58493 | 4.038105 | Non-indirect | 0.917819
Cs.Cd.2.Pb.13.Sn.1.Br | -61.03408 | 4.042086 | Non-indirect | 1.002981
Cs.Cd.3.Pb.1.Sn.12.Br | -74.89757 | 3.985341 | Non-indirect | 0.3811012
Cs.Cd.3.Pb.2.Sn.11.Br | -76.82239 | 3.988053 | Non-indirect | 0.4074824
Cs.Cd.3.Pb.3.Sn.10.Br | -77.8374 | 3.990841 | Non-indirect | 0.4317768
Cs.Cd.3.Pb.4.Sn.9.Br | -78.17987 | 3.993706 | Non-indirect | 0.4783207
Cs.Cd.3.Pb.5.Sn.8.Br | -78.02628 | 3.996648 | Non-indirect | 0.5070376
Cs.Cd.3.Pb.6.Sn.7.Br | -77.32394 | 3.999667 | Non-indirect | 0.5485016
Cs.Cd.3.Pb.7.Sn.6.Br | -76.06473 | 4.002764 | Non-indirect | 0.6262619
Cs.Cd.3.Pb.8.Sn.5.Br | -74.2755 | 4.00594 | Non-indirect | 0.6976436
Cs.Cd.3.Pb.9.Sn.4.Br | -71.98192 | 4.009193 | Non-indirect | 0.7789127
Cs.Cd.3.Pb.10.Sn.3.Br | -69.1699 | 4.012526 | Non-indirect | 0.8434021
Cs.Cd.3.Pb.11.Sn.2.Br | -65.6781 | 4.015938 | Non-indirect | 0.9430202
Cs.Cd.3.Pb.12.Sn.1.Br | -61.25769 | 4.01943 | Non-indirect | 1.031847
Cs.Cd.4.Pb.1.Sn.11.Br | -73.5653 | 3.972911 | Non-indirect | 0.4185694
Cs.Cd.4.Pb.2.Sn.10.Br | -75.3416 | 3.975248 | Indirect | 0.4535096
Cs.Cd.4.Pb.3.Sn.9.Br | -76.21209 | 3.977658 | Indirect | 0.4773186
Cs.Cd.4.Pb.4.Sn.8.Br | -76.37708 | 3.980144 | Indirect | 0.4975437
Cs.Cd.4.Pb.5.Sn.7.Br | -76.01858 | 3.982705 | Indirect | 0.5429835
Cs.Cd.4.Pb.6.Sn.6.Br | -74.92189 | 3.985341 | Indirect | 0.611111
Cs.Cd.4.Pb.7.Sn.5.Br | -73.42378 | 3.988053 | Indirect | 0.7838107
Cs.Cd.4.Pb.8.Sn.4.Br | -71.44896 | 3.990841 | Indirect | 0.8615475
Cs.Cd.4.Pb.9.Sn.3.Br | -68.73825 | 3.993706 | Indirect | 0.9482689
Cs.Cd.4.Pb.10.Sn.2.Br | -65.39465 | 3.996648 | Indirect | 1.05161
Cs.Cd.4.Pb.11.Sn.1.Br | -61.07809 | 3.999667 | Indirect | 1.164873
Cs.Cd.5.Pb.1.Sn.10.Br | -71.77351 | 3.962336 | Indirect | 0.499345
Cs.Cd.5.Pb.2.Sn.9.Br | -73.41569 | 3.964304 | Indirect | 0.5281467
Cs.Cd.5.Pb.3.Sn.8.Br | -74.09388 | 3.966346 | Indirect | 0.5907702
Cs.Cd.5.Pb.4.Sn.7.Br | -74.08647 | 3.968461 | Indirect | 0.5958507
Cs.Cd.5.Pb.5.Sn.6.Br | -73.49795 | 3.970649 | Indirect | 0.657519
Cs.Cd.5.Pb.6.Sn.5.Br | -72.20388 | 3.972911 | Indirect | 0.7323494
Cs.Cd.5.Pb.7.Sn.4.Br | -70.32656 | 3.975248 | Indirect | 0.8370789
Cs.Cd.5.Pb.8.Sn.3.Br | -67.82469 | 3.977658 | Indirect | 1.047812
Cs.Cd.5.Pb.9.Sn.2.Br | -64.57367 | 3.980144 | Indirect | 1.042596
Cs.Cd.5.Pb.10.Sn.1.Br | -60.37586 | 3.982705 | Indirect | 1.147603
Cs.Cd.6.Pb.1.Sn.9.Br | -69.95485 | 3.953577 | Indirect | 0.5147473
Cs.Cd.6.Pb.2.Sn.8.Br | -71.41322 | 3.955185 | Indirect | 0.5571004
Cs.Cd.6.Pb.3.Sn.7.Br | -71.9242 | 3.956864 | Indirect | 0.5923572
Cs.Cd.6.Pb.4.Sn.6.Br | -71.68828 | 3.958616 | Indirect | 0.634012
Cs.Cd.6.Pb.5.Sn.5.Br | -70.58844 | 3.96044 | Indirect | 0.7007385
Cs.Cd.6.Pb.6.Sn.4.Br | -68.88747 | 3.962336 | Indirect | 0.8083182
Cs.Cd.6.Pb.7.Sn.3.Br | -66.65547 | 3.964304 | Indirect | 0.9790629
Cs.Cd.6.Pb.8.Sn.2.Br | -63.59938 | 3.966346 | Indirect | 1.226616
Cs.Cd.6.Pb.9.Sn.1.Br | -59.5152 | 3.968461 | Indirect | 1.365169
Cs.Cd.7.Pb.1.Sn.8.Br | -67.59308 | 3.9466 | Indirect | 0.5348986
Cs.Cd.7.Pb.2.Sn.7.Br | -68.85501 | 3.947854 | Indirect | 0.5788828
Cs.Cd.7.Pb.3.Sn.6.Br | -69.12467 | 3.949179 | Indirect | 0.6339911
Cs.Cd.7.Pb.4.Sn.5.Br | -68.49235 | 3.950574 | Indirect | 0.7186896
Cs.Cd.7.Pb.5.Sn.4.Br | -67.0881 | 3.95204 | Indirect | 0.799875
Cs.Cd.7.Pb.6.Sn.3.Br | -64.99564 | 3.953577 | Indirect | 0.9212764
Cs.Cd.7.Pb.7.Sn.2.Br | -62.31568 | 3.955185 | Indirect | 1.318975
Cs.Cd.7.Pb.8.Sn.1.Br | -58.56437 | 3.956864 | Indirect | 1.461556
Cs.Cd.8.Pb.1.Sn.7.Br | -64.99316 | 3.941379 | Indirect | 0.6106547
Cs.Cd.8.Pb.2.Sn.6.Br | -66.07035 | 3.942284 | Indirect | 0.6203262
Cs.Cd.8.Pb.3.Sn.5.Br | -65.90789 | 3.943259 | Indirect | 0.7140833
Cs.Cd.8.Pb.4.Sn.4.Br | -64.89278 | 3.944303 | Indirect | 0.8170319
Cs.Cd.8.Pb.5.Sn.3.Br | -63.1631 | 3.945417 | Indirect | 1.073
Cs.Cd.8.Pb.6.Sn.2.Br | -60.71898 | 3.9466 | Indirect | 1.362879
Cs.Cd.8.Pb.7.Sn.1.Br | -57.25547 | 3.947854 | Indirect | 1.526362
Cs.Cd.9.Pb.1.Sn.6.Br | -61.83305 | 3.937886 | Indirect | 0.7650483
Cs.Cd.9.Pb.2.Sn.5.Br | -62.68652 | 3.938447 | Indirect | 0.7912377
Cs.Cd.9.Pb.3.Sn.4.Br | -62.24876 | 3.939077 | Indirect | 0.8985526
Cs.Cd.9.Pb.4.Sn.3.Br | -60.86838 | 3.939775 | Indirect | 1.015901
Cs.Cd.9.Pb.5.Sn.2.Br | -58.71021 | 3.940543 | Indirect | 1.278013
Cs.Cd.9.Pb.6.Sn.1.Br | -55.34295 | 3.941379 | Indirect | 1.437491
Cs.Cd.10.Pb.1.Sn.5.Br | -58.43454 | 3.936103 | Indirect | 0.6875178
Cs.Cd.10.Pb.2.Sn.4.Br | -58.91389 | 3.936324 | Indirect | 0.9600806
Cs.Cd.10.Pb.3.Sn.3.Br | -58.11602 | 3.936612 | Indirect | 1.069653
Cs.Cd.10.Pb.4.Sn.2.Br | -56.23493 | 3.936969 | Indirect | 1.194732
Cs.Cd.10.Pb.5.Sn.1.Br | -53.08592 | 3.937393 | Indirect | 1.347595
Cs.Cd.11.Pb.1.Sn.4.Br | -54.61416 | 3.936011 | Indirect | 0.8558463
Cs.Cd.11.Pb.2.Sn.3.Br | -54.54677 | 3.935894 | Indirect | 0.9675534
Cs.Cd.11.Pb.3.Sn.2.Br | -53.10003 | 3.935845 | Indirect | 1.094968
Cs.Cd.11.Pb.4.Sn.1.Br | -50.17639 | 3.935864 | Indirect | 1.241227
Cs.Cd.12.Pb.1.Sn.3.Br | -50.14724 | 3.937597 | Indirect | 0.8941423
Cs.Cd.12.Pb.2.Sn.2.Br | -49.37782 | 3.937146 | Indirect | 1.023513
Cs.Cd.12.Pb.3.Sn.1.Br | -46.88287 | 3.936762 | Indirect | 1.167069
Cs.Cd.13.Pb.1.Sn.2.Br | -42.99844 | 3.940853 | Indirect | 0.9392236
Cs.Cd.13.Pb.2.Sn.1.Br | -41.27547 | 3.940068 | Indirect | 1.074044
Cs.Cd.14.Pb.1.Sn.1.Br | -34.63352 | 3.945771 | Indirect | 0.982208
Cs.Cd.1.Pb.1.Zn.14.Br | -11.39567 | 4.249163 | Non-indirect | 1.28003
Cs.Cd.1.Pb.2.Zn.13.Br | -19.48395 | 4.177764 | Non-indirect | 1.403615
Cs.Cd.1.Pb.3.Zn.12.Br | -26.0803 | 4.116405 | Indirect | 1.489931
Cs.Cd.1.Pb.4.Zn.11.Br | -32.40116 | 4.064557 | Indirect | 1.565177
Cs.Cd.1.Pb.5.Zn.10.Br | -37.75902 | 4.021804 | Indirect | 1.528823
Cs.Cd.1.Pb.6.Zn.9.Br | -42.51051 | 3.987836 | Indirect | 1.51551
Cs.Cd.1.Pb.7.Zn.8.Br | -46.76057 | 3.962438 | Indirect | 1.470119
Cs.Cd.1.Pb.8.Zn.7.Br | -49.11162 | 3.945486 | Indirect | 1.529036
Cs.Cd.1.Pb.9.Zn.6.Br | -49.59717 | 3.936946 | Indirect | 1.390612
Cs.Cd.1.Pb.10.Zn.5.Br | -50.34806 | 3.936873 | Indirect | 1.265114
Cs.Cd.1.Pb.11.Zn.4.Br | -51.42855 | 3.945417 | Indirect | 1.198447
Cs.Cd.1.Pb.12.Zn.3.Br | -52.53418 | 3.962821 | Indirect | 1.111524
Cs.Cd.1.Pb.13.Zn.2.Br | -53.17649 | 3.989438 | Indirect | 1.04844
Cs.Cd.1.Pb.14.Zn.1.Br | -53.72396 | 4.025735 | Non-indirect | 1.037499
Cs.Cd.2.Pb.1.Zn.13.Br | -16.422 | 4.214556 | Non-indirect | 1.228321
Cs.Cd.2.Pb.2.Zn.12.Br | -24.66583 | 4.147916 | Non-indirect | 1.335184
Cs.Cd.2.Pb.3.Zn.11.Br | -31.27064 | 4.091054 | Indirect | 1.427807
Cs.Cd.2.Pb.4.Zn.10.Br | -37.63547 | 4.043495 | Indirect | 1.481594
Cs.Cd.2.Pb.5.Zn.9.Br | -42.69478 | 4.004875 | Indirect | 1.457736
Cs.Cd.2.Pb.6.Zn.8.Br | -47.42944 | 3.974927 | Indirect | 1.424715
Cs.Cd.2.Pb.7.Zn.7.Br | -50.24482 | 3.95348 | Indirect | 1.501386
Cs.Cd.2.Pb.8.Zn.6.Br | -52.24646 | 3.940452 | Indirect | 1.505842
Cs.Cd.2.Pb.9.Zn.5.Br | -52.76206 | 3.935851 | Indirect | 1.402458
Cs.Cd.2.Pb.10.Zn.4.Br | -53.49907 | 3.939775 | Indirect | 1.317775
Cs.Cd.2.Pb.11.Zn.3.Br | -54.44943 | 3.952417 | Indirect | 1.237848
Cs.Cd.2.Pb.12.Zn.2.Br | -55.27046 | 3.97407 | Indirect | 1.147718
Cs.Cd.2.Pb.13.Zn.1.Br | -55.19559 | 4.005138 | Indirect | 1.132428
Cs.Cd.3.Pb.1.Zn.12.Br | -20.60117 | 4.182205 | Non-indirect | 1.144565
Cs.Cd.3.Pb.2.Zn.11.Br | -28.8314 | 4.120195 | Non-indirect | 1.275281
Cs.Cd.3.Pb.3.Zn.10.Br | -35.49938 | 4.067727 | Indirect | 1.369457
Cs.Cd.3.Pb.4.Zn.9.Br | -41.78287 | 4.024378 | Indirect | 1.425035
Cs.Cd.3.Pb.5.Zn.8.Br | -46.8506 | 3.989833 | Indirect | 1.388574
Cs.Cd.3.Pb.6.Zn.7.Br | -50.06876 | 3.963868 | Indirect | 1.454621
Cs.Cd.3.Pb.7.Zn.6.Br | -52.46353 | 3.946354 | Indirect | 1.487678
Cs.Cd.3.Pb.8.Zn.5.Br | -54.31434 | 3.937253 | Indirect | 1.534921
Cs.Cd.3.Pb.9.Zn.4.Br | -54.84965 | 3.936612 | Indirect | 1.442427
Cs.Cd.3.Pb.10.Zn.3.Br | -55.40455 | 3.944575 | Indirect | 1.351315
Cs.Cd.3.Pb.11.Zn.2.Br | -56.1383 | 3.961379 | Indirect | 1.278305
Cs.Cd.3.Pb.12.Zn.1.Br | -56.12973 | 3.987368 | Indirect | 1.2212
Cs.Cd.4.Pb.1.Zn.11.Br | -24.13321 | 4.152048 | Non-indirect | 1.130753
Cs.Cd.4.Pb.2.Zn.10.Br | -32.49815 | 4.09455 | Non-indirect | 1.190624
Cs.Cd.4.Pb.3.Zn.9.Br | -39.17789 | 4.046384 | Indirect | 1.291359
Cs.Cd.4.Pb.4.Zn.8.Br | -45.54952 | 4.007177 | Indirect | 1.3414
Cs.Cd.4.Pb.5.Zn.7.Br | -49.01106 | 3.976658 | Indirect | 1.426731
Cs.Cd.4.Pb.6.Zn.6.Br | -52.09535 | 3.954648 | Indirect | 1.479197
Cs.Cd.4.Pb.7.Zn.5.Br | -53.96969 | 3.941059 | Indirect | 1.509168
Cs.Cd.4.Pb.8.Zn.4.Br | -55.69162 | 3.935894 | Indirect | 1.560352
Cs.Cd.4.Pb.9.Zn.3.Br | -56.0635 | 3.939245 | Indirect | 1.47767
Cs.Cd.4.Pb.10.Zn.2.Br | -56.52549 | 3.951298 | Indirect | 1.407763
Cs.Cd.4.Pb.11.Zn.1.Br | -56.18513 | 3.972339 | Indirect | 1.346871
Cs.Cd.5.Pb.1.Zn.10.Br | -27.19472 | 4.124027 | Non-indirect | 0.9671222
Cs.Cd.5.Pb.2.Zn.9.Br | -35.13701 | 4.070937 | Non-indirect | 1.049219
Cs.Cd.5.Pb.3.Zn.8.Br | -41.94813 | 4.026991 | Indirect | 1.113405
Cs.Cd.5.Pb.4.Zn.7.Br | -47.26773 | 3.991867 | Indirect | 1.378728
Cs.Cd.5.Pb.5.Zn.6.Br | -50.59205 | 3.965335 | Indirect | 1.455083
Cs.Cd.5.Pb.6.Zn.5.Br | -53.12178 | 3.94726 | Indirect | 1.495191
Cs.Cd.5.Pb.7.Zn.4.Br | -54.88911 | 3.937597 | Indirect | 1.508825
Cs.Cd.5.Pb.8.Zn.3.Br | -56.22871 | 3.936389 | Indirect | 1.579132
Cs.Cd.5.Pb.9.Zn.2.Br | -56.48611 | 3.943772 | Indirect | 1.502917
Cs.Cd.5.Pb.10.Zn.1.Br | -55.88603 | 3.959977 | Indirect | 1.444865
Cs.Cd.6.Pb.1.Zn.9.Br | -29.54719 | 4.098089 | Non-indirect | 0.8212792
Cs.Cd.6.Pb.2.Zn.8.Br | -37.43888 | 4.049313 | Non-indirect | 0.8563601
Cs.Cd.6.Pb.3.Zn.7.Br | -43.3082 | 4.009518 | Indirect | 1.181363
Cs.Cd.6.Pb.4.Zn.6.Br | -48.61333 | 3.978426 | Indirect | 1.407418
Cs.Cd.6.Pb.5.Zn.5.Br | -51.66689 | 3.955852 | Indirect | 1.483622
Cs.Cd.6.Pb.6.Zn.4.Br | -53.71121 | 3.941704 | Indirect | 1.48932
Cs.Cd.6.Pb.7.Zn.3.Br | -55.18 | 3.935975 | Indirect | 1.54208
Cs.Cd.6.Pb.8.Zn.2.Br | -56.09723 | 3.938754 | Indirect | 1.591703
Cs.Cd.6.Pb.9.Zn.1.Br | -55.5331 | 3.950218 | Indirect | 1.559641
Cs.Cd.7.Pb.1.Zn.8.Br | -31.56782 | 4.074187 | Non-indirect | 0.6132274
Cs.Cd.7.Pb.2.Zn.7.Br | -38.48227 | 4.029644 | Non-indirect | 0.9587565
Cs.Cd.7.Pb.3.Zn.6.Br | -44.29558 | 3.993939 | Indirect | 1.234217
Cs.Cd.7.Pb.4.Zn.5.Br | -49.38499 | 3.966839 | Indirect | 1.4338
Cs.Cd.7.Pb.5.Zn.4.Br | -51.90929 | 3.948203 | Indirect | 1.467989
Cs.Cd.7.Pb.6.Zn.3.Br | -53.68745 | 3.937979 | Indirect | 1.500926
Cs.Cd.7.Pb.7.Zn.2.Br | -54.7014 | 3.936205 | Indirect | 1.534163
Cs.Cd.7.Pb.8.Zn.1.Br | -54.85219 | 3.943008 | Indirect | 1.651124
Cs.Cd.8.Pb.1.Zn.7.Br | -32.41869 | 4.052282 | Non-indirect | 0.7342706
Cs.Cd.8.Pb.2.Zn.6.Br | -39.22303 | 4.011898 | Non-indirect | 1.044934
Cs.Cd.8.Pb.3.Zn.5.Br | -44.83564 | 3.980232 | Indirect | 1.29409
Cs.Cd.8.Pb.4.Zn.4.Br | -49.80174 | 3.957095 | Indirect | 1.450221
Cs.Cd.8.Pb.5.Zn.3.Br | -51.63836 | 3.942385 | Indirect | 1.456813
Cs.Cd.8.Pb.6.Zn.2.Br | -53.09306 | 3.936094 | Indirect | 1.501313
Cs.Cd.8.Pb.7.Zn.1.Br | -53.24783 | 3.938301 | Indirect | 1.594734
Cs.Cd.9.Pb.1.Zn.6.Br | -32.89032 | 4.032335 | Non-indirect | 0.8430061
Cs.Cd.9.Pb.2.Zn.5.Br | -39.52215 | 3.996049 | Indirect | 1.114512
Cs.Cd.9.Pb.3.Zn.4.Br | -44.94048 | 3.968382 | Indirect | 1.319526
Cs.Cd.9.Pb.4.Zn.3.Br | -49.24974 | 3.949184 | Indirect | 1.430994
Cs.Cd.9.Pb.5.Zn.2.Br | -50.76904 | 3.938399 | Indirect | 1.436483
Cs.Cd.9.Pb.6.Zn.1.Br | -51.34368 | 3.936058 | Indirect | 1.515051
Cs.Cd.10.Pb.1.Zn.5.Br | -33.02198 | 4.014316 | Non-indirect | 0.9243922
Cs.Cd.10.Pb.2.Zn.4.Br | -39.45013 | 3.982076 | Indirect | 1.154889
Cs.Cd.10.Pb.3.Zn.3.Br | -44.61639 | 3.958374 | Indirect | 1.330981
Cs.Cd.10.Pb.4.Zn.2.Br | -48.17948 | 3.943104 | Indirect | 1.389698
Cs.Cd.10.Pb.5.Zn.1.Br | -48.79071 | 3.93625 | Indirect | 1.433953
Cs.Cd.11.Pb.1.Zn.4.Br | -32.74697 | 3.998198 | Non-indirect | 0.974681
Cs.Cd.11.Pb.2.Zn.3.Br | -38.87998 | 3.969961 | Indirect | 1.187695
Cs.Cd.11.Pb.3.Zn.2.Br | -43.27798 | 3.950202 | Indirect | 1.284935
Cs.Cd.11.Pb.4.Zn.1.Br | -45.98673 | 3.938856 | Indirect | 1.367086
Cs.Cd.12.Pb.1.Zn.3.Br | -31.99231 | 3.983958 | Non-indirect | 1.024786
Cs.Cd.12.Pb.2.Zn.2.Br | -37.80924 | 3.959691 | Indirect | 1.198761
Cs.Cd.12.Pb.3.Zn.1.Br | -41.02749 | 3.943861 | Indirect | 1.258985
Cs.Cd.13.Pb.1.Zn.2.Br | -30.69476 | 3.971579 | Non-indirect | 1.053304
Cs.Cd.13.Pb.2.Zn.1.Br | -35.32174 | 3.951257 | Indirect | 1.170625
Cs.Cd.14.Pb.1.Zn.1.Br | -28.55797 | 3.961046 | Non-indirect | 1.049729
Cs.Cd.1.Sn.1.Zn.14.Br | -13.2166 | 4.256016 | Non-indirect | 1.110625
Cs.Cd.1.Sn.2.Zn.13.Br | -22.86147 | 4.189707 | Non-indirect | 1.072372
Cs.Cd.1.Sn.3.Zn.12.Br | -31.46041 | 4.131818 | Indirect | 0.9582381
Cs.Cd.1.Sn.4.Zn.11.Br | -39.4681 | 4.081931 | Indirect | 0.85548
Cs.Cd.1.Sn.5.Zn.10.Br | -45.61107 | 4.039705 | Indirect | 0.7240807
Cs.Cd.1.Sn.6.Zn.9.Br | -51.0454 | 4.004875 | Indirect | 0.7258354
Cs.Cd.1.Sn.7.Zn.8.Br | -56.15324 | 3.977243 | Indirect | 0.7060815
Cs.Cd.1.Sn.8.Zn.7.Br | -59.02784 | 3.956676 | Indirect | 0.9178993
Cs.Cd.1.Sn.9.Zn.6.Br | -61.41149 | 3.943104 | Indirect | 0.6901713
Cs.Cd.1.Sn.10.Zn.5.Br | -63.62732 | 3.936518 | Indirect | 0.5549681
Cs.Cd.1.Sn.11.Zn.4.Br | -66.11386 | 3.936969 | Indirect | 0.4498902
Cs.Cd.1.Sn.12.Zn.3.Br | -68.22686 | 3.944575 | Indirect | 0.3930754
Cs.Cd.1.Sn.13.Zn.2.Br | -69.83857 | 3.959519 | Indirect | 0.3425737
Cs.Cd.1.Sn.14.Zn.1.Br | -71.30056 | 3.982057 | Non-indirect | 0.3231042
Cs.Cd.2.Sn.1.Zn.13.Br | -18.23874 | 4.220971 | Non-indirect | 1.066178
Cs.Cd.2.Sn.2.Zn.12.Br | -28.03455 | 4.159033 | Non-indirect | 1.010071
Cs.Cd.2.Sn.3.Zn.11.Br | -36.57617 | 4.10529 | Indirect | 0.9248421
Cs.Cd.2.Sn.4.Zn.10.Br | -44.6659 | 4.059364 | Indirect | 0.7785428
Cs.Cd.2.Sn.5.Zn.9.Br | -50.50511 | 4.020955 | Indirect | 0.6592282
Cs.Cd.2.Sn.6.Zn.8.Br | -56.02215 | 3.989833 | Indirect | 0.6853135
Cs.Cd.2.Sn.7.Zn.7.Br | -59.3927 | 3.965832 | Indirect | 0.7872615
Cs.Cd.2.Sn.8.Zn.6.Br | -61.95765 | 3.948853 | Indirect | 0.9778559
Cs.Cd.2.Sn.9.Zn.5.Br | -64.26215 | 3.938856 | Indirect | 0.7714822
Cs.Cd.2.Sn.10.Zn.4.Br | -66.65057 | 3.935864 | Indirect | 0.3835917
Cs.Cd.2.Sn.11.Zn.3.Br | -68.74922 | 3.939961 | Indirect | 0.3769121
Cs.Cd.2.Sn.12.Zn.2.Br | -70.47886 | 3.951298 | Indirect | 0.4409194
Cs.Cd.2.Sn.13.Zn.1.Br | -71.68078 | 3.970095 | Non-indirect | 0.3293524
Cs.Cd.3.Sn.1.Zn.12.Br | -22.41829 | 4.188196 | Non-indirect | 0.9866213
Cs.Cd.3.Sn.2.Zn.11.Br | -32.18743 | 4.130508 | Non-indirect | 0.9564186
Cs.Cd.3.Sn.3.Zn.10.Br | -40.77783 | 4.080811 | Indirect | 0.8811987
Cs.Cd.3.Sn.4.Zn.9.Br | -48.72355 | 4.038768 | Indirect | 0.7093285
Cs.Cd.3.Sn.5.Zn.8.Br | -54.65341 | 4.004116 | Indirect | 0.6339555
Cs.Cd.3.Sn.6.Zn.7.Br | -58.42241 | 3.976658 | Indirect | 0.7555351
Cs.Cd.3.Sn.7.Zn.6.Br | -61.486 | 3.956262 | Indirect | 0.8298449
Cs.Cd.3.Sn.8.Zn.5.Br | -63.85996 | 3.94286 | Indirect | 0.6266534
Cs.Cd.3.Sn.9.Zn.4.Br | -66.19951 | 3.936445 | Indirect | 0.4946732
Cs.Cd.3.Sn.10.Zn.3.Br | -68.39144 | 3.937069 | Indirect | 0.4265618
Cs.Cd.3.Sn.11.Zn.2.Br | -70.09792 | 3.944851 | Indirect | 0.4155403
Cs.Cd.3.Sn.12.Zn.1.Br | -71.17393 | 3.959977 | Non-indirect | 0.3622752
Cs.Cd.4.Sn.1.Zn.11.Br | -25.95302 | 4.157626 | Non-indirect | 0.980104
Cs.Cd.4.Sn.2.Zn.10.Br | -35.8411 | 4.104078 | Non-indirect | 0.8816839
Cs.Cd.4.Sn.3.Zn.9.Br | -44.44018 | 4.058339 | Indirect | 0.8192162
Cs.Cd.4.Sn.4.Zn.8.Br | -52.40439 | 4.02011 | Indirect | 0.6961445
Cs.Cd.4.Sn.5.Zn.7.Br | -56.55602 | 3.989163 | Indirect | 0.7153429389
Cs.Cd.4.Sn.6.Zn.6.Br | -60.2054 | 3.965335 | Indirect | 0.8231552
Cs.Cd.4.Sn.7.Zn.5.Br | -62.91438 | 3.948526 | Indirect | 0.8789065
Cs.Cd.4.Sn.8.Zn.4.Br | -65.22289 | 3.9387 | Indirect | 0.6806904
Cs.Cd.4.Sn.9.Zn.3.Br | -67.30994 | 3.935879 | Indirect | 0.4284235
Cs.Cd.4.Sn.10.Zn.2.Br | -69.15442 | 3.94015 | Indirect | 0.4276758
Cs.Cd.4.Sn.11.Zn.1.Br | -70.154 | 3.951667 | Indirect | 0.4453743
Cs.Cd.5.Sn.1.Zn.10.Br | -29.00475 | 4.129202 | Non-indirect | 0.8243537
Cs.Cd.5.Sn.2.Zn.9.Br | -38.61219 | 4.079696 | Non-indirect | 0.7730469
Cs.Cd.5.Sn.3.Zn.8.Br | -47.26395 | 4.037836 | Indirect | 0.6571908
Cs.Cd.5.Sn.4.Zn.7.Br | -53.90227 | 4.003361 | Indirect | 0.7617027
Cs.Cd.5.Sn.5.Zn.6.Br | -57.93324 | 3.976077 | Indirect | 0.7688013
Cs.Cd.5.Sn.6.Zn.5.Br | -61.23343 | 3.955852 | Indirect | 0.8531528
Cs.Cd.5.Sn.7.Zn.4.Br | -63.64272 | 3.942621 | Indirect | 0.9092091
Cs.Cd.5.Sn.8.Zn.3.Br | -65.87032 | 3.936376 | Indirect | 0.5094833
Cs.Cd.5.Sn.9.Zn.2.Br | -67.7145 | 3.937173 | Indirect | 0.4660917
Cs.Cd.5.Sn.10.Zn.1.Br | -68.78885 | 3.945132 | Indirect | 0.4548759
Cs.Cd.6.Sn.1.Zn.9.Br | -31.38488 | 4.102871 | Non-indirect | 0.6851633
Cs.Cd.6.Sn.2.Zn.8.Br | -41.1187 | 4.057318 | Non-indirect | 0.6044556
Cs.Cd.6.Sn.3.Zn.7.Br | -48.60626 | 4.019269 | Indirect | 0.7612895
Cs.Cd.6.Sn.4.Zn.6.Br | -55.00902 | 3.988498 | Indirect | 0.8208902
Cs.Cd.6.Sn.5.Zn.5.Br | -58.72682 | 3.964842 | Indirect | 0.8399382
Cs.Cd.6.Sn.6.Zn.4.Br | -61.81019 | 3.948203 | Indirect | 0.864968
Cs.Cd.6.Sn.7.Zn.3.Br | -63.8104 | 3.938547 | Indirect | 0.6245959
Cs.Cd.6.Sn.8.Zn.2.Br | -65.95978 | 3.935898 | Indirect | 0.542879
Cs.Cd.6.Sn.9.Zn.1.Br | -66.96242 | 3.940344 | Indirect | 0.4994634
Cs.Cd.7.Sn.1.Zn.8.Br | -33.44358 | 4.078585 | Non-indirect | 0.48199
Cs.Cd.7.Sn.2.Zn.7.Br | -42.21923 | 4.036908 | Non-indirect | 0.7116891
Cs.Cd.7.Sn.3.Zn.6.Br | -49.40925 | 4.002611 | Indirect | 0.8249605
Cs.Cd.7.Sn.4.Zn.5.Br | -55.53518 | 3.9755 | Indirect | 0.8770847
Cs.Cd.7.Sn.5.Zn.4.Br | -59.01112 | 3.955447 | Indirect | 0.8370306
Cs.Cd.7.Sn.6.Zn.3.Br | -61.59772 | 3.942385 | Indirect | 0.8911023736
Cs.Cd.7.Sn.7.Zn.2.Br | -63.40911 | 3.936311 | Indirect | 0.6602105
Cs.Cd.7.Sn.8.Zn.1.Br | -64.86139 | 3.937281 | Indirect | 0.5732674
Cs.Cd.8.Sn.1.Zn.7.Br | -34.30691 | 4.056302 | Non-indirect | 0.6030288
Cs.Cd.8.Sn.2.Zn.6.Br | -42.86975 | 4.018433 | Indirect | 0.8153327
Cs.Cd.8.Sn.3.Zn.5.Br | -49.86252 | 3.987836 | Indirect | 0.8699967
Cs.Cd.8.Sn.4.Zn.4.Br | -55.67752 | 3.964352 | Indirect | 0.92573
Cs.Cd.8.Sn.5.Zn.3.Br | -58.83612 | 3.947885 | Indirect | 0.8281659
Cs.Cd.8.Sn.6.Zn.2.Br | -60.80406 | 3.938399 | Indirect | 0.9006929
Cs.Cd.8.Sn.7.Zn.1.Br | -62.09257 | 3.935922 | Indirect | 0.7308522
Cs.Cd.9.Sn.1.Zn.6.Br | -34.73813 | 4.035985 | Non-indirect | 0.7025986
Cs.Cd.9.Sn.2.Zn.5.Br | -43.09818 | 4.001865 | Indirect | 0.8751453
Cs.Cd.9.Sn.3.Zn.4.Br | -49.77888 | 3.974927 | Indirect | 0.9185404
Cs.Cd.9.Sn.4.Zn.3.Br | -55.28589 | 3.955045 | Indirect | 0.8999149
Cs.Cd.9.Sn.5.Zn.2.Br | -57.82201 | 3.942154 | Indirect | 0.8203803
Cs.Cd.9.Sn.6.Zn.1.Br | -59.18031 | 3.93625 | Indirect | 0.6380317
Cs.Cd.10.Sn.1.Zn.5.Br | -34.8228 | 4.017601 | Non-indirect | 0.7875053
Cs.Cd.10.Sn.2.Zn.4.Br | -42.95611 | 3.98718 | Indirect | 0.9090043
Cs.Cd.10.Sn.3.Zn.3.Br | -49.26576 | 3.963868 | Indirect | 0.9451129
Cs.Cd.10.Sn.4.Zn.2.Br | -54.37632 | 3.94757 | Indirect | 0.8475963
Cs.Cd.10.Sn.5.Zn.1.Br | -55.96472 | 3.938255 | Indirect | 0.8088544
Cs.Cd.11.Sn.1.Zn.4.Br | -34.56073 | 4.001123 | Non-indirect | 0.8493969
Cs.Cd.11.Sn.2.Zn.3.Br | -42.26949 | 3.974359 | Indirect | 0.9469054
Cs.Cd.11.Sn.3.Zn.2.Br | -48.09108 | 3.954648 | Indirect | 0.8986585
Cs.Cd.11.Sn.4.Zn.1.Br | -52.34905 | 3.941927 | Indirect | 0.8230954
Cs.Cd.12.Sn.1.Zn.3.Br | -33.80173 | 3.986527 | Non-indirect | 0.8990925
Cs.Cd.12.Sn.2.Zn.2.Br | -41.02657 | 3.963387 | Indirect | 0.9619501
Cs.Cd.12.Sn.3.Zn.1.Br | -45.98569 | 3.94726 | Indirect | 0.8599814
Cs.Cd.13.Sn.1.Zn.2.Br | -32.43817 | 3.973794 | Non-indirect | 0.9319452
Cs.Cd.13.Sn.2.Zn.1.Br | -38.74445 | 3.954254 | Indirect | 0.904251
Cs.Cd.14.Sn.1.Zn.1.Br | -30.26647 | 3.96291 | Non-indirect | 0.9367616
Cs.Ge.1.Hg.1.Pb.14.Br | -61.16567 | 4.031337 | Non-indirect | 0.8133893
Cs.Ge.1.Hg.2.Pb.13.Br | -63.81958 | 4.015938 | Non-indirect | 0.7869385
Cs.Ge.1.Hg.3.Pb.12.Br | -65.28378 | 4.001983 | Non-indirect | 0.6973205
Cs.Ge.1.Hg.4.Pb.11.Br | -66.28037 | 3.989438 | Non-indirect | 0.6909757
Cs.Ge.1.Hg.5.Pb.10.Br | -67.12957 | 3.978273 | Indirect | 0.5868864
Cs.Ge.1.Hg.6.Pb.9.Br | -67.80694 | 3.968461 | Indirect | 0.4859093
Cs.Ge.1.Hg.7.Pb.8.Br | -67.84044 | 3.959977 | Indirect | 0.4495248
Cs.Ge.1.Hg.8.Pb.7.Br | -67.97654 | 3.952799 | Indirect | 0.3683429
Cs.Ge.1.Hg.9.Pb.6.Br | -67.53537 | 3.946907 | Indirect | 0.3932943
Cs.Ge.1.Hg.10.Pb.5.Br | -66.82745 | 3.942284 | Indirect | 0.3452075
Cs.Ge.1.Hg.11.Pb.4.Br | -65.78901 | 3.938913 | Indirect | 0.3484607
Cs.Ge.1.Hg.12.Pb.3.Br | -64.53197 | 3.936782 | Indirect | 0.3310463
Cs.Ge.1.Hg.13.Pb.2.Br | -61.91287 | 3.935879 | Indirect | 0.3284415
Cs.Ge.1.Hg.14.Pb.1.Br | -58.0913 | 3.936194 | Indirect | 0.3268459
Cs.Ge.2.Hg.1.Pb.13.Br | -66.12272 | 3.992983 | Non-indirect | 0.7591962
Cs.Ge.2.Hg.2.Pb.12.Br | -68.97877 | 3.981415 | Non-indirect | 0.717972
Cs.Ge.2.Hg.3.Pb.11.Br | -70.54646 | 3.971208 | Non-indirect | 0.5930859
Cs.Ge.2.Hg.4.Pb.10.Br | -71.76899 | 3.962336 | Non-indirect | 0.561868
Cs.Ge.2.Hg.5.Pb.9.Br | -72.71663 | 3.954776 | Non-indirect | 0.4654108
Cs.Ge.2.Hg.6.Pb.8.Br | -73.33313 | 3.948508 | Indirect | 0.3711499
Cs.Ge.2.Hg.7.Pb.7.Br | -73.56761 | 3.943513 | Indirect | 0.3286659
Cs.Ge.2.Hg.8.Pb.6.Br | -73.68767 | 3.939775 | Indirect | 0.2454466
Cs.Ge.2.Hg.9.Pb.5.Br | -72.89613 | 3.937281 | Indirect | 0.2517939
Cs.Ge.2.Hg.10.Pb.4.Br | -72.15806 | 3.936018 | Indirect | 0.2459913
Cs.Ge.2.Hg.11.Pb.3.Br | -70.93332 | 3.935975 | Indirect | 0.2086836
Cs.Ge.2.Hg.12.Pb.2.Br | -69.56102 | 3.937146 | Indirect | 0.1870464
Cs.Ge.2.Hg.13.Pb.1.Br | -66.20686 | 3.939524 | Indirect | 0.1815966
Cs.Ge.3.Hg.1.Pb.12.Br | -70.56477 | 3.964808 | Non-indirect | 0.7097091
Cs.Ge.3.Hg.2.Pb.11.Br | -73.31906 | 3.956864 | Non-indirect | 0.6739784
Cs.Ge.3.Hg.3.Pb.10.Br | -75.0698 | 3.950218 | Non-indirect | 0.4980001
Cs.Ge.3.Hg.4.Pb.9.Br | -76.47374 | 3.944851 | Non-indirect | 0.4660004
Cs.Ge.3.Hg.5.Pb.8.Br | -77.38381 | 3.940745 | Indirect | 0.3688668
Cs.Ge.3.Hg.6.Pb.7.Br | -78.05434 | 3.937886 | Indirect | 0.3163002
Cs.Ge.3.Hg.7.Pb.6.Br | -78.36805 | 3.936262 | Indirect | 0.2321722
Cs.Ge.3.Hg.8.Pb.5.Br | -78.19638 | 3.935862 | Indirect | 0.1863713
Cs.Ge.3.Hg.9.Pb.4.Br | -77.24411 | 3.936676 | Indirect | 0.1819405
Cs.Ge.3.Hg.10.Pb.3.Br | -76.50573 | 3.9387 | Indirect | 0.1618093
Cs.Ge.3.Hg.11.Pb.2.Br | -74.78736 | 3.941927 | Indirect | 0.09046924
Cs.Ge.3.Hg.12.Pb.1.Br | -72.90742 | 3.946354 | Indirect | 0.06551403
Cs.Ge.4.Hg.1.Pb.11.Br | -74.43403 | 3.946298 | Non-indirect | 0.6401554
Cs.Ge.4.Hg.2.Pb.10.Br | -77.36038 | 3.941823 | Non-indirect | 0.5952672
Cs.Ge.4.Hg.3.Pb.9.Br | -79.17318 | 3.938598 | Non-indirect | 0.4941399
Cs.Ge.4.Hg.4.Pb.8.Br | -80.69869 | 3.936612 | Non-indirect | 0.3006662
Cs.Ge.4.Hg.5.Pb.7.Br | -81.71422 | 3.935853 | Non-indirect | 0.2684876
Cs.Ge.4.Hg.6.Pb.6.Br | -82.30052 | 3.936311 | Indirect | 0.2365209
Cs.Ge.4.Hg.7.Pb.5.Br | -82.36713 | 3.937979 | Indirect | 0.1878762
Cs.Ge.4.Hg.8.Pb.4.Br | -82.00842 | 3.940853 | Indirect | 0.1600472
Cs.Ge.4.Hg.9.Pb.3.Br | -81.01992 | 3.944928 | Indirect | 0.1203535
Cs.Ge.4.Hg.10.Pb.2.Br | -79.78632 | 3.950202 | Indirect | 0.07366347
Cs.Ge.4.Hg.11.Pb.1.Br | -77.47396 | 3.956676 | Indirect | -0.01473862
Cs.Ge.5.Hg.1.Pb.10.Br | -78.12572 | 3.937069 | Non-indirect | 0.5978732
Cs.Ge.5.Hg.2.Pb.9.Br | -81.02361 | 3.935949 | Non-indirect | 0.4028883
Cs.Ge.5.Hg.3.Pb.8.Br | -83.15665 | 3.93605 | Non-indirect | 0.2253104
Cs.Ge.5.Hg.4.Pb.7.Br | -84.60253 | 3.937363 | Non-indirect | 0.2834516
Cs.Ge.5.Hg.5.Pb.6.Br | -85.35474 | 3.939883 | Non-indirect | 0.2616925
Cs.Ge.5.Hg.6.Pb.5.Br | -85.92437 | 3.943604 | Non-indirect | 0.2011034
Cs.Ge.5.Hg.7.Pb.4.Br | -85.78019 | 3.948526 | Indirect | 0.1667478
Cs.Ge.5.Hg.8.Pb.3.Br | -85.02697 | 3.954648 | Indirect | 0.1176432
Cs.Ge.5.Hg.9.Pb.2.Br | -83.84369 | 3.96197 | Indirect | 0.04307014
Cs.Ge.5.Hg.10.Pb.1.Br | -81.93948 | 3.970496 | Indirect | 0.01016182
Cs.Ge.6.Hg.1.Pb.9.Br | -81.68679 | 3.936852 | Non-indirect | 0.5449026
Cs.Ge.6.Hg.2.Pb.8.Br | -84.76538 | 3.939017 | Non-indirect | 0.3696058
Cs.Ge.6.Hg.3.Pb.7.Br | -86.71436 | 3.942385 | Non-indirect | 0.3807799
Cs.Ge.6.Hg.4.Pb.6.Br | -87.87502 | 3.946954 | Non-indirect | 0.3483551
Cs.Ge.6.Hg.5.Pb.5.Br | -88.66665 | 3.952723 | Non-indirect | 0.2302446
Cs.Ge.6.Hg.6.Pb.4.Br | -89.01765 | 3.959691 | Non-indirect | 0.1657466
Cs.Ge.6.Hg.7.Pb.3.Br | -88.48898 | 3.967863 | Indirect | 0.1313646
Cs.Ge.6.Hg.8.Pb.2.Br | -87.34371 | 3.977243 | Indirect | 0.07713497
Cs.Ge.6.Hg.9.Pb.1.Br | -84.82405 | 3.987836 | Non-indirect | 0.01879525
Cs.Ge.7.Hg.1.Pb.8.Br | -85.18348 | 3.945486 | Non-indirect | 0.5063705
Cs.Ge.7.Hg.2.Pb.7.Br | -88.00019 | 3.950901 | Non-indirect | 0.470245
Cs.Ge.7.Hg.3.Pb.6.Br | -89.7 | 3.957517 | Non-indirect | 0.3863833
Cs.Ge.7.Hg.4.Pb.5.Br | -90.7566 | 3.965335 | Non-indirect | 0.3029881
Cs.Ge.7.Hg.5.Pb.4.Br | -90.99345 | 3.974359 | Non-indirect | 0.2084452
Cs.Ge.7.Hg.6.Pb.3.Br | -90.76199 | 3.984594 | Non-indirect | 0.1104611
Cs.Ge.7.Hg.7.Pb.2.Br | -89.86857 | 3.996049 | Non-indirect | 0.07297784
Cs.Ge.7.Hg.8.Pb.1.Br | -88.10677 | 4.008734 | Non-indirect | 0.03452897
Cs.Ge.8.Hg.1.Pb.7.Br | -87.94947 | 3.96291 | Non-indirect | 0.5585454
Cs.Ge.8.Hg.2.Pb.6.Br | -90.3725 | 3.971579 | Non-indirect | 0.455655
Cs.Ge.8.Hg.3.Pb.5.Br | -91.90223 | 3.981458 | Non-indirect | 0.317932
Cs.Ge.8.Hg.4.Pb.4.Br | -92.77007 | 3.992553 | Non-indirect | 0.2414728
Cs.Ge.8.Hg.5.Pb.3.Br | -92.72591 | 4.004875 | Non-indirect | 0.1607478
Cs.Ge.8.Hg.6.Pb.2.Br | -92.07653 | 4.018433 | Non-indirect | 0.0667125
Cs.Ge.8.Hg.7.Pb.1.Br | -90.52371 | 4.033241 | Non-indirect | 0.04175371
Cs.Ge.9.Hg.1.Pb.6.Br | -90.16278 | 3.989163 | Non-indirect | 0.4839528
Cs.Ge.9.Hg.2.Pb.5.Br | -92.50605 | 4.001123 | Non-indirect | 0.3517924
Cs.Ge.9.Hg.3.Pb.4.Br | -93.94371 | 4.014316 | Non-indirect | 0.262289
Cs.Ge.9.Hg.4.Pb.3.Br | -94.42073 | 4.028755 | Non-indirect | 0.1958238
Cs.Ge.9.Hg.5.Pb.2.Br | -93.92268 | 4.044454 | Non-indirect | 0.1146996
Cs.Ge.9.Hg.6.Pb.1.Br | -92.6715 | 4.061428 | Non-indirect | 0.02606362
Cs.Ge.10.Hg.1.Pb.5.Br | -92.29703 | 4.024378 | Non-indirect | 0.4209665
Cs.Ge.10.Hg.2.Pb.4.Br | -94.46333 | 4.039705 | Non-indirect | 0.2929406
Cs.Ge.10.Hg.3.Pb.3.Br | -95.52973 | 4.056302 | Non-indirect | 0.1959659
Cs.Ge.10.Hg.4.Pb.2.Br | -95.61138 | 4.074187 | Non-indirect | 0.1230412
Cs.Ge.10.Hg.5.Pb.1.Br | -94.49411 | 4.09338 | Non-indirect | 0.05653083
Cs.Ge.11.Hg.1.Pb.4.Br | -94.20238 | 4.068792 | Non-indirect | 0.3571013
Cs.Ge.11.Hg.2.Pb.3.Br | -96.16482 | 4.087598 | Non-indirect | 0.2501345
Cs.Ge.11.Hg.3.Pb.2.Br | -96.77308 | 4.107727 | Non-indirect | 0.1615483
Cs.Ge.11.Hg.4.Pb.1.Br | -96.21876 | 4.129202 | Non-indirect | 0.07919347
Cs.Ge.12.Hg.1.Pb.3.Br | -95.83373 | 4.122745 | Non-indirect | 0.309743
Cs.Ge.12.Hg.2.Pb.2.Br | -97.36959 | 4.145185 | Non-indirect | 0.1930513
Cs.Ge.12.Hg.3.Pb.1.Br | -97.35757 | 4.169016 | Non-indirect | 0.1023304
Cs.Ge.13.Hg.1.Pb.2.Br | -97.00194 | 4.186691 | Non-indirect | 0.2454514
Cs.Ge.13.Hg.2.Pb.1.Br | -98.08231 | 4.212965 | Non-indirect | 0.1514662
Cs.Ge.14.Hg.1.Pb.1.Br | -97.72599 | 4.261212 | Non-indirect | 0.1807466
Cs.Ge.1.Hg.1.Sn.14.Br | -80.1045 | 3.986012 | Non-indirect | 0.2091517
Cs.Ge.1.Hg.2.Sn.13.Br | -82.23954 | 3.977658 | Non-indirect | 0.1684117
Cs.Ge.1.Hg.3.Sn.12.Br | -83.5384 | 3.970095 | Non-indirect | 0.1202459
Cs.Ge.1.Hg.4.Sn.11.Br | -84.31148 | 3.963311 | Non-indirect | 0.09897822
Cs.Ge.1.Hg.5.Sn.10.Br | -84.49869 | 3.957296 | Non-indirect | 0.03903461
Cs.Ge.1.Hg.6.Sn.9.Br | -84.47458 | 3.95204 | Non-indirect | 0.03116071
Cs.Ge.1.Hg.7.Sn.8.Br | -84.07168 | 3.947534 | Non-indirect | 0.02262533
Cs.Ge.1.Hg.8.Sn.7.Br | -83.49969 | 3.943772 | Non-indirect | 8.904934e-05
Cs.Ge.1.Hg.9.Sn.6.Br | -81.8832 | 3.940745 | Non-indirect | 0.002959669
Cs.Ge.1.Hg.10.Sn.5.Br | -80.3392 | 3.938447 | Non-indirect | -0.007144809
Cs.Ge.1.Hg.11.Sn.4.Br | -77.4043 | 3.936873 | Non-indirect | -0.03413194
Cs.Ge.1.Hg.12.Sn.3.Br | -74.84877 | 3.936018 | Non-indirect | -0.01622665
Cs.Ge.1.Hg.13.Sn.2.Br | -68.92224 | 3.935876 | Non-indirect | 0.07745892
Cs.Ge.1.Hg.14.Sn.1.Br | -61.77731 | 3.936445 | Indirect | 0.1778513
Cs.Ge.2.Hg.1.Sn.13.Br | -84.76669 | 3.961855 | Non-indirect | 0.1876737
Cs.Ge.2.Hg.2.Sn.12.Br | -86.83232 | 3.956016 | Non-indirect | 0.1452623
Cs.Ge.2.Hg.3.Sn.11.Br | -88.02092 | 3.950934 | Non-indirect | 0.1146474
Cs.Ge.2.Hg.4.Sn.10.Br | -88.67027 | 3.9466 | Non-indirect | 0.07259357
Cs.Ge.2.Hg.5.Sn.9.Br | -88.76533 | 3.943008 | Non-indirect | 0.01511949
Cs.Ge.2.Hg.6.Sn.8.Br | -88.58491 | 3.94015 | Non-indirect | 0.01605666
Cs.Ge.2.Hg.7.Sn.7.Br | -88.09405 | 3.93802 | Non-indirect | 0.01130074
Cs.Ge.2.Hg.8.Sn.6.Br | -87.23629 | 3.936612 | Non-indirect | 0.009698153
Cs.Ge.2.Hg.9.Sn.5.Br | -85.00591 | 3.935922 | Non-indirect | -0.0007070899
Cs.Ge.2.Hg.10.Sn.4.Br | -83.13406 | 3.935944 | Non-indirect | -0.004033148
Cs.Ge.2.Hg.11.Sn.3.Br | -79.59645 | 3.936676 | Non-indirect | -0.0492788
Cs.Ge.2.Hg.12.Sn.2.Br | -76.52913 | 3.938115 | Non-indirect | -0.0294047
Cs.Ge.2.Hg.13.Sn.1.Br | -69.70951 | 3.940258 | Indirect | 0.07615954
Cs.Ge.3.Hg.1.Sn.12.Br | -88.60975 | 3.945706 | Non-indirect | 0.1723479
Cs.Ge.3.Hg.2.Sn.11.Br | -90.48927 | 3.942284 | Non-indirect | 0.1355094
Cs.Ge.3.Hg.3.Sn.10.Br | -91.61018 | 3.939594 | Non-indirect | 0.07502997
Cs.Ge.3.Hg.4.Sn.9.Br | -92.15742 | 3.937631 | Non-indirect | 0.0508312
Cs.Ge.3.Hg.5.Sn.8.Br | -92.1656 | 3.936389 | Non-indirect | 0.02575052
Cs.Ge.3.Hg.6.Sn.7.Br | -91.72402 | 3.935864 | Non-indirect | 0.007684708
Cs.Ge.3.Hg.7.Sn.6.Br | -91.01443 | 3.93605 | Non-indirect | 0.0184204
Cs.Ge.3.Hg.8.Sn.5.Br | -89.55535 | 3.936946 | Non-indirect | 0.007527888
Cs.Ge.3.Hg.9.Sn.4.Br | -86.98832 | 3.938547 | Non-indirect | 0.002616823
Cs.Ge.3.Hg.10.Sn.3.Br | -84.67577 | 3.940853 | Non-indirect | 0.0007840395
Cs.Ge.3.Hg.11.Sn.2.Br | -80.56776 | 3.943861 | Non-indirect | -0.02177
Cs.Ge.3.Hg.12.Sn.1.Br | -76.39923 | 3.94757 | Indirect | -0.02385509
Cs.Ge.4.Hg.1.Sn.11.Br | -91.75309 | 3.937281 | Non-indirect | 0.1378566
Cs.Ge.4.Hg.2.Sn.10.Br | -93.53317 | 3.936205 | Non-indirect | 0.09539771
Cs.Ge.4.Hg.3.Sn.9.Br | -94.51265 | 3.935844 | Non-indirect | 0.03947675
Cs.Ge.4.Hg.4.Sn.8.Br | -95.09053 | 3.936194 | Non-indirect | 0.0430873
Cs.Ge.4.Hg.5.Sn.7.Br | -94.8457 | 3.937253 | Non-indirect | 0.03027362
Cs.Ge.4.Hg.6.Sn.6.Br | -94.2083 | 3.939017 | Non-indirect | 0.02864355
Cs.Ge.4.Hg.7.Sn.5.Br | -92.86432 | 3.941485 | Non-indirect | 0.01576281
Cs.Ge.4.Hg.8.Sn.4.Br | -91.07515 | 3.944655 | Non-indirect | 0.01347744
Cs.Ge.4.Hg.9.Sn.3.Br | -88.03963 | 3.948526 | Non-indirect | 0.00597477
Cs.Ge.4.Hg.10.Sn.2.Br | -85.02581 | 3.953099 | Non-indirect | 0.004132271
Cs.Ge.4.Hg.11.Sn.1.Br | -80.08831 | 3.958374 | Non-indirect | -0.01969421
Cs.Ge.5.Hg.1.Sn.10.Br | -94.50213 | 3.936376 | Non-indirect | 0.1073437
Cs.Ge.5.Hg.2.Sn.9.Br | -96.26204 | 3.937597 | Non-indirect | 0.0821206
Cs.Ge.5.Hg.3.Sn.8.Br | -97.0228 | 3.939524 | Non-indirect | 0.05932373
Cs.Ge.5.Hg.4.Sn.7.Br | -97.41074 | 3.942154 | Non-indirect | 0.04474783
Cs.Ge.5.Hg.5.Sn.6.Br | -96.76655 | 3.945486 | Non-indirect | 0.03933072
Cs.Ge.5.Hg.6.Sn.5.Br | -95.65901 | 3.949519 | Non-indirect | 0.02077723
Cs.Ge.5.Hg.7.Sn.4.Br | -94.01722 | 3.954254 | Non-indirect | 0.02011496
Cs.Ge.5.Hg.8.Sn.3.Br | -91.74163 | 3.959691 | Non-indirect | 0.02814299
Cs.Ge.5.Hg.9.Sn.2.Br | -88.14434 | 3.965832 | Non-indirect | -0.01029336
Cs.Ge.5.Hg.10.Sn.1.Br | -84.1256 | 3.972678 | Indirect | 0.008756518
Cs.Ge.6.Hg.1.Sn.9.Br | -96.92132 | 3.94286 | Non-indirect | 0.09151489
Cs.Ge.6.Hg.2.Sn.8.Br | -98.62457 | 3.946354 | Non-indirect | 0.07259786
Cs.Ge.6.Hg.3.Sn.7.Br | -99.12409 | 3.95055 | Non-indirect | 0.0426271
Cs.Ge.6.Hg.4.Sn.6.Br | -98.98793 | 3.955447 | Non-indirect | 0.05475277
Cs.Ge.6.Hg.5.Sn.5.Br | -98.06608 | 3.961046 | Non-indirect | 0.05311263
Cs.Ge.6.Hg.6.Sn.4.Br | -96.61522 | 3.967349 | Non-indirect | 0.008121729
Cs.Ge.6.Hg.7.Sn.3.Br | -94.49384 | 3.974359 | Non-indirect | 0.02172065
Cs.Ge.6.Hg.8.Sn.2.Br | -91.53948 | 3.982076 | Non-indirect | 0.04392171
Cs.Ge.6.Hg.9.Sn.1.Br | -87.04348 | 3.990506 | Non-indirect | -0.01032603
Cs.Ge.7.Hg.1.Sn.8.Br | -99.06892 | 3.956676 | Non-indirect | 0.07314348
Cs.Ge.7.Hg.2.Sn.7.Br | -100.2211 | 3.962438 | Non-indirect | 0.04086161
Cs.Ge.7.Hg.3.Sn.6.Br | -100.4164 | 3.968904 | Non-indirect | 0.06192088
Cs.Ge.7.Hg.4.Sn.5.Br | -100.04 | 3.976077 | Non-indirect | 0.0783155
Cs.Ge.7.Hg.5.Sn.4.Br | -98.78031 | 3.983958 | Non-indirect | 0.05191386
Cs.Ge.7.Hg.6.Sn.3.Br | -96.99799 | 3.992553 | Non-indirect | 0.01192927
Cs.Ge.7.Hg.7.Sn.2.Br | -94.15781 | 4.001865 | Non-indirect | -0.01317364
Cs.Ge.7.Hg.8.Sn.1.Br | -90.26562 | 4.011898 | Non-indirect | 0.02871084
Cs.Ge.8.Hg.1.Sn.7.Br | -100.3888 | 3.977832 | Non-indirect | 0.07551217
Cs.Ge.8.Hg.2.Sn.6.Br | -101.3674 | 3.985878 | Non-indirect | 0.0980655
Cs.Ge.8.Hg.3.Sn.5.Br | -101.3555 | 3.994638 | Non-indirect | 0.04674882
Cs.Ge.8.Hg.4.Sn.4.Br | -100.7222 | 4.004116 | Non-indirect | 0.07478309
Cs.Ge.8.Hg.5.Sn.3.Br | -98.93361 | 4.014316 | Non-indirect | 0.06553602
Cs.Ge.8.Hg.6.Sn.2.Br | -96.69914 | 4.025245 | Non-indirect | 0.001713455
Cs.Ge.8.Hg.7.Sn.1.Br | -92.78751 | 4.036908 | Non-indirect | 0.001620352
Cs.Ge.9.Hg.1.Sn.6.Br | -101.3611 | 4.006405 | Non-indirect | 0.09014595
Cs.Ge.9.Hg.2.Sn.5.Br | -102.1929 | 4.016773 | Non-indirect | 0.09646559
Cs.Ge.9.Hg.3.Sn.4.Br | -101.8701 | 4.027871 | Non-indirect | 0.05809301
Cs.Ge.9.Hg.4.Sn.3.Br | -100.7782 | 4.039705 | Non-indirect | 0.05834305
Cs.Ge.9.Hg.5.Sn.2.Br | -98.4059 | 4.052282 | Non-indirect | 0.03234613
Cs.Ge.9.Hg.6.Sn.1.Br | -95.15325 | 4.065609 | Non-indirect | -0.004181802
Cs.Ge.10.Hg.1.Sn.5.Br | -102.0942 | 4.042541 | Non-indirect | 0.106339
Cs.Ge.10.Hg.2.Sn.4.Br | -102.5597 | 4.05529 | Non-indirect | 0.09122145
Cs.Ge.10.Hg.3.Sn.3.Br | -101.9364 | 4.068792 | Non-indirect | 0.07395673
Cs.Ge.10.Hg.4.Sn.2.Br | -100.1451 | 4.083055 | Non-indirect | 0.04021817
Cs.Ge.10.Hg.5.Sn.1.Br | -96.92534 | 4.098089 | Non-indirect | 0.008784175
Cs.Ge.11.Hg.1.Sn.4.Br | -102.4274 | 4.086456 | Non-indirect | 0.1083269
Cs.Ge.11.Hg.2.Sn.3.Br | -102.4622 | 4.101668 | Non-indirect | 0.08895904
Cs.Ge.11.Hg.3.Sn.2.Br | -101.384 | 4.117664 | Non-indirect | 0.06596941
Cs.Ge.11.Hg.4.Sn.1.Br | -98.59022 | 4.134453 | Non-indirect | 0.04005104
Cs.Ge.12.Hg.1.Sn.3.Br | -102.3825 | 4.138442 | Non-indirect | 0.118863
Cs.Ge.12.Hg.2.Sn.2.Br | -101.921 | 4.156225 | Non-indirect | 0.1054751
Cs.Ge.12.Hg.3.Sn.1.Br | -99.98809 | 4.174829 | Non-indirect | 0.06170505
Cs.Ge.13.Hg.1.Sn.2.Br | -101.707 | 4.198873 | Non-indirect | 0.1262333
Cs.Ge.13.Hg.2.Sn.1.Br | -100.4323 | 4.21936 | Non-indirect | 0.1019197
Cs.Ge.14.Hg.1.Sn.1.Br | -100.1231 | 4.268215 | Non-indirect | 0.1249447
Cs.Ge.1.Hg.1.Zn.14.Br | -16.31199 | 4.319666 | Non-indirect | 1.115729
Cs.Ge.1.Hg.2.Zn.13.Br | -23.40187 | 4.268215 | Non-indirect | 1.003299
Cs.Ge.1.Hg.3.Zn.12.Br | -29.52541 | 4.220971 | Non-indirect | 0.9138656
Cs.Ge.1.Hg.4.Zn.11.Br | -35.15262 | 4.177764 | Non-indirect | 0.8454255
Cs.Ge.1.Hg.5.Zn.10.Br | -40.1754 | 4.138442 | Non-indirect | 0.7727709
Cs.Ge.1.Hg.6.Zn.9.Br | -44.90675 | 4.102871 | Non-indirect | 0.7597608
Cs.Ge.1.Hg.7.Zn.8.Br | -49.09715 | 4.070937 | Non-indirect | 0.7285635
Cs.Ge.1.Hg.8.Zn.7.Br | -52.14388 | 4.042541 | Non-indirect | 0.6962594
Cs.Ge.1.Hg.9.Zn.6.Br | -54.27143 | 4.017601 | Non-indirect | 0.6377683
Cs.Ge.1.Hg.10.Zn.5.Br | -55.8509 | 3.996049 | Non-indirect | 0.5820561
Cs.Ge.1.Hg.11.Zn.4.Br | -56.92935 | 3.977832 | Non-indirect | 0.5209651
Cs.Ge.1.Hg.12.Zn.3.Br | -57.34484 | 3.96291 | Indirect | 0.4516491
Cs.Ge.1.Hg.13.Zn.2.Br | -57.05379 | 3.951257 | Indirect | 0.3885308
Cs.Ge.1.Hg.14.Zn.1.Br | -55.66647 | 3.94286 | Indirect | 0.3489273
Cs.Ge.2.Hg.1.Zn.13.Br | -27.13706 | 4.321584 | Non-indirect | 1.044008
Cs.Ge.2.Hg.2.Zn.12.Br | -34.10069 | 4.269979 | Non-indirect | 0.89684
Cs.Ge.2.Hg.3.Zn.11.Br | -40.10568 | 4.222588 | Non-indirect | 0.7834249
Cs.Ge.2.Hg.4.Zn.10.Br | -45.55187 | 4.17924 | Indirect | 0.7222661
Cs.Ge.2.Hg.5.Zn.9.Br | -50.33271 | 4.139781 | Indirect | 0.6463226
Cs.Ge.2.Hg.6.Zn.8.Br | -54.55982 | 4.104078 | Indirect | 0.5952381
Cs.Ge.2.Hg.7.Zn.7.Br | -57.93731 | 4.072016 | Indirect | 0.5631174
Cs.Ge.2.Hg.8.Zn.6.Br | -60.75565 | 4.043495 | Non-indirect | 0.536828
Cs.Ge.2.Hg.9.Zn.5.Br | -62.82121 | 4.018433 | Non-indirect | 0.4815996
Cs.Ge.2.Hg.10.Zn.4.Br | -64.29541 | 3.996761 | Indirect | 0.4298829
Cs.Ge.2.Hg.11.Zn.3.Br | -65.00564 | 3.978426 | Indirect | 0.3672465
Cs.Ge.2.Hg.12.Zn.2.Br | -64.95072 | 3.963387 | Indirect | 0.292358
Cs.Ge.2.Hg.13.Zn.1.Br | -63.84716 | 3.951617 | Indirect | 0.2295186
Cs.Ge.3.Hg.1.Zn.12.Br | -36.87163 | 4.323508 | Indirect | 0.9439467
Cs.Ge.3.Hg.2.Zn.11.Br | -43.52302 | 4.271748 | Indirect | 0.7992123
Cs.Ge.3.Hg.3.Zn.10.Br | -49.29477 | 4.22421 | Indirect | 0.6981274
Cs.Ge.3.Hg.4.Zn.9.Br | -54.2259 | 4.18072 | Indirect | 0.5791466
Cs.Ge.3.Hg.5.Zn.8.Br | -58.57333 | 4.141125 | Indirect | 0.4860081
Cs.Ge.3.Hg.6.Zn.7.Br | -62.39237 | 4.10529 | Indirect | 0.425082
Cs.Ge.3.Hg.7.Zn.6.Br | -65.63002 | 4.073099 | Indirect | 0.4066992
Cs.Ge.3.Hg.8.Zn.5.Br | -68.16332 | 4.044454 | Indirect | 0.3959984
Cs.Ge.3.Hg.9.Zn.4.Br | -69.866 | 4.019269 | Indirect | 0.3208515
Cs.Ge.3.Hg.10.Zn.3.Br | -70.92215 | 3.997478 | Indirect | 0.2518615
Cs.Ge.3.Hg.11.Zn.2.Br | -71.25675 | 3.979024 | Indirect | 0.1724414
Cs.Ge.3.Hg.12.Zn.1.Br | -70.54211 | 3.963868 | Indirect | 0.1086746
Cs.Ge.4.Hg.1.Zn.11.Br | -45.48207 | 4.325437 | Indirect | 0.8534205
Cs.Ge.4.Hg.2.Zn.10.Br | -51.85799 | 4.273523 | Indirect | 0.7062899
Cs.Ge.4.Hg.3.Zn.9.Br | -57.08779 | 4.225837 | Indirect | 0.5372856
Cs.Ge.4.Hg.4.Zn.8.Br | -61.77407 | 4.182205 | Indirect | 0.41629
Cs.Ge.4.Hg.5.Zn.7.Br | -65.85381 | 4.142473 | Indirect | 0.3199168
Cs.Ge.4.Hg.6.Zn.6.Br | -69.46106 | 4.106506 | Indirect | 0.2962085
Cs.Ge.4.Hg.7.Zn.5.Br | -72.40685 | 4.074187 | Indirect | 0.2681947
Cs.Ge.4.Hg.8.Zn.4.Br | -74.71111 | 4.045417 | Indirect | 0.2679849
Cs.Ge.4.Hg.9.Zn.3.Br | -75.95822 | 4.02011 | Indirect | 0.1783563
Cs.Ge.4.Hg.10.Zn.2.Br | -76.66478 | 3.998198 | Indirect | 0.0974651
Cs.Ge.4.Hg.11.Zn.1.Br | -76.17568 | 3.979626 | Indirect | 0.03164876
Cs.Ge.5.Hg.1.Zn.10.Br | -52.20599 | 4.327371 | Indirect | 0.8069492
Cs.Ge.5.Hg.2.Zn.9.Br | -58.36227 | 4.275303 | Indirect | 0.6228466
Cs.Ge.5.Hg.3.Zn.8.Br | -63.48537 | 4.22747 | Indirect | 0.4737989
Cs.Ge.5.Hg.4.Zn.7.Br | -67.69136 | 4.183696 | Indirect | 0.3625143
Cs.Ge.5.Hg.5.Zn.6.Br | -71.34825 | 4.143827 | Indirect | 0.2169106
Cs.Ge.5.Hg.6.Zn.5.Br | -74.51395 | 4.107727 | Non-indirect | 0.193104
Cs.Ge.5.Hg.7.Zn.4.Br | -77.01104 | 4.07528 | Non-indirect | 0.1782231
Cs.Ge.5.Hg.8.Zn.3.Br | -78.83137 | 4.046384 | Non-indirect | 0.1688538
Cs.Ge.5.Hg.9.Zn.2.Br | -79.72696 | 4.020955 | Non-indirect | 0.08753359
Cs.Ge.5.Hg.10.Zn.1.Br | -79.50323 | 3.998923 | Indirect | 0.03624094
Cs.Ge.6.Hg.1.Zn.9.Br | -58.36406 | 4.329312 | Indirect | 0.7657531
Cs.Ge.6.Hg.2.Zn.8.Br | -64.4828 | 4.277088 | Indirect | 0.5865038
Cs.Ge.6.Hg.3.Zn.7.Br | -69.33774 | 4.229107 | Indirect | 0.3148729
Cs.Ge.6.Hg.4.Zn.6.Br | -73.55354 | 4.185191 | Indirect | 0.237725
Cs.Ge.6.Hg.5.Zn.5.Br | -77.04207 | 4.145185 | Indirect | 0.1906934
Cs.Ge.6.Hg.6.Zn.4.Br | -79.79542 | 4.108953 | Indirect | 0.167432
Cs.Ge.6.Hg.7.Zn.3.Br | -81.81045 | 4.076377 | Non-indirect | 0.1534714
Cs.Ge.6.Hg.8.Zn.2.Br | -82.99268 | 4.047356 | Non-indirect | 0.07607919
Cs.Ge.6.Hg.9.Zn.1.Br | -82.99212 | 4.021804 | Non-indirect | 0.03350013
Cs.Ge.7.Hg.1.Zn.8.Br | -64.18197 | 4.331258 | Indirect | 0.7508667
Cs.Ge.7.Hg.2.Zn.7.Br | -70.09002 | 4.278879 | Indirect | 0.4070985
Cs.Ge.7.Hg.3.Zn.6.Br | -74.43994 | 4.23075 | Indirect | 0.2535563
Cs.Ge.7.Hg.4.Zn.5.Br | -78.36003 | 4.186691 | Indirect | 0.1684714
Cs.Ge.7.Hg.5.Zn.4.Br | -81.59029 | 4.146548 | Non-indirect | 0.1314102
Cs.Ge.7.Hg.6.Zn.3.Br | -83.95673 | 4.110183 | Non-indirect | 0.1158815
Cs.Ge.7.Hg.7.Zn.2.Br | -85.37588 | 4.077479 | Non-indirect | 0.05798417
Cs.Ge.7.Hg.8.Zn.1.Br | -85.55516 | 4.048332 | Non-indirect | 0.01352805
Cs.Ge.8.Hg.1.Zn.7.Br | -69.55753 | 4.333209 | Indirect | 0.418094
Cs.Ge.8.Hg.2.Zn.6.Br | -75.36616 | 4.280676 | Indirect | 0.2642426
Cs.Ge.8.Hg.3.Zn.5.Br | -79.61308 | 4.232398 | Indirect | 0.1865711
Cs.Ge.8.Hg.4.Zn.4.Br | -83.14765 | 4.188196 | Indirect | 0.1395072
Cs.Ge.8.Hg.5.Zn.3.Br | -85.80269 | 4.147916 | Non-indirect | 0.09825724
Cs.Ge.8.Hg.6.Zn.2.Br | -87.70421 | 4.111418 | Non-indirect | 0.07673019
Cs.Ge.8.Hg.7.Zn.1.Br | -88.2298 | 4.078585 | Non-indirect | 0.03196633
Cs.Ge.9.Hg.1.Zn.6.Br | -74.90181 | 4.335167 | Indirect | 0.3372225
Cs.Ge.9.Hg.2.Zn.5.Br | -80.31954 | 4.282478 | Indirect | 0.1909957
Cs.Ge.9.Hg.3.Zn.4.Br | -84.4277 | 4.234051 | Non-indirect | 0.1255842
Cs.Ge.9.Hg.4.Zn.3.Br | -87.52838 | 4.189707 | Non-indirect | 0.0890491
Cs.Ge.9.Hg.5.Zn.2.Br | -89.81613 | 4.149289 | Non-indirect | 0.06438762
Cs.Ge.9.Hg.6.Zn.1.Br | -90.59415 | 4.112658 | Non-indirect | 0.03054672
Cs.Ge.10.Hg.1.Zn.5.Br | -80.0032 | 4.33713 | Indirect | 0.2850822
Cs.Ge.10.Hg.2.Zn.4.Br | -85.05957 | 4.284285 | Non-indirect | 0.1352279
Cs.Ge.10.Hg.3.Zn.3.Br | -88.76365 | 4.235709 | Non-indirect | 0.09475726
Cs.Ge.10.Hg.4.Zn.2.Br | -91.41264 | 4.191222 | Non-indirect | 0.0695911
Cs.Ge.10.Hg.5.Zn.1.Br | -92.42412 | 4.150666 | Non-indirect | 0.04356039
Cs.Ge.11.Hg.1.Zn.4.Br | -84.94432 | 4.339098 | Non-indirect | 0.2428039
Cs.Ge.11.Hg.2.Zn.3.Br | -89.30301 | 4.286098 | Non-indirect | 0.1437718
Cs.Ge.11.Hg.3.Zn.2.Br | -92.29664 | 4.237372 | Non-indirect | 0.06956452
Cs.Ge.11.Hg.4.Zn.1.Br | -94.04018 | 4.192742 | Non-indirect | 0.03695935
Cs.Ge.12.Hg.1.Zn.3.Br | -88.79364 | 4.341073 | Non-indirect | 0.2019175
Cs.Ge.12.Hg.2.Zn.2.Br | -92.88239 | 4.287916 | Non-indirect | 0.1077648
Cs.Ge.12.Hg.3.Zn.1.Br | -95.40509 | 4.239041 | Non-indirect | 0.07057285
Cs.Ge.13.Hg.1.Zn.2.Br | -92.49194 | 4.343053 | Non-indirect | 0.1570371
Cs.Ge.13.Hg.2.Zn.1.Br | -95.86927 | 4.289739 | Non-indirect | 0.0912264
Cs.Ge.14.Hg.1.Zn.1.Br | -95.55188 | 4.345039 | Non-indirect | 0.1362115
Cs.Ge.1.Pb.1.Sn.14.Br | -80.18838 | 3.998148 | Non-indirect | 0.3008394
Cs.Ge.1.Pb.2.Sn.13.Br | -82.27633 | 4.001206 | Non-indirect | 0.3280568
Cs.Ge.1.Pb.3.Sn.12.Br | -83.49975 | 4.004342 | Non-indirect | 0.3480131
Cs.Ge.1.Pb.4.Sn.11.Br | -84.06345 | 4.007557 | Non-indirect | 0.3681063
Cs.Ge.1.Pb.5.Sn.10.Br | -84.17363 | 4.01085 | Non-indirect | 0.3833079
Cs.Ge.1.Pb.6.Sn.9.Br | -83.81307 | 4.014222 | Non-indirect | 0.4040982
Cs.Ge.1.Pb.7.Sn.8.Br | -83.0932 | 4.017674 | Non-indirect | 0.4236388
Cs.Ge.1.Pb.8.Sn.7.Br | -81.96019 | 4.021206 | Non-indirect | 0.4428567
Cs.Ge.1.Pb.9.Sn.6.Br | -80.21566 | 4.024819 | Non-indirect | 0.5000024
Cs.Ge.1.Pb.10.Sn.5.Br | -78.03744 | 4.028513 | Non-indirect | 0.5671816
Cs.Ge.1.Pb.11.Sn.4.Br | -75.43493 | 4.032288 | Non-indirect | 0.6188967
Cs.Ge.1.Pb.12.Sn.3.Br | -72.32846 | 4.036145 | Non-indirect | 0.6917576
Cs.Ge.1.Pb.13.Sn.2.Br | -68.59674 | 4.040085 | Non-indirect | 0.7468252
Cs.Ge.1.Pb.14.Sn.1.Br | -63.89302 | 4.044108 | Non-indirect | 0.825586
Cs.Ge.2.Pb.1.Sn.13.Br | -84.71647 | 3.970649 | Non-indirect | 0.2699804
Cs.Ge.2.Pb.2.Sn.12.Br | -86.72623 | 3.972911 | Non-indirect | 0.2966015
Cs.Ge.2.Pb.3.Sn.11.Br | -87.68273 | 3.975248 | Non-indirect | 0.3243193
Cs.Ge.2.Pb.4.Sn.10.Br | -88.04811 | 3.977658 | Non-indirect | 0.346972
Cs.Ge.2.Pb.5.Sn.9.Br | -87.89633 | 3.980144 | Non-indirect | 0.3725917
Cs.Ge.2.Pb.6.Sn.8.Br | -87.34912 | 3.982705 | Non-indirect | 0.3948886
Cs.Ge.2.Pb.7.Sn.7.Br | -86.34364 | 3.985341 | Non-indirect | 0.4172347
Cs.Ge.2.Pb.8.Sn.6.Br | -84.91585 | 3.988053 | Non-indirect | 0.4408781
Cs.Ge.2.Pb.9.Sn.5.Br | -82.86338 | 3.990841 | Non-indirect | 0.5021909
Cs.Ge.2.Pb.10.Sn.4.Br | -80.3547 | 3.993706 | Non-indirect | 0.5729002
Cs.Ge.2.Pb.11.Sn.3.Br | -77.17851 | 3.996648 | Non-indirect | 0.6280316
Cs.Ge.2.Pb.12.Sn.2.Br | -73.34706 | 3.999667 | Non-indirect | 0.6962013
Cs.Ge.2.Pb.13.Sn.1.Br | -68.64905 | 4.002764 | Non-indirect | 0.791002
Cs.Ge.3.Pb.1.Sn.12.Br | -88.34031 | 3.951298 | Non-indirect | 0.2348306
Cs.Ge.3.Pb.2.Sn.11.Br | -90.07631 | 3.952799 | Non-indirect | 0.2635024
Cs.Ge.3.Pb.3.Sn.10.Br | -90.88474 | 3.954372 | Non-indirect | 0.2928073
Cs.Ge.3.Pb.4.Sn.9.Br | -91.02167 | 3.956016 | Non-indirect | 0.3520769
Cs.Ge.3.Pb.5.Sn.8.Br | -90.68851 | 3.957731 | Non-indirect | 0.3778661
Cs.Ge.3.Pb.6.Sn.7.Br | -89.84845 | 3.959519 | Non-indirect | 0.3706948
Cs.Ge.3.Pb.7.Sn.6.Br | -88.57501 | 3.961379 | Non-indirect | 0.4300875
Cs.Ge.3.Pb.8.Sn.5.Br | -86.8487 | 3.963311 | Non-indirect | 0.4570119
Cs.Ge.3.Pb.9.Sn.4.Br | -84.36588 | 3.965316 | Non-indirect | 0.5213257
Cs.Ge.3.Pb.10.Sn.3.Br | -81.27983 | 3.967394 | Non-indirect | 0.5967346
Cs.Ge.3.Pb.11.Sn.2.Br | -77.55857 | 3.969546 | Non-indirect | 0.6553511
Cs.Ge.3.Pb.12.Sn.1.Br | -72.83878 | 3.971771 | Non-indirect | 0.7370542
Cs.Ge.4.Pb.1.Sn.11.Br | -91.43137 | 3.939775 | Non-indirect | 0.2083766
Cs.Ge.4.Pb.2.Sn.10.Br | -92.93807 | 3.940543 | Non-indirect | 0.2418341
Cs.Ge.4.Pb.3.Sn.9.Br | -93.51089 | 3.941379 | Non-indirect | 0.3110928
Cs.Ge.4.Pb.4.Sn.8.Br | -93.49717 | 3.942284 | Non-indirect | 0.3570488
Cs.Ge.4.Pb.5.Sn.7.Br | -92.8395 | 3.943259 | Non-indirect | 0.3923329
Cs.Ge.4.Pb.6.Sn.6.Br | -91.73666 | 3.944303 | Non-indirect | 0.4207426
Cs.Ge.4.Pb.7.Sn.5.Br | -90.13788 | 3.945417 | Non-indirect | 0.4521127
Cs.Ge.4.Pb.8.Sn.4.Br | -88.08321 | 3.9466 | Non-indirect | 0.4794217
Cs.Ge.4.Pb.9.Sn.3.Br | -85.0273 | 3.947854 | Non-indirect | 0.5465717
Cs.Ge.4.Pb.10.Sn.2.Br | -81.28814 | 3.949179 | Non-indirect | 0.6146656
Cs.Ge.4.Pb.11.Sn.1.Br | -76.64848 | 3.950574 | Non-indirect | 0.6970639
Cs.Ge.5.Pb.1.Sn.10.Br | -94.00621 | 3.935846 | Non-indirect | 0.1651008
Cs.Ge.5.Pb.2.Sn.9.Br | -95.29615 | 3.935898 | Non-indirect | 0.1979483
Cs.Ge.5.Pb.3.Sn.8.Br | -95.64935 | 3.936018 | Non-indirect | 0.2350903
Cs.Ge.5.Pb.4.Sn.7.Br | -95.31596 | 3.936205 | Non-indirect | 0.2578955
Cs.Ge.5.Pb.5.Sn.6.Br | -94.43128 | 3.936459 | Non-indirect | 0.2980038
Cs.Ge.5.Pb.6.Sn.5.Br | -92.96752 | 3.936782 | Non-indirect | 0.3537817
Cs.Ge.5.Pb.7.Sn.4.Br | -91.02559 | 3.937173 | Non-indirect | 0.469515
Cs.Ge.5.Pb.8.Sn.3.Br | -88.44521 | 3.937631 | Non-indirect | 0.5010355
Cs.Ge.5.Pb.9.Sn.2.Br | -84.78783 | 3.938158 | Non-indirect | 0.575572
Cs.Ge.5.Pb.10.Sn.1.Br | -80.10533 | 3.938754 | Non-indirect | 0.6549696
Cs.Ge.6.Pb.1.Sn.9.Br | -96.26104 | 3.939351 | Non-indirect | 0.1445113
Cs.Ge.6.Pb.2.Sn.8.Br | -97.35243 | 3.9387 | Non-indirect | 0.1790372
Cs.Ge.6.Pb.3.Sn.7.Br | -97.43607 | 3.938115 | Non-indirect | 0.2190702
Cs.Ge.6.Pb.4.Sn.6.Br | -96.83492 | 3.937597 | Non-indirect | 0.2580752
Cs.Ge.6.Pb.5.Sn.5.Br | -95.60267 | 3.937146 | Non-indirect | 0.2989325
Cs.Ge.6.Pb.6.Sn.4.Br | -93.81064 | 3.936762 | Non-indirect | 0.3349919
Cs.Ge.6.Pb.7.Sn.3.Br | -91.30473 | 3.936445 | Non-indirect | 0.4909607
Cs.Ge.6.Pb.8.Sn.2.Br | -88.11889 | 3.936194 | Non-indirect | 0.5287497
Cs.Ge.6.Pb.9.Sn.1.Br | -83.49482 | 3.936011 | Non-indirect | 0.6175196
Cs.Ge.7.Pb.1.Sn.8.Br | -98.20343 | 3.950202 | Non-indirect | 0.1031388
Cs.Ge.7.Pb.2.Sn.7.Br | -99.00837 | 3.948853 | Non-indirect | 0.1526214
Cs.Ge.7.Pb.3.Sn.6.Br | -98.80903 | 3.94757 | Non-indirect | 0.1886064
Cs.Ge.7.Pb.4.Sn.5.Br | -97.81525 | 3.946354 | Non-indirect | 0.2662169
Cs.Ge.7.Pb.5.Sn.4.Br | -96.1981 | 3.945205 | Non-indirect | 0.3160387
Cs.Ge.7.Pb.6.Sn.3.Br | -93.87507 | 3.944121 | Non-indirect | 0.3663216
Cs.Ge.7.Pb.7.Sn.2.Br | -90.83054 | 3.943104 | Non-indirect | 0.4741835
Cs.Ge.7.Pb.8.Sn.1.Br | -86.78934 | 3.942154 | Non-indirect | 0.5766612
Cs.Ge.8.Pb.1.Sn.7.Br | -99.83662 | 3.968382 | Non-indirect | 0.07041031
Cs.Ge.8.Pb.2.Sn.6.Br | -100.2279 | 3.966334 | Non-indirect | 0.1139041
Cs.Ge.8.Pb.3.Sn.5.Br | -99.67048 | 3.964352 | Non-indirect | 0.239689
Cs.Ge.8.Pb.4.Sn.4.Br | -98.35157 | 3.962438 | Non-indirect | 0.2957916
Cs.Ge.8.Pb.5.Sn.3.Br | -96.23686 | 3.96059 | Non-indirect | 0.3546149
Cs.Ge.8.Pb.6.Sn.2.Br | -93.28318 | 3.958809 | Non-indirect | 0.4137433
Cs.Ge.8.Pb.7.Sn.1.Br | -89.38702 | 3.957095 | Non-indirect | 0.5623751
Cs.Ge.9.Pb.1.Sn.6.Br | -100.6501 | 3.993939 | Non-indirect | 0.08122033
Cs.Ge.9.Pb.2.Sn.5.Br | -100.734 | 3.991184 | Non-indirect | 0.1339396
Cs.Ge.9.Pb.3.Sn.4.Br | -99.80267 | 3.988498 | Non-indirect | 0.2473504
Cs.Ge.9.Pb.4.Sn.3.Br | -98.0403 | 3.985878 | Non-indirect | 0.307899
Cs.Ge.9.Pb.5.Sn.2.Br | -95.32949 | 3.983327 | Non-indirect | 0.3688563
Cs.Ge.9.Pb.6.Sn.1.Br | -91.54319 | 3.980843 | Non-indirect | 0.507025
Cs.Ge.10.Pb.1.Sn.5.Br | -101.1981 | 4.026991 | Non-indirect | 0.1108296
Cs.Ge.10.Pb.2.Sn.4.Br | -100.9835 | 4.023516 | Non-indirect | 0.1968725
Cs.Ge.10.Pb.3.Sn.3.Br | -99.58302 | 4.02011 | Non-indirect | 0.2794023
Cs.Ge.10.Pb.4.Sn.2.Br | -97.20932 | 4.016773 | Non-indirect | 0.3475503
Cs.Ge.10.Pb.5.Sn.1.Br | -93.60244 | 4.013506 | Non-indirect | 0.4186164
Cs.Ge.11.Pb.1.Sn.4.Br | -101.4079 | 4.067727 | Non-indirect | 0.1384766
Cs.Ge.11.Pb.2.Sn.3.Br | -100.7305 | 4.063509 | Non-indirect | 0.2152001
Cs.Ge.11.Pb.3.Sn.2.Br | -98.76819 | 4.059364 | Non-indirect | 0.314295
Cs.Ge.11.Pb.4.Sn.1.Br | -95.517 | 4.05529 | Non-indirect | 0.3648383
Cs.Ge.12.Pb.1.Sn.3.Br | -101.301 | 4.116405 | Non-indirect | 0.164656
Cs.Ge.12.Pb.2.Sn.2.Br | -99.98005 | 4.111418 | Non-indirect | 0.2242503
Cs.Ge.12.Pb.3.Sn.1.Br | -97.19012 | 4.106506 | Non-indirect | 0.3334333
Cs.Ge.13.Pb.1.Sn.2.Br | -100.5238 | 4.173368 | Non-indirect | 0.1884295
Cs.Ge.13.Pb.2.Sn.1.Br | -98.38433 | 4.167575 | Non-indirect | 0.2764744
Cs.Ge.14.Pb.1.Sn.1.Br | -98.96287 | 4.239041 | Non-indirect | 0.2238365
Cs.Ge.1.Pb.1.Zn.14.Br | -17.015 | 4.287916 | Non-indirect | 1.306349
Cs.Ge.1.Pb.2.Zn.13.Br | -24.80165 | 4.211379 | Indirect | 1.371883
Cs.Ge.1.Pb.3.Zn.12.Br | -31.51818 | 4.145185 | Indirect | 1.442231
Cs.Ge.1.Pb.4.Zn.11.Br | -36.91729 | 4.088746 | Indirect | 1.432968
Cs.Ge.1.Pb.5.Zn.10.Br | -42.18809 | 4.041591 | Indirect | 1.414143
Cs.Ge.1.Pb.6.Zn.9.Br | -46.35041 | 4.003361 | Indirect | 1.399292
Cs.Ge.1.Pb.7.Zn.8.Br | -50.49024 | 3.973794 | Indirect | 1.374407
Cs.Ge.1.Pb.8.Zn.7.Br | -52.66272 | 3.952723 | Indirect | 1.298166
Cs.Ge.1.Pb.9.Zn.6.Br | -53.2333 | 3.940068 | Indirect | 1.166185
Cs.Ge.1.Pb.10.Zn.5.Br | -54.01328 | 3.935844 | Indirect | 1.055359
Cs.Ge.1.Pb.11.Zn.4.Br | -55.18572 | 3.94015 | Indirect | 1.011409
Cs.Ge.1.Pb.12.Zn.3.Br | -56.12586 | 3.953186 | Indirect | 0.9526925
Cs.Ge.1.Pb.13.Zn.2.Br | -56.83264 | 3.975248 | Non-indirect | 0.9058481
Cs.Ge.1.Pb.14.Zn.1.Br | -57.46806 | 4.006746 | Non-indirect | 0.9068002
Cs.Ge.2.Pb.1.Zn.13.Br | -27.82507 | 4.289739 | Indirect | 1.234498
Cs.Ge.2.Pb.2.Zn.12.Br | -35.31677 | 4.212965 | Indirect | 1.30354
Cs.Ge.2.Pb.3.Zn.11.Br | -41.02138 | 4.146548 | Indirect | 1.258216
Cs.Ge.2.Pb.4.Zn.10.Br | -46.47437 | 4.089897 | Indirect | 1.285814
Cs.Ge.2.Pb.5.Zn.9.Br | -50.72604 | 4.042541 | Indirect | 1.291778
Cs.Ge.2.Pb.6.Zn.8.Br | -54.94662 | 4.004116 | Indirect | 1.270549
Cs.Ge.2.Pb.7.Zn.7.Br | -57.34956 | 3.974359 | Indirect | 1.171325
Cs.Ge.2.Pb.8.Zn.6.Br | -59.39193 | 3.953099 | Indirect | 1.075288
Cs.Ge.2.Pb.9.Zn.5.Br | -60.13116 | 3.940258 | Indirect | 1.000925
Cs.Ge.2.Pb.10.Zn.4.Br | -60.93291 | 3.935845 | Indirect | 0.9543816
Cs.Ge.2.Pb.11.Zn.3.Br | -61.85573 | 3.939961 | Indirect | 0.8986613
Cs.Ge.2.Pb.12.Zn.2.Br | -62.58319 | 3.952799 | Non-indirect | 0.8628972
Cs.Ge.2.Pb.13.Zn.1.Br | -62.65477 | 3.974657 | Non-indirect | 0.8627129
Cs.Ge.3.Pb.1.Zn.12.Br | -37.40892 | 4.291568 | Indirect | 1.147384
Cs.Ge.3.Pb.2.Zn.11.Br | -43.75631 | 4.214556 | Indirect | 1.148965
Cs.Ge.3.Pb.3.Zn.10.Br | -49.49394 | 4.147916 | Indirect | 1.140658
Cs.Ge.3.Pb.4.Zn.9.Br | -54.03632 | 4.091054 | Indirect | 1.157496
Cs.Ge.3.Pb.5.Zn.8.Br | -58.33397 | 4.043495 | Indirect | 1.171644
Cs.Ge.3.Pb.6.Zn.7.Br | -61.16347 | 4.004875 | Indirect | 1.073761
Cs.Ge.3.Pb.7.Zn.6.Br | -63.38224 | 3.974927 | Indirect | 1.00722
Cs.Ge.3.Pb.8.Zn.5.Br | -65.23475 | 3.95348 | Indirect | 0.9246564
Cs.Ge.3.Pb.9.Zn.4.Br | -65.97374 | 3.940452 | Indirect | 0.8784776
Cs.Ge.3.Pb.10.Zn.3.Br | -66.61304 | 3.935851 | Indirect | 0.8462393
Cs.Ge.3.Pb.11.Zn.2.Br | -67.30474 | 3.939775 | Non-indirect | 0.8151491
Cs.Ge.3.Pb.12.Zn.1.Br | -67.20542 | 3.952417 | Non-indirect | 0.8082984
Cs.Ge.4.Pb.1.Zn.11.Br | -45.09729 | 4.293403 | Indirect | 1.040018
Cs.Ge.4.Pb.2.Zn.10.Br | -51.4587 | 4.216152 | Indirect | 1.032558
Cs.Ge.4.Pb.3.Zn.9.Br | -56.40543 | 4.149289 | Indirect | 1.082147
Cs.Ge.4.Pb.4.Zn.8.Br | -60.93686 | 4.092215 | Indirect | 1.12098
Cs.Ge.4.Pb.5.Zn.7.Br | -64.17708 | 4.044454 | Indirect | 0.9739041
Cs.Ge.4.Pb.6.Zn.6.Br | -66.79569 | 4.005638 | Indirect | 0.9155316
Cs.Ge.4.Pb.7.Zn.5.Br | -68.82753 | 3.9755 | Indirect | 0.858462
Cs.Ge.4.Pb.8.Zn.4.Br | -70.42679 | 3.953865 | Indirect | 0.8026255
Cs.Ge.4.Pb.9.Zn.3.Br | -70.8974 | 3.94065 | Indirect | 0.7651873
Cs.Ge.4.Pb.10.Zn.2.Br | -71.57884 | 3.935862 | Non-indirect | 0.7677093
Cs.Ge.4.Pb.11.Zn.1.Br | -71.16154 | 3.939594 | Non-indirect | 0.7641624
Cs.Ge.5.Pb.1.Zn.10.Br | -51.93233 | 4.295243 | Indirect | 0.9914163
Cs.Ge.5.Pb.2.Zn.9.Br | -57.80915 | 4.217753 | Indirect | 1.003494
Cs.Ge.5.Pb.3.Zn.8.Br | -62.75626 | 4.150666 | Indirect | 1.033078
Cs.Ge.5.Pb.4.Zn.7.Br | -66.5574 | 4.09338 | Indirect | 0.8740491
Cs.Ge.5.Pb.5.Zn.6.Br | -69.50513 | 4.045417 | Indirect | 0.8117729
Cs.Ge.5.Pb.6.Zn.5.Br | -71.78646 | 4.006405 | Indirect | 0.7790695
Cs.Ge.5.Pb.7.Zn.4.Br | -73.52026 | 3.976077 | Indirect | 0.7382005
Cs.Ge.5.Pb.8.Zn.3.Br | -74.67345 | 3.954254 | Indirect | 0.686416
Cs.Ge.5.Pb.9.Zn.2.Br | -75.58059 | 3.940853 | Non-indirect | 0.7116401
Cs.Ge.5.Pb.10.Zn.1.Br | -74.90905 | 3.935876 | Non-indirect | 0.7140992
Cs.Ge.6.Pb.1.Zn.9.Br | -58.0759 | 4.297088 | Indirect | 0.9663691
Cs.Ge.6.Pb.2.Zn.8.Br | -63.77531 | 4.21936 | Indirect | 1.00497
Cs.Ge.6.Pb.3.Zn.7.Br | -68.22568 | 4.152048 | Indirect | 0.8294316
Cs.Ge.6.Pb.4.Zn.6.Br | -71.67841 | 4.09455 | Indirect | 0.7436779
Cs.Ge.6.Pb.5.Zn.5.Br | -74.31869 | 4.046384 | Indirect | 0.7030858
Cs.Ge.6.Pb.6.Zn.4.Br | -76.34296 | 4.007177 | Indirect | 0.6764878
Cs.Ge.6.Pb.7.Zn.3.Br | -77.66858 | 3.976658 | Indirect | 0.6492236
Cs.Ge.6.Pb.8.Zn.2.Br | -79.31394 | 3.954648 | Non-indirect | 0.6569673
Cs.Ge.6.Pb.9.Zn.1.Br | -78.64785 | 3.941059 | Non-indirect | 0.6731125
Cs.Ge.7.Pb.1.Zn.8.Br | -63.77553 | 4.298939 | Indirect | 0.9679389
Cs.Ge.7.Pb.2.Zn.7.Br | -69.21156 | 4.220971 | Indirect | 0.7563863
Cs.Ge.7.Pb.3.Zn.6.Br | -73.24028 | 4.153436 | Indirect | 0.658858
Cs.Ge.7.Pb.4.Zn.5.Br | -76.46074 | 4.095725 | Indirect | 0.6210687
Cs.Ge.7.Pb.5.Zn.4.Br | -78.89207 | 4.047356 | Indirect | 0.6080697
Cs.Ge.7.Pb.6.Zn.3.Br | -80.37706 | 4.007953 | Indirect | 0.5807813
Cs.Ge.7.Pb.7.Zn.2.Br | -82.13158 | 3.977243 | Non-indirect | 0.6381793
Cs.Ge.7.Pb.8.Zn.1.Br | -82.10165 | 3.955045 | Non-indirect | 0.6415867
Cs.Ge.8.Pb.1.Zn.7.Br | -69.0758 | 4.300796 | Indirect | 0.7376581
Cs.Ge.8.Pb.2.Zn.6.Br | -74.4191 | 4.222588 | Indirect | 0.5847833
Cs.Ge.8.Pb.3.Zn.5.Br | -78.13621 | 4.154828 | Indirect | 0.5402024
Cs.Ge.8.Pb.4.Zn.4.Br | -81.16109 | 4.096905 | Indirect | 0.533079
Cs.Ge.8.Pb.5.Zn.3.Br | -82.81254 | 4.048332 | Indirect | 0.5193103
Cs.Ge.8.Pb.6.Zn.2.Br | -84.64157 | 4.008734 | Non-indirect | 0.6159136
Cs.Ge.8.Pb.7.Zn.1.Br | -84.78147 | 3.977832 | Non-indirect | 0.5887606
Cs.Ge.9.Pb.1.Zn.6.Br | -74.27525 | 4.302658 | Indirect | 0.510378
Cs.Ge.9.Pb.2.Zn.5.Br | -79.07156 | 4.22421 | Indirect | 0.4648171
Cs.Ge.9.Pb.3.Zn.4.Br | -82.67705 | 4.156225 | Indirect | 0.4567469
Cs.Ge.9.Pb.4.Zn.3.Br | -84.93823 | 4.098089 | Indirect | 0.4561762
Cs.Ge.9.Pb.5.Zn.2.Br | -86.52708 | 4.049313 | Non-indirect | 0.5371583
Cs.Ge.9.Pb.6.Zn.1.Br | -87.03824 | 4.009518 | Non-indirect | 0.5642623
Cs.Ge.10.Pb.1.Zn.5.Br | -79.32868 | 4.304526 | Indirect | 0.4407805
Cs.Ge.10.Pb.2.Zn.4.Br | -83.59988 | 4.225837 | Indirect | 0.3874933
Cs.Ge.10.Pb.3.Zn.3.Br | -86.60608 | 4.157626 | Indirect | 0.3886429
Cs.Ge.10.Pb.4.Zn.2.Br | -88.26367 | 4.099277 | Non-indirect | 0.4039105
Cs.Ge.10.Pb.5.Zn.1.Br | -89.10591 | 4.050298 | Non-indirect | 0.5028641
Cs.Ge.11.Pb.1.Zn.4.Br | -83.69397 | 4.306399 | Indirect | 0.3442909
Cs.Ge.11.Pb.2.Zn.3.Br | -87.60525 | 4.22747 | Indirect | 0.3387035
Cs.Ge.11.Pb.3.Zn.2.Br | -89.87578 | 4.159033 | Non-indirect | 0.3535063
Cs.Ge.11.Pb.4.Zn.1.Br | -90.92195 | 4.10047 | Non-indirect | 0.4075916
Cs.Ge.12.Pb.1.Zn.3.Br | -87.79534 | 4.308277 | Indirect | 0.2737921
Cs.Ge.12.Pb.2.Zn.2.Br | -91.20484 | 4.229107 | Non-indirect | 0.3011121
Cs.Ge.12.Pb.3.Zn.1.Br | -92.55999 | 4.160444 | Non-indirect | 0.3497273
Cs.Ge.13.Pb.1.Zn.2.Br | -91.42713 | 4.310162 | Non-indirect | 0.2434379
Cs.Ge.13.Pb.2.Zn.1.Br | -93.89332 | 4.23075 | Non-indirect | 0.2982614
Cs.Ge.14.Pb.1.Zn.1.Br | -94.4709 | 4.312051 | Non-indirect | 0.2300171
Cs.Ge.1.Sn.1.Zn.14.Br | -18.83978 | 4.295243 | Non-indirect | 1.15445
Cs.Ge.1.Sn.2.Zn.13.Br | -28.3769 | 4.22421 | Indirect | 1.061081
Cs.Ge.1.Sn.3.Zn.12.Br | -36.87754 | 4.161861 | Indirect | 0.9415324
Cs.Ge.1.Sn.4.Zn.11.Br | -43.25081 | 4.107727 | Indirect | 0.8315339
Cs.Ge.1.Sn.5.Zn.10.Br | -49.32688 | 4.061428 | Indirect | 0.7988586
Cs.Ge.1.Sn.6.Zn.9.Br | -54.55092 | 4.022658 | Indirect | 0.7632408
Cs.Ge.1.Sn.7.Zn.8.Br | -59.55341 | 3.991184 | Indirect | 0.8128456
Cs.Ge.1.Sn.8.Zn.7.Br | -63.49055 | 3.966839 | Indirect | 0.7100204
Cs.Ge.1.Sn.9.Zn.6.Br | -65.82444 | 3.949519 | Indirect | 0.5208778
Cs.Ge.1.Sn.10.Zn.5.Br | -68.14611 | 3.939182 | Indirect | 0.4068134
Cs.Ge.1.Sn.11.Zn.4.Br | -70.66976 | 3.935846 | Indirect | 0.3352044
Cs.Ge.1.Sn.12.Zn.3.Br | -72.65876 | 3.939594 | Indirect | 0.2968845
Cs.Ge.1.Sn.13.Zn.2.Br | -74.31766 | 3.950574 | Non-indirect | 0.2654747
Cs.Ge.1.Sn.14.Zn.1.Br | -75.79437 | 3.969001 | Non-indirect | 0.2691229
Cs.Ge.2.Sn.1.Zn.13.Br | -29.58272 | 4.297088 | Indirect | 1.087583
Cs.Ge.2.Sn.2.Zn.12.Br | -38.88005 | 4.225837 | Indirect | 0.9754375
Cs.Ge.2.Sn.3.Zn.11.Br | -45.75223 | 4.163282 | Indirect | 0.852082
Cs.Ge.2.Sn.4.Zn.10.Br | -52.14511 | 4.108953 | Indirect | 0.8080516
Cs.Ge.2.Sn.5.Zn.9.Br | -57.63971 | 4.062466 | Indirect | 0.7498743
Cs.Ge.2.Sn.6.Zn.8.Br | -62.86 | 4.023516 | Indirect | 0.7878476
Cs.Ge.2.Sn.7.Zn.7.Br | -67.05881 | 3.991867 | Indirect | 0.6818525
Cs.Ge.2.Sn.8.Zn.6.Br | -70.91835 | 3.967349 | Indirect | 0.5636916
Cs.Ge.2.Sn.9.Zn.5.Br | -73.23787 | 3.949859 | Indirect | 0.4253045
Cs.Ge.2.Sn.10.Zn.4.Br | -75.67924 | 3.939351 | Indirect | 0.3357974
Cs.Ge.2.Sn.11.Zn.3.Br | -77.68584 | 3.935844 | Indirect | 0.2850389
Cs.Ge.2.Sn.12.Zn.2.Br | -79.47783 | 3.939418 | Non-indirect | 0.2529227
Cs.Ge.2.Sn.13.Zn.1.Br | -80.70669 | 3.950218 | Non-indirect | 0.2414925
Cs.Ge.3.Sn.1.Zn.12.Br | -39.20823 | 4.298939 | Indirect | 1.00014
Cs.Ge.3.Sn.2.Zn.11.Br | -46.82619 | 4.22747 | Indirect | 0.8925608
Cs.Ge.3.Sn.3.Zn.10.Br | -53.70006 | 4.164708 | Indirect | 0.8410143
Cs.Ge.3.Sn.4.Zn.9.Br | -59.60712 | 4.110183 | Indirect | 0.7886465
Cs.Ge.3.Sn.5.Zn.8.Br | -65.05439 | 4.063509 | Indirect | 0.7678752
Cs.Ge.3.Sn.6.Zn.7.Br | -69.53573 | 4.024378 | Indirect | 0.6575903
Cs.Ge.3.Sn.7.Zn.6.Br | -73.67775 | 3.992553 | Indirect | 0.5541999
Cs.Ge.3.Sn.8.Zn.5.Br | -77.36262 | 3.967863 | Indirect | 0.4447475
Cs.Ge.3.Sn.9.Zn.4.Br | -79.75923 | 3.950202 | Indirect | 0.3308319
Cs.Ge.3.Sn.10.Zn.3.Br | -81.76512 | 3.939524 | Indirect | 0.2751384
Cs.Ge.3.Sn.11.Zn.2.Br | -83.5616 | 3.935845 | Non-indirect | 0.2312684
Cs.Ge.3.Sn.12.Zn.1.Br | -84.77345 | 3.939245 | Non-indirect | 0.216597
Cs.Ge.4.Sn.1.Zn.11.Br | -46.52358 | 4.300796 | Indirect | 0.9326725
Cs.Ge.4.Sn.2.Zn.10.Br | -54.16448 | 4.229107 | Indirect | 0.872548
Cs.Ge.4.Sn.3.Zn.9.Br | -60.561 | 4.166139 | Indirect | 0.8244815
Cs.Ge.4.Sn.4.Zn.8.Br | -66.41601 | 4.111418 | Indirect | 0.7661974
Cs.Ge.4.Sn.5.Zn.7.Br | -71.32617 | 4.064557 | Indirect | 0.5906799
Cs.Ge.4.Sn.6.Zn.6.Br | -75.6847 | 4.025245 | Indirect | 0.5646641
Cs.Ge.4.Sn.7.Zn.5.Br | -79.74762 | 3.993244 | Indirect | 0.4231071
Cs.Ge.4.Sn.8.Zn.4.Br | -83.23301 | 3.968382 | Indirect | 0.3322225
Cs.Ge.4.Sn.9.Zn.3.Br | -85.16421 | 3.95055 | Indirect | 0.2530603
Cs.Ge.4.Sn.10.Zn.2.Br | -87.13159 | 3.939701 | Non-indirect | 0.2154843
Cs.Ge.4.Sn.11.Zn.1.Br | -88.1405 | 3.935851 | Non-indirect | 0.1890294
Cs.Ge.5.Sn.1.Zn.10.Br | -53.30132 | 4.302658 | Indirect | 0.910931
Cs.Ge.5.Sn.2.Zn.9.Br | -60.56638 | 4.23075 | Indirect | 0.84675
Cs.Ge.5.Sn.3.Zn.8.Br | -66.93174 | 4.167575 | Indirect | 0.8089143
Cs.Ge.5.Sn.4.Zn.7.Br | -72.35255 | 4.112658 | Indirect | 0.6135128
Cs.Ge.5.Sn.5.Zn.6.Br | -77.06492 | 4.065609 | Indirect | 0.4586994
Cs.Ge.5.Sn.6.Zn.5.Br | -81.34808 | 4.026116 | Indirect | 0.3858873
Cs.Ge.5.Sn.7.Zn.4.Br | -85.07479 | 3.993939 | Indirect | 0.3021826
Cs.Ge.5.Sn.8.Zn.3.Br | -88.1124 | 3.968904 | Indirect | 0.2438139
Cs.Ge.5.Sn.9.Zn.2.Br | -89.91698 | 3.950901 | Non-indirect | 0.1745724
Cs.Ge.5.Sn.10.Zn.1.Br | -91.09758 | 3.939883 | Non-indirect | 0.1602861
Cs.Ge.6.Sn.1.Zn.9.Br | -59.45373 | 4.304526 | Indirect | 0.8959355
Cs.Ge.6.Sn.2.Zn.8.Br | -66.59317 | 4.232398 | Indirect | 0.8460109
Cs.Ge.6.Sn.3.Zn.7.Br | -72.64449 | 4.169016 | Indirect | 0.6245075
Cs.Ge.6.Sn.4.Zn.6.Br | -77.81609 | 4.113903 | Indirect | 0.4425755
Cs.Ge.6.Sn.5.Zn.5.Br | -82.43009 | 4.066666 | Indirect | 0.3734072
Cs.Ge.6.Sn.6.Zn.4.Br | -86.44303 | 4.026991 | Indirect | 0.2864314
Cs.Ge.6.Sn.7.Zn.3.Br | -89.76801 | 3.994638 | Indirect | 0.2390783
Cs.Ge.6.Sn.8.Zn.2.Br | -92.34846 | 3.969431 | Non-indirect | 0.1618046
Cs.Ge.6.Sn.9.Zn.1.Br | -93.60088 | 3.951257 | Non-indirect | 0.1180006
Cs.Ge.7.Sn.1.Zn.8.Br | -65.19104 | 4.306399 | Indirect | 0.9016989
Cs.Ge.7.Sn.2.Zn.7.Br | -72.17583 | 4.234051 | Indirect | 0.6605728
Cs.Ge.7.Sn.3.Zn.6.Br | -77.92741 | 4.170462 | Indirect | 0.5294846
Cs.Ge.7.Sn.4.Zn.5.Br | -82.99065 | 4.115152 | Indirect | 0.3349139
Cs.Ge.7.Sn.5.Zn.4.Br | -87.47258 | 4.067727 | Indirect | 0.2686332
Cs.Ge.7.Sn.6.Zn.3.Br | -90.9819 | 4.027871 | Indirect | 0.239813
Cs.Ge.7.Sn.7.Zn.2.Br | -93.87776 | 3.995342 | Non-indirect | 0.1762536
Cs.Ge.7.Sn.8.Zn.1.Br | -95.77441 | 3.969961 | Non-indirect | 0.08507556
Cs.Ge.8.Sn.1.Zn.7.Br | -70.69342 | 4.308277 | Indirect | 0.5178155
Cs.Ge.8.Sn.2.Zn.6.Br | -77.50657 | 4.235709 | Indirect | 0.4058375
Cs.Ge.8.Sn.3.Zn.5.Br | -83.04907 | 4.171912 | Indirect | 0.3552319
Cs.Ge.8.Sn.4.Zn.4.Br | -88.03354 | 4.116405 | Indirect | 0.2577575
Cs.Ge.8.Sn.5.Zn.3.Br | -91.86666 | 4.068792 | Indirect | 0.222831
Cs.Ge.8.Sn.6.Zn.2.Br | -95.06306 | 4.028755 | Non-indirect | 0.1970966
Cs.Ge.8.Sn.7.Zn.1.Br | -97.09622 | 3.996049 | Non-indirect | 0.1098043
Cs.Ge.9.Sn.1.Zn.6.Br | -76.21801 | 4.310162 | Indirect | 0.412844
Cs.Ge.9.Sn.2.Zn.5.Br | -82.62952 | 4.237372 | Indirect | 0.3483345
Cs.Ge.9.Sn.3.Zn.4.Br | -87.90788 | 4.173368 | Indirect | 0.2532789
Cs.Ge.9.Sn.4.Zn.3.Br | -92.18248 | 4.117664 | Indirect | 0.2044598
Cs.Ge.9.Sn.5.Zn.2.Br | -95.65839 | 4.069862 | Non-indirect | 0.1790247
Cs.Ge.9.Sn.6.Zn.1.Br | -98.00505 | 4.029644 | Non-indirect | 0.1222482
Cs.Ge.10.Sn.1.Zn.5.Br | -81.39894 | 4.312051 | Indirect | 0.3640575
Cs.Ge.10.Sn.2.Zn.4.Br | -87.12321 | 4.239041 | Indirect | 0.2639041
Cs.Ge.10.Sn.3.Zn.3.Br | -92.11591 | 4.174829 | Indirect | 0.1834733
Cs.Ge.10.Sn.4.Zn.2.Br | -95.92548 | 4.118927 | Non-indirect | 0.1546463
Cs.Ge.10.Sn.5.Zn.1.Br | -98.63593 | 4.070937 | Non-indirect | 0.1282527
Cs.Ge.11.Sn.1.Zn.4.Br | -85.75842 | 4.313947 | Indirect | 0.3228557
Cs.Ge.11.Sn.2.Zn.3.Br | -91.3658 | 4.240715 | Indirect | 0.1950233
Cs.Ge.11.Sn.3.Zn.2.Br | -95.82233 | 4.176294 | Non-indirect | 0.1674849
Cs.Ge.11.Sn.4.Zn.1.Br | -98.95428 | 4.120195 | Non-indirect | 0.1477745
Cs.Ge.12.Sn.1.Zn.3.Br | -89.79772 | 4.315848 | Non-indirect | 0.2331725
Cs.Ge.12.Sn.2.Zn.2.Br | -95.16664 | 4.242394 | Non-indirect | 0.1787429
Cs.Ge.12.Sn.3.Zn.1.Br | -98.85055 | 4.177764 | Non-indirect | 0.1592066
Cs.Ge.13.Sn.1.Zn.2.Br | -93.5088 | 4.317754 | Non-indirect | 0.1911548
Cs.Ge.13.Sn.2.Zn.1.Br | -98.14929 | 4.244078 | Non-indirect | 0.164958
Cs.Ge.14.Sn.1.Zn.1.Br | -96.59668 | 4.319666 | Non-indirect | 0.1651298
Cs.Hg.1.Pb.1.Sn.14.Br | -77.65371 | 4.022102 | Non-indirect | 0.2645
Cs.Hg.1.Pb.2.Sn.13.Br | -79.74979 | 4.025735 | Non-indirect | 0.2871564
Cs.Hg.1.Pb.3.Sn.12.Br | -80.96963 | 4.029449 | Non-indirect | 0.2978681
Cs.Hg.1.Pb.4.Sn.11.Br | -81.55814 | 4.033245 | Non-indirect | 0.3200452
Cs.Hg.1.Pb.5.Sn.10.Br | -81.69814 | 4.037123 | Non-indirect | 0.3305439
Cs.Hg.1.Pb.6.Sn.9.Br | -81.36816 | 4.041083 | Non-indirect | 0.3395836
Cs.Hg.1.Pb.7.Sn.8.Br | -80.63299 | 4.045126 | Non-indirect | 0.3512411
Cs.Hg.1.Pb.8.Sn.7.Br | -79.30777 | 4.049254 | Non-indirect | 0.407083
Cs.Hg.1.Pb.9.Sn.6.Br | -77.57809 | 4.053465 | Non-indirect | 0.4720486
Cs.Hg.1.Pb.10.Sn.5.Br | -75.4078 | 4.057761 | Non-indirect | 0.5359833
Cs.Hg.1.Pb.11.Sn.4.Br | -72.82994 | 4.062142 | Non-indirect | 0.5846595
Cs.Hg.1.Pb.12.Sn.3.Br | -69.73336 | 4.066609 | Non-indirect | 0.646378
Cs.Hg.1.Pb.13.Sn.2.Br | -65.96762 | 4.071162 | Non-indirect | 0.7101952
Cs.Hg.1.Pb.14.Sn.1.Br | -61.26214 | 4.075803 | Non-indirect | 0.7936453
Cs.Hg.2.Pb.1.Sn.13.Br | -79.68731 | 4.01085 | Non-indirect | 0.2285342
Cs.Hg.2.Pb.2.Sn.12.Br | -81.68542 | 4.014222 | Non-indirect | 0.2513473
Cs.Hg.2.Pb.3.Sn.11.Br | -82.7241 | 4.017674 | Non-indirect | 0.2832489
Cs.Hg.2.Pb.4.Sn.10.Br | -83.0945 | 4.021206 | Non-indirect | 0.2937527
Cs.Hg.2.Pb.5.Sn.9.Br | -82.91497 | 4.024819 | Non-indirect | 0.3059532
Cs.Hg.2.Pb.6.Sn.8.Br | -82.41582 | 4.028513 | Non-indirect | 0.2580606
Cs.Hg.2.Pb.7.Sn.7.Br | -81.15206 | 4.032288 | Non-indirect | 0.3104879
Cs.Hg.2.Pb.8.Sn.6.Br | -79.60866 | 4.036145 | Non-indirect | 0.3914096
Cs.Hg.2.Pb.9.Sn.5.Br | -77.60531 | 4.040085 | Non-indirect | 0.4593017
Cs.Hg.2.Pb.10.Sn.4.Br | -75.10578 | 4.044108 | Non-indirect | 0.5245282
Cs.Hg.2.Pb.11.Sn.3.Br | -72.00097 | 4.048214 | Non-indirect | 0.5933276
Cs.Hg.2.Pb.12.Sn.2.Br | -68.21523 | 4.052404 | Non-indirect | 0.6735505
Cs.Hg.2.Pb.13.Sn.1.Br | -63.47535 | 4.056679 | Non-indirect | 0.7699592
Cs.Hg.3.Pb.1.Sn.12.Br | -80.89592 | 4.000434 | Non-indirect | 0.1520532
Cs.Hg.3.Pb.2.Sn.11.Br | -82.67545 | 4.003551 | Non-indirect | 0.1722321
Cs.Hg.3.Pb.3.Sn.10.Br | -83.5257 | 4.006746 | Non-indirect | 0.1843405
Cs.Hg.3.Pb.4.Sn.9.Br | -83.73283 | 4.010019 | Non-indirect | 0.2106857
Cs.Hg.3.Pb.5.Sn.8.Br | -83.37981 | 4.013372 | Non-indirect | 0.2253565
Cs.Hg.3.Pb.6.Sn.7.Br | -82.53649 | 4.016804 | Non-indirect | 0.2488952
Cs.Hg.3.Pb.7.Sn.6.Br | -81.0559 | 4.020316 | Non-indirect | 0.3016987
Cs.Hg.3.Pb.8.Sn.5.Br | -79.06697 | 4.023908 | Non-indirect | 0.361519
Cs.Hg.3.Pb.9.Sn.4.Br | -76.59242 | 4.027582 | Non-indirect | 0.4258861
Cs.Hg.3.Pb.10.Sn.3.Br | -73.59039 | 4.031337 | Non-indirect | 0.4996689
Cs.Hg.3.Pb.11.Sn.2.Br | -69.93465 | 4.035173 | Non-indirect | 0.5773677
Cs.Hg.3.Pb.12.Sn.1.Br | -65.2642 | 4.039092 | Non-indirect | 0.6686405
Cs.Hg.4.Pb.1.Sn.11.Br | -81.59259 | 3.990841 | Non-indirect | 0.1107557
Cs.Hg.4.Pb.2.Sn.10.Br | -83.19575 | 3.993706 | Non-indirect | 0.1207616
Cs.Hg.4.Pb.3.Sn.9.Br | -83.84824 | 3.996648 | Non-indirect | 0.13129
Cs.Hg.4.Pb.4.Sn.8.Br | -83.82383 | 3.999667 | Non-indirect | 0.1459237
Cs.Hg.4.Pb.5.Sn.7.Br | -83.27179 | 4.002764 | Non-indirect | 0.1551272
Cs.Hg.4.Pb.6.Sn.6.Br | -81.88352 | 4.00594 | Non-indirect | 0.2231305
Cs.Hg.4.Pb.7.Sn.5.Br | -80.03934 | 4.009193 | Non-indirect | 0.2689471
Cs.Hg.4.Pb.8.Sn.4.Br | -77.65736 | 4.012526 | Non-indirect | 0.3386065
Cs.Hg.4.Pb.9.Sn.3.Br | -74.70953 | 4.015938 | Non-indirect | 0.3955077
Cs.Hg.4.Pb.10.Sn.2.Br | -71.03867 | 4.01943 | Non-indirect | 0.4632022
Cs.Hg.4.Pb.11.Sn.1.Br | -66.06549 | 4.023003 | Non-indirect | 0.5785565
Cs.Hg.5.Pb.1.Sn.10.Br | -81.64525 | 3.982057 | Non-indirect | 0.06211466
Cs.Hg.5.Pb.2.Sn.9.Br | -83.05901 | 3.984675 | Non-indirect | 0.07034141
Cs.Hg.5.Pb.3.Sn.8.Br | -83.50034 | 3.987368 | Non-indirect | 0.07933736
Cs.Hg.5.Pb.4.Sn.7.Br | -83.2093 | 3.990137 | Non-indirect | 0.08856219
Cs.Hg.5.Pb.5.Sn.6.Br | -82.06441 | 3.992983 | Non-indirect | 0.1230108
Cs.Hg.5.Pb.6.Sn.5.Br | -80.34743 | 3.995906 | Non-indirect | 0.1877311
Cs.Hg.5.Pb.7.Sn.4.Br | -78.10986 | 3.998905 | Non-indirect | 0.2377797
Cs.Hg.5.Pb.8.Sn.3.Br | -75.25017 | 4.001983 | Non-indirect | 0.285999
Cs.Hg.5.Pb.9.Sn.2.Br | -71.58931 | 4.005138 | Non-indirect | 0.371519
Cs.Hg.5.Pb.10.Sn.1.Br | -66.66123 | 4.008373 | Indirect | 0.5316474
Cs.Hg.6.Pb.1.Sn.9.Br | -81.62743 | 3.97407 | Non-indirect | 0.06211472
Cs.Hg.6.Pb.2.Sn.8.Br | -82.88283 | 3.976444 | Non-indirect | 0.07253677
Cs.Hg.6.Pb.3.Sn.7.Br | -82.97001 | 3.978892 | Non-indirect | 0.08169389
Cs.Hg.6.Pb.4.Sn.6.Br | -82.30794 | 3.981415 | Non-indirect | 0.09226269
Cs.Hg.6.Pb.5.Sn.5.Br | -80.87619 | 3.984013 | Non-indirect | 0.1279452
Cs.Hg.6.Pb.6.Sn.4.Br | -78.8308 | 3.986688 | Non-indirect | 0.1696061
Cs.Hg.6.Pb.7.Sn.3.Br | -76.05863 | 3.989438 | Non-indirect | 0.2414818
Cs.Hg.6.Pb.8.Sn.2.Br | -72.5225 | 3.992264 | Indirect | 0.330088
Cs.Hg.6.Pb.9.Sn.1.Br | -67.45426 | 3.995168 | Indirect | 0.456866
Cs.Hg.7.Pb.1.Sn.8.Br | -81.07093 | 3.966868 | Non-indirect | 0.03041548
Cs.Hg.7.Pb.2.Sn.7.Br | -82.0142 | 3.969001 | Non-indirect | 0.03329295
Cs.Hg.7.Pb.3.Sn.6.Br | -81.88742 | 3.971208 | Non-indirect | 0.03929472
Cs.Hg.7.Pb.4.Sn.5.Br | -80.68161 | 3.973488 | Non-indirect | 0.08211881
Cs.Hg.7.Pb.5.Sn.4.Br | -78.77169 | 3.975843 | Non-indirect | 0.1280325
Cs.Hg.7.Pb.6.Sn.3.Br | -76.19713 | 3.978273 | Non-indirect | 0.1884727
Cs.Hg.7.Pb.7.Sn.2.Br | -72.32129 | 3.980777 | Indirect | 0.2937415
Cs.Hg.7.Pb.8.Sn.1.Br | -67.41128 | 3.983357 | Indirect | 0.3951369
Cs.Hg.8.Pb.1.Sn.7.Br | -80.33239 | 3.96044 | Non-indirect | -0.006441832
Cs.Hg.8.Pb.2.Sn.6.Br | -80.95793 | 3.962336 | Non-indirect | -0.01335996
Cs.Hg.8.Pb.3.Sn.5.Br | -80.09831 | 3.964304 | Non-indirect | 0.01712018
Cs.Hg.8.Pb.4.Sn.4.Br | -78.39385 | 3.966346 | Non-indirect | 0.04900491
Cs.Hg.8.Pb.5.Sn.3.Br | -75.60007 | 3.968461 | Indirect | 0.1222705
Cs.Hg.8.Pb.6.Sn.2.Br | -71.95931 | 3.970649 | Indirect | 0.227294
Cs.Hg.8.Pb.7.Sn.1.Br | -67.20873 | 3.972911 | Indirect | 0.3674417
Cs.Hg.9.Pb.1.Sn.6.Br | -78.74813 | 3.954776 | Non-indirect | -0.01454633
Cs.Hg.9.Pb.2.Sn.5.Br | -78.68118 | 3.956438 | Non-indirect | -0.0214712
Cs.Hg.9.Pb.3.Sn.4.Br | -77.43656 | 3.958171 | Non-indirect | 0.006065607
Cs.Hg.9.Pb.4.Sn.3.Br | -75.1307 | 3.959977 | Indirect | 0.09614885
Cs.Hg.9.Pb.5.Sn.2.Br | -71.44657 | 3.961855 | Indirect | 0.1840244
Cs.Hg.9.Pb.6.Sn.1.Br | -66.79989 | 3.963805 | Indirect | 0.3437023
Cs.Hg.10.Pb.1.Sn.5.Br | -77.22915 | 3.949868 | Non-indirect | -0.01854604
Cs.Hg.10.Pb.2.Sn.4.Br | -76.75917 | 3.951298 | Non-indirect | -0.00591588
Cs.Hg.10.Pb.3.Sn.3.Br | -74.39789 | 3.952799 | Indirect | 0.06345844
Cs.Hg.10.Pb.4.Sn.2.Br | -70.96461 | 3.954372 | Indirect | 0.1653926
Cs.Hg.10.Pb.5.Sn.1.Br | -66.25568 | 3.956016 | Indirect | 0.3248497
Cs.Hg.11.Pb.1.Sn.4.Br | -74.30024 | 3.945706 | Non-indirect | -0.02432877
Cs.Hg.11.Pb.2.Sn.3.Br | -72.63241 | 3.946907 | Non-indirect | 0.04770988
Cs.Hg.11.Pb.3.Sn.2.Br | -69.59952 | 3.948179 | Indirect | 0.1557911
Cs.Hg.11.Pb.4.Sn.1.Br | -65.16151 | 3.949521 | Indirect | 0.3262924
Cs.Hg.12.Pb.1.Sn.3.Br | -70.57436 | 3.942284 | Indirect | 0.0539934
Cs.Hg.12.Pb.2.Sn.2.Br | -68.02014 | 3.943259 | Indirect | 0.1455618
Cs.Hg.12.Pb.3.Sn.1.Br | -63.76322 | 3.944303 | Indirect | 0.3124419
Cs.Hg.13.Pb.1.Sn.2.Br | -64.67427 | 3.939594 | Indirect | 0.1547216
Cs.Hg.13.Pb.2.Sn.1.Br | -61.11887 | 3.940344 | Indirect | 0.3071818
Cs.Hg.14.Pb.1.Sn.1.Br | -57.29203 | 3.937631 | Indirect | 0.3025185
Cs.Hg.1.Pb.1.Zn.14.Br | -13.38486 | 4.237372 | Non-indirect | 1.229284
Cs.Hg.1.Pb.2.Zn.13.Br | -21.22745 | 4.167575 | Non-indirect | 1.296172
Cs.Hg.1.Pb.3.Zn.12.Br | -27.82368 | 4.107727 | Indirect | 1.36145
Cs.Hg.1.Pb.4.Zn.11.Br | -33.8851 | 4.057318 | Indirect | 1.419798
Cs.Hg.1.Pb.5.Zn.10.Br | -39.15537 | 4.01595 | Indirect | 1.381688
Cs.Hg.1.Pb.6.Zn.9.Br | -43.88582 | 3.983327 | Indirect | 1.355695
Cs.Hg.1.Pb.7.Zn.8.Br | -48.04804 | 3.959248 | Indirect | 1.309255
Cs.Hg.1.Pb.8.Zn.7.Br | -49.67575 | 3.943604 | Indirect | 1.383574
Cs.Hg.1.Pb.9.Zn.6.Br | -50.23519 | 3.936376 | Indirect | 1.238253
Cs.Hg.1.Pb.10.Zn.5.Br | -51.02132 | 3.937631 | Indirect | 1.127367
Cs.Hg.1.Pb.11.Zn.4.Br | -52.2635 | 3.947534 | Indirect | 0.9507299
Cs.Hg.1.Pb.12.Zn.3.Br | -53.3476 | 3.966346 | Indirect | 0.9623461
Cs.Hg.1.Pb.13.Zn.2.Br | -54.03603 | 3.994435 | Indirect | 0.9173058
Cs.Hg.1.Pb.14.Zn.1.Br | -54.96731 | 4.032288 | Non-indirect | 0.9003233
Cs.Hg.2.Pb.1.Zn.13.Br | -20.40434 | 4.192742 | Non-indirect | 1.122462
Cs.Hg.2.Pb.2.Zn.12.Br | -28.1624 | 4.129202 | Non-indirect | 1.178559
Cs.Hg.2.Pb.3.Zn.11.Br | -34.57504 | 4.07528 | Indirect | 1.199775
Cs.Hg.2.Pb.4.Zn.10.Br | -40.45526 | 4.030536 | Indirect | 1.241788
Cs.Hg.2.Pb.5.Zn.9.Br | -45.42381 | 3.994638 | Indirect | 1.164867
Cs.Hg.2.Pb.6.Zn.8.Br | -50.03137 | 3.967349 | Indirect | 1.154313
Cs.Hg.2.Pb.7.Zn.7.Br | -53.17718 | 3.948526 | Indirect | 1.264971
Cs.Hg.2.Pb.8.Zn.6.Br | -53.67437 | 3.938115 | Indirect | 1.125305
Cs.Hg.2.Pb.9.Zn.5.Br | -54.25137 | 3.936152 | Indirect | 1.031812
Cs.Hg.2.Pb.10.Zn.4.Br | -55.14614 | 3.942763 | Indirect | 0.9013921
Cs.Hg.2.Pb.11.Zn.3.Br | -56.5653 | 3.958171 | Indirect | 0.900491
Cs.Hg.2.Pb.12.Zn.2.Br | -57.1472 | 3.982705 | Indirect | 0.8480447
Cs.Hg.2.Pb.13.Zn.1.Br | -57.52964 | 4.016804 | Non-indirect | 0.8525172
Cs.Hg.3.Pb.1.Zn.12.Br | -26.51738 | 4.152048 | Non-indirect | 1.038007
Cs.Hg.3.Pb.2.Zn.11.Br | -34.16146 | 4.09455 | Indirect | 1.06192
Cs.Hg.3.Pb.3.Zn.10.Br | -40.44292 | 4.046384 | Indirect | 1.06493
Cs.Hg.3.Pb.4.Zn.9.Br | -45.88063 | 4.007177 | Indirect | 1.044747
Cs.Hg.3.Pb.5.Zn.8.Br | -50.76102 | 3.976658 | Indirect | 0.9392252
Cs.Hg.3.Pb.6.Zn.7.Br | -54.39674 | 3.954648 | Indirect | 1.068238
Cs.Hg.3.Pb.7.Zn.6.Br | -56.14012 | 3.941059 | Indirect | 1.15202
Cs.Hg.3.Pb.8.Zn.5.Br | -56.80735 | 3.935894 | Indirect | 0.9991878
Cs.Hg.3.Pb.9.Zn.4.Br | -57.3554 | 3.939245 | Indirect | 0.9515357
Cs.Hg.3.Pb.10.Zn.3.Br | -58.38336 | 3.951298 | Indirect | 0.8214207
Cs.Hg.3.Pb.11.Zn.2.Br | -59.09965 | 3.972339 | Indirect | 0.8196852
Cs.Hg.3.Pb.12.Zn.1.Br | -59.23507 | 4.002764 | Indirect | 0.7737224
Cs.Hg.4.Pb.1.Zn.11.Br | -32.15492 | 4.115152 | Non-indirect | 0.9644648
Cs.Hg.4.Pb.2.Zn.10.Br | -39.57409 | 4.063509 | Indirect | 0.983554
Cs.Hg.4.Pb.3.Zn.9.Br | -45.59428 | 4.020955 | Indirect | 0.926589
Cs.Hg.4.Pb.4.Zn.8.Br | -50.76891 | 3.98718 | Indirect | 0.8226045
Cs.Hg.4.Pb.5.Zn.7.Br | -54.87478 | 3.96197 | Indirect | 0.9301171
Cs.Hg.4.Pb.6.Zn.6.Br | -57.9548 | 3.945205 | Indirect | 1.107229
Cs.Hg.4.Pb.7.Zn.5.Br | -58.39227 | 3.936852 | Indirect | 1.053905
Cs.Hg.4.Pb.8.Zn.4.Br | -59.0944 | 3.936969 | Indirect | 0.9208456
Cs.Hg.4.Pb.9.Zn.3.Br | -59.70247 | 3.945706 | Indirect | 0.7382644
Cs.Hg.4.Pb.10.Zn.2.Br | -60.81514 | 3.963311 | Indirect | 0.7731427
Cs.Hg.4.Pb.11.Zn.1.Br | -60.42646 | 3.990137 | Indirect | 0.7643366
Cs.Hg.5.Pb.1.Zn.10.Br | -37.20129 | 4.081931 | Non-indirect | 0.878955
Cs.Hg.5.Pb.2.Zn.9.Br | -44.42775 | 4.035985 | Indirect | 0.8978096
Cs.Hg.5.Pb.3.Zn.8.Br | -50.12569 | 3.998923 | Indirect | 0.8147485
Cs.Hg.5.Pb.4.Zn.7.Br | -54.48282 | 3.970496 | Indirect | 0.797455
Cs.Hg.5.Pb.5.Zn.6.Br | -57.98733 | 3.95055 | Indirect | 0.8626365
Cs.Hg.5.Pb.6.Zn.5.Br | -59.94435 | 3.939017 | Indirect | 0.9873946
Cs.Hg.5.Pb.7.Zn.4.Br | -60.4695 | 3.935922 | Indirect | 0.8466613
Cs.Hg.5.Pb.8.Zn.3.Br | -60.76335 | 3.941379 | Indirect | 0.7733402
Cs.Hg.5.Pb.9.Zn.2.Br | -61.59598 | 3.955598 | Indirect | 0.6947243
Cs.Hg.5.Pb.10.Zn.1.Br | -61.59982 | 3.978892 | Indirect | 0.6960123
Cs.Hg.6.Pb.1.Zn.9.Br | -41.9135 | 4.052282 | Non-indirect | 0.8579237
Cs.Hg.6.Pb.2.Zn.8.Br | -48.76204 | 4.011898 | Indirect | 0.8281402
Cs.Hg.6.Pb.3.Zn.7.Br | -53.44338 | 3.980232 | Indirect | 0.7109327
Cs.Hg.6.Pb.4.Zn.6.Br | -57.43068 | 3.957095 | Indirect | 0.7959825
Cs.Hg.6.Pb.5.Zn.5.Br | -60.62379 | 3.942385 | Indirect | 0.869248
Cs.Hg.6.Pb.6.Zn.4.Br | -61.34343 | 3.936094 | Indirect | 0.9000438
Cs.Hg.6.Pb.7.Zn.3.Br | -61.84291 | 3.938301 | Indirect | 0.7597416
Cs.Hg.6.Pb.8.Zn.2.Br | -62.11686 | 3.949179 | Indirect | 0.6186426
Cs.Hg.6.Pb.9.Zn.1.Br | -62.06337 | 3.969001 | Indirect | 0.6808696
Cs.Hg.7.Pb.1.Zn.8.Br | -46.07126 | 4.026116 | Non-indirect | 0.8379465
Cs.Hg.7.Pb.2.Zn.7.Br | -51.6364 | 3.991184 | Indirect | 0.7310126
Cs.Hg.7.Pb.3.Zn.6.Br | -56.08513 | 3.964842 | Indirect | 0.7113245
Cs.Hg.7.Pb.4.Zn.5.Br | -59.78927 | 3.946954 | Indirect | 0.7397246
Cs.Hg.7.Pb.5.Zn.4.Br | -61.64187 | 3.937478 | Indirect | 0.7823957
Cs.Hg.7.Pb.6.Zn.3.Br | -62.11101 | 3.936459 | Indirect | 0.729445
Cs.Hg.7.Pb.7.Zn.2.Br | -62.41414 | 3.944035 | Indirect | 0.6411916
Cs.Hg.7.Pb.8.Zn.1.Br | -62.21857 | 3.96044 | Indirect | 0.5615563
Cs.Hg.8.Pb.1.Zn.7.Br | -48.74479 | 4.003361 | Indirect | 0.7608746
Cs.Hg.8.Pb.2.Zn.6.Br | -54.01649 | 3.973794 | Indirect | 0.6468312
Cs.Hg.8.Pb.3.Zn.5.Br | -58.18091 | 3.952723 | Indirect | 0.6664222
Cs.Hg.8.Pb.4.Zn.4.Br | -61.52931 | 3.940068 | Indirect | 0.6810257
Cs.Hg.8.Pb.5.Zn.3.Br | -62.30293 | 3.935844 | Indirect | 0.7653943
Cs.Hg.8.Pb.6.Zn.2.Br | -62.62705 | 3.94015 | Indirect | 0.6346737
Cs.Hg.8.Pb.7.Zn.1.Br | -62.18462 | 3.953186 | Indirect | 0.577006
Cs.Hg.9.Pb.1.Zn.6.Br | -50.7124 | 3.983958 | Indirect | 0.6940694
Cs.Hg.9.Pb.2.Zn.5.Br | -55.80482 | 3.959691 | Indirect | 0.620409
Cs.Hg.9.Pb.3.Zn.4.Br | -59.61293 | 3.943861 | Indirect | 0.6691242
Cs.Hg.9.Pb.4.Zn.3.Br | -61.79637 | 3.936445 | Indirect | 0.7654232
Cs.Hg.9.Pb.5.Zn.2.Br | -62.16885 | 3.93751 | Indirect | 0.6257697
Cs.Hg.9.Pb.6.Zn.1.Br | -62.03599 | 3.947219 | Indirect | 0.5738045
Cs.Hg.10.Pb.1.Zn.5.Br | -52.22978 | 3.967863 | Indirect | 0.6484653
Cs.Hg.10.Pb.2.Zn.4.Br | -57.01899 | 3.948853 | Indirect | 0.5892398
Cs.Hg.10.Pb.3.Zn.3.Br | -60.54452 | 3.938255 | Indirect | 0.6004564
Cs.Hg.10.Pb.4.Zn.2.Br | -61.67957 | 3.936103 | Indirect | 0.6801933
Cs.Hg.10.Pb.5.Zn.1.Br | -61.36032 | 3.942521 | Indirect | 0.5770509
Cs.Hg.11.Pb.1.Zn.4.Br | -53.22817 | 3.955045 | Indirect | 0.6351763
Cs.Hg.11.Pb.2.Zn.3.Br | -57.69337 | 3.94127 | Indirect | 0.6242884
Cs.Hg.11.Pb.3.Zn.2.Br | -60.0843 | 3.935917 | Indirect | 0.5990414
Cs.Hg.11.Pb.4.Zn.1.Br | -60.42361 | 3.939077 | Indirect | 0.5896915
Cs.Hg.12.Pb.1.Zn.3.Br | -53.67726 | 3.945486 | Indirect | 0.5902308
Cs.Hg.12.Pb.2.Zn.2.Br | -57.66634 | 3.936946 | Indirect | 0.5413347
Cs.Hg.12.Pb.3.Zn.1.Br | -58.5718 | 3.936873 | Indirect | 0.5392232
Cs.Hg.13.Pb.1.Zn.2.Br | -53.35829 | 3.939182 | Indirect | 0.5418515
Cs.Hg.13.Pb.2.Zn.1.Br | -55.80531 | 3.935898 | Indirect | 0.5087388
Cs.Hg.14.Pb.1.Zn.1.Br | -51.8633 | 3.936142 | Indirect | 0.4829417
Cs.Hg.1.Sn.1.Zn.14.Br | -15.23089 | 4.244078 | Non-indirect | 1.063815
Cs.Hg.1.Sn.2.Zn.13.Br | -24.75498 | 4.17924 | Non-indirect | 0.9540078
Cs.Hg.1.Sn.3.Zn.12.Br | -33.36132 | 4.122745 | Indirect | 0.8455971
Cs.Hg.1.Sn.4.Zn.11.Br | -41.20523 | 4.074187 | Indirect | 0.6781985
Cs.Hg.1.Sn.5.Zn.10.Br | -47.31554 | 4.033241 | Indirect | 0.5835549
Cs.Hg.1.Sn.6.Zn.9.Br | -52.72455 | 3.999652 | Indirect | 0.5604327
Cs.Hg.1.Sn.7.Zn.8.Br | -57.81215 | 3.973234 | Indirect | 0.5538863
Cs.Hg.1.Sn.8.Zn.7.Br | -60.4757 | 3.953865 | Indirect | 0.7406012
Cs.Hg.1.Sn.9.Zn.6.Br | -62.96143 | 3.941485 | Indirect | 0.5306206
Cs.Hg.1.Sn.10.Zn.5.Br | -65.39934 | 3.936094 | Indirect | 0.2217761
Cs.Hg.1.Sn.11.Zn.4.Br | -68.136 | 3.937757 | Non-indirect | 0.2051355
Cs.Hg.1.Sn.12.Zn.3.Br | -70.09483 | 3.9466 | Indirect | 0.2594146
Cs.Hg.1.Sn.13.Zn.2.Br | -71.81469 | 3.962821 | Non-indirect | 0.1832377
Cs.Hg.1.Sn.14.Zn.1.Br | -73.53008 | 3.986688 | Non-indirect | 0.2182004
Cs.Hg.2.Sn.1.Zn.13.Br | -22.33737 | 4.198873 | Non-indirect | 0.9525105
Cs.Hg.2.Sn.2.Zn.12.Br | -31.7945 | 4.139781 | Non-indirect | 0.8137723
Cs.Hg.2.Sn.3.Zn.11.Br | -40.25965 | 4.088746 | Indirect | 0.6666155
Cs.Hg.2.Sn.4.Zn.10.Br | -48.01922 | 4.045417 | Indirect | 0.4760246
Cs.Hg.2.Sn.5.Zn.9.Br | -53.8403 | 4.009518 | Indirect | 0.35084
Cs.Hg.2.Sn.6.Zn.8.Br | -59.30991 | 3.980843 | Indirect | 0.3134838
Cs.Hg.2.Sn.7.Zn.7.Br | -63.23915 | 3.959248 | Indirect | 0.4783178
Cs.Hg.2.Sn.8.Zn.6.Br | -65.80832 | 3.944655 | Indirect | 0.2889866
Cs.Hg.2.Sn.9.Zn.5.Br | -67.92574 | 3.937044 | Indirect | 0.2233079
Cs.Hg.2.Sn.10.Zn.4.Br | -70.53452 | 3.936459 | Non-indirect | 0.1623794
Cs.Hg.2.Sn.11.Zn.3.Br | -72.72828 | 3.943008 | Non-indirect | 0.1597551
Cs.Hg.2.Sn.12.Zn.2.Br | -74.49896 | 3.956864 | Non-indirect | 0.1306857
Cs.Hg.2.Sn.13.Zn.1.Br | -76.05117 | 3.978273 | Non-indirect | 0.1465153
Cs.Hg.3.Sn.1.Zn.12.Br | -28.53243 | 4.157626 | Non-indirect | 0.8632092
Cs.Hg.3.Sn.2.Zn.11.Br | -37.93885 | 4.104078 | Non-indirect | 0.7077296
Cs.Hg.3.Sn.3.Zn.10.Br | -46.32704 | 4.058339 | Indirect | 0.5330774
Cs.Hg.3.Sn.4.Zn.9.Br | -53.66052 | 4.02011 | Indirect | 0.2484438
Cs.Hg.3.Sn.5.Zn.8.Br | -59.50561 | 3.989163 | Indirect | 0.1667655
Cs.Hg.3.Sn.6.Zn.7.Br | -63.91873 | 3.965335 | Indirect | 0.2546644
Cs.Hg.3.Sn.7.Zn.6.Br | -67.00842 | 3.948526 | Indirect | 0.4069678
Cs.Hg.3.Sn.8.Zn.5.Br | -69.64538 | 3.9387 | Indirect | 0.2382017
Cs.Hg.3.Sn.9.Zn.4.Br | -71.9826 | 3.935879 | Non-indirect | 0.06549233
Cs.Hg.3.Sn.10.Zn.3.Br | -74.30569 | 3.94015 | Non-indirect | 0.111851
Cs.Hg.3.Sn.11.Zn.2.Br | -76.16172 | 3.951667 | Non-indirect | 0.1044782
Cs.Hg.3.Sn.12.Zn.1.Br | -77.602 | 3.970649 | Non-indirect | 0.09375417
Cs.Hg.4.Sn.1.Zn.11.Br | -34.22605 | 4.120195 | Non-indirect | 0.7884489
Cs.Hg.4.Sn.2.Zn.10.Br | -43.57698 | 4.072016 | Indirect | 0.6042453
Cs.Hg.4.Sn.3.Zn.9.Br | -51.63262 | 4.031434 | Indirect | 0.3799736
Cs.Hg.4.Sn.4.Zn.8.Br | -58.77262 | 3.998198 | Indirect | 0.06603754
Cs.Hg.4.Sn.5.Zn.7.Br | -63.6121 | 3.972127 | Indirect | 0.138011
Cs.Hg.4.Sn.6.Zn.6.Br | -67.87333 | 3.953099 | Indirect | 0.2622454
Cs.Hg.4.Sn.7.Zn.5.Br | -70.4126 | 3.941059 | Indirect | 0.07147986
Cs.Hg.4.Sn.8.Zn.4.Br | -73.01176 | 3.936011 | Non-indirect | 0.02668071
Cs.Hg.4.Sn.9.Zn.3.Br | -75.35806 | 3.93802 | Non-indirect | 0.02428299
Cs.Hg.4.Sn.10.Zn.2.Br | -77.32788 | 3.947219 | Non-indirect | 0.05257022
Cs.Hg.4.Sn.11.Zn.1.Br | -78.27457 | 3.963805 | Non-indirect | 0.02801621
Cs.Hg.5.Sn.1.Zn.10.Br | -39.30071 | 4.086456 | Non-indirect | 0.7218694
Cs.Hg.5.Sn.2.Zn.9.Br | -48.57579 | 4.043495 | Non-indirect | 0.5230018
Cs.Hg.5.Sn.3.Zn.8.Br | -56.36808 | 4.007953 | Non-indirect | 0.2612237
Cs.Hg.5.Sn.4.Zn.7.Br | -62.73642 | 3.979626 | Non-indirect | 0.01590306
Cs.Hg.5.Sn.5.Zn.6.Br | -67.19451 | 3.958374 | Indirect | 0.08945823
Cs.Hg.5.Sn.6.Zn.5.Br | -70.73134 | 3.944121 | Indirect | 0.2109309
Cs.Hg.5.Sn.7.Zn.4.Br | -73.32167 | 3.936852 | Non-indirect | 0.05491823
Cs.Hg.5.Sn.8.Zn.3.Br | -75.88505 | 3.936612 | Non-indirect | -0.01220268
Cs.Hg.5.Sn.9.Zn.2.Br | -77.88394 | 3.943513 | Non-indirect | -0.006825745
Cs.Hg.5.Sn.10.Zn.1.Br | -78.81087 | 3.957731 | Non-indirect | 0.04154551
Cs.Hg.6.Sn.1.Zn.9.Br | -44.06998 | 4.056302 | Non-indirect | 0.6870092
Cs.Hg.6.Sn.2.Zn.8.Br | -53.07754 | 4.018433 | Non-indirect | 0.4581159
Cs.Hg.6.Sn.3.Zn.7.Br | -59.9648 | 3.987836 | Non-indirect | 0.2099102
Cs.Hg.6.Sn.4.Zn.6.Br | -66.07741 | 3.964352 | Non-indirect | -0.01616251
Cs.Hg.6.Sn.5.Zn.5.Br | -70.11208 | 3.947885 | Non-indirect | 0.0624913
Cs.Hg.6.Sn.6.Zn.4.Br | -73.02742 | 3.938399 | Indirect | 0.1711168
Cs.Hg.6.Sn.7.Zn.3.Br | -75.56764 | 3.935922 | Non-indirect | 0.02940786
Cs.Hg.6.Sn.8.Zn.2.Br | -78.02995 | 3.940543 | Non-indirect | -0.042238
Cs.Hg.6.Sn.9.Zn.1.Br | -78.99916 | 3.952417 | Non-indirect | 0.004477262
Cs.Hg.7.Sn.1.Zn.8.Br | -48.29339 | 4.029644 | Non-indirect | 0.6653042
Cs.Hg.7.Sn.2.Zn.7.Br | -56.19496 | 3.996761 | Non-indirect | 0.4173004
Cs.Hg.7.Sn.3.Zn.6.Br | -62.93987 | 3.971036 | Non-indirect | 0.1729026
Cs.Hg.7.Sn.4.Zn.5.Br | -68.75394 | 3.95235 | Non-indirect | -0.05082083
Cs.Hg.7.Sn.5.Zn.4.Br | -72.3598 | 3.94065 | Non-indirect | 0.03465557
Cs.Hg.7.Sn.6.Zn.3.Br | -75.12385 | 3.935944 | Non-indirect | -0.06189859
Cs.Hg.7.Sn.7.Zn.2.Br | -77.20298 | 3.938301 | Non-indirect | -0.06372535
Cs.Hg.7.Sn.8.Zn.1.Br | -78.79473 | 3.947854 | Non-indirect | -0.03079712
Cs.Hg.8.Sn.1.Zn.7.Br | -51.12495 | 4.006405 | Non-indirect | 0.6176045
Cs.Hg.8.Sn.2.Zn.6.Br | -58.79346 | 3.978426 | Non-indirect | 0.3675025
Cs.Hg.8.Sn.3.Zn.5.Br | -65.22626 | 3.957517 | Non-indirect | 0.1612676
Cs.Hg.8.Sn.4.Zn.4.Br | -70.86643 | 3.943604 | Non-indirect | 0.003977537
Cs.Hg.8.Sn.5.Zn.3.Br | -73.96543 | 3.936676 | Non-indirect | 0.02146548
Cs.Hg.8.Sn.6.Zn.2.Br | -76.48491 | 3.936782 | Non-indirect | -0.07152438
Cs.Hg.8.Sn.7.Zn.1.Br | -77.71027 | 3.944035 | Non-indirect | -0.04343647
Cs.Hg.9.Sn.1.Zn.6.Br | -53.2982 | 3.986527 | Non-indirect | 0.5546107
Cs.Hg.9.Sn.2.Zn.5.Br | -60.78017 | 3.963387 | Non-indirect | 0.3403183
Cs.Hg.9.Sn.3.Zn.4.Br | -67.11779 | 3.94726 | Non-indirect | 0.1496229
Cs.Hg.9.Sn.4.Zn.3.Br | -72.45164 | 3.938115 | Non-indirect | -0.01992339
Cs.Hg.9.Sn.5.Zn.2.Br | -74.76893 | 3.935981 | Non-indirect | 0.008481443
Cs.Hg.9.Sn.6.Zn.1.Br | -76.74464 | 3.940952 | Non-indirect | -0.05094385
Cs.Hg.10.Sn.1.Zn.5.Br | -54.8284 | 3.969961 | Non-indirect | 0.5206566
Cs.Hg.10.Sn.2.Zn.4.Br | -62.3298 | 3.951617 | Non-indirect | 0.2806856
Cs.Hg.10.Sn.3.Zn.3.Br | -68.37411 | 3.940258 | Non-indirect | 0.09976161
Cs.Hg.10.Sn.4.Zn.2.Br | -73.28924 | 3.935894 | Non-indirect | -0.02141804
Cs.Hg.10.Sn.5.Zn.1.Br | -74.82333 | 3.938598 | Non-indirect | -0.04318535
Cs.Hg.11.Sn.1.Zn.4.Br | -55.9689 | 3.956676 | Non-indirect | 0.4578047
Cs.Hg.11.Sn.2.Zn.3.Br | -63.18521 | 3.943104 | Non-indirect | 0.2397034
Cs.Hg.11.Sn.3.Zn.2.Br | -68.92138 | 3.936518 | Non-indirect | 0.07544541
Cs.Hg.11.Sn.4.Zn.1.Br | -73.01636 | 3.936969 | Non-indirect | -0.02509511
Cs.Hg.12.Sn.1.Zn.3.Br | -56.49141 | 3.946652 | Non-indirect | 0.3941016
Cs.Hg.12.Sn.2.Zn.2.Br | -63.29251 | 3.937848 | Non-indirect | 0.2082231
Cs.Hg.12.Sn.3.Zn.1.Br | -68.25971 | 3.936058 | Non-indirect | 0.06918287
Cs.Hg.13.Sn.1.Zn.2.Br | -56.29038 | 3.939883 | Non-indirect | 0.3626159
Cs.Hg.13.Sn.2.Zn.1.Br | -62.25489 | 3.935862 | Non-indirect | 0.1765469
Cs.Hg.14.Sn.1.Zn.1.Br | -54.86901 | 3.936376 | Non-indirect | 0.3308912
Cs.Pb.1.Sn.1.Zn.14.Br | -16.07066 | 4.216152 | Non-indirect | 1.26952
Cs.Pb.1.Sn.2.Zn.13.Br | -25.42902 | 4.154828 | Indirect | 1.164596
Cs.Pb.1.Sn.3.Zn.12.Br | -33.96683 | 4.101668 | Indirect | 1.071132
Cs.Pb.1.Sn.4.Zn.11.Br | -40.87318 | 4.056302 | Indirect | 0.9015343
Cs.Pb.1.Sn.5.Zn.10.Br | -47.10173 | 4.018433 | Indirect | 0.8174061
Cs.Pb.1.Sn.6.Zn.9.Br | -52.35307 | 3.987836 | Indirect | 0.7686847
Cs.Pb.1.Sn.7.Zn.8.Br | -57.39044 | 3.964352 | Indirect | 0.828169
Cs.Pb.1.Sn.8.Zn.7.Br | -59.95344 | 3.947885 | Indirect | 0.656832
Cs.Pb.1.Sn.9.Zn.6.Br | -62.3848 | 3.938399 | Indirect | 0.504764
Cs.Pb.1.Sn.10.Zn.5.Br | -64.86367 | 3.935922 | Indirect | 0.4110669
Cs.Pb.1.Sn.11.Zn.4.Br | -67.70808 | 3.940543 | Indirect | 0.340249
Cs.Pb.1.Sn.12.Zn.3.Br | -69.54371 | 3.952417 | Indirect | 0.3083602
Cs.Pb.1.Sn.13.Zn.2.Br | -71.55318 | 3.971771 | Non-indirect | 0.2930018
Cs.Pb.1.Sn.14.Zn.1.Br | -73.33373 | 3.998905 | Non-indirect | 0.291628
Cs.Pb.2.Sn.1.Zn.13.Br | -23.66387 | 4.149289 | Indirect | 1.346922
Cs.Pb.2.Sn.2.Zn.12.Br | -33.06227 | 4.096905 | Indirect | 1.23359
Cs.Pb.2.Sn.3.Zn.11.Br | -40.62772 | 4.052282 | Indirect | 1.053644
Cs.Pb.2.Sn.4.Zn.10.Br | -47.70693 | 4.015131 | Indirect | 0.8728926
Cs.Pb.2.Sn.5.Zn.9.Br | -53.23441 | 3.985234 | Indirect | 0.8070445
Cs.Pb.2.Sn.6.Zn.8.Br | -58.53818 | 3.962438 | Indirect | 0.8117822
Cs.Pb.2.Sn.7.Zn.7.Br | -61.33224 | 3.946652 | Indirect | 0.6715881
Cs.Pb.2.Sn.8.Zn.6.Br | -63.9712 | 3.937848 | Indirect | 0.5292373
Cs.Pb.2.Sn.9.Zn.5.Br | -66.56648 | 3.936058 | Indirect | 0.4122215
Cs.Pb.2.Sn.10.Zn.4.Br | -69.59137 | 3.941379 | Indirect | 0.3426426
Cs.Pb.2.Sn.11.Zn.3.Br | -71.6073 | 3.953972 | Indirect | 0.310873
Cs.Pb.2.Sn.12.Zn.2.Br | -73.80358 | 3.97407 | Non-indirect | 0.3037031
Cs.Pb.2.Sn.13.Zn.1.Br | -75.43143 | 4.001983 | Non-indirect | 0.3208035
Cs.Pb.3.Sn.1.Zn.12.Br | -30.4129 | 4.092215 | Indirect | 1.425495
Cs.Pb.3.Sn.2.Zn.11.Br | -39.00867 | 4.048332 | Indirect | 1.212062
Cs.Pb.3.Sn.3.Zn.10.Br | -46.71968 | 4.011898 | Indirect | 1.021005
Cs.Pb.3.Sn.4.Zn.9.Br | -52.8736 | 3.9827 | Indirect | 0.866897
Cs.Pb.3.Sn.5.Zn.8.Br | -58.57303 | 3.96059 | Indirect | 0.8259831
Cs.Pb.3.Sn.6.Zn.7.Br | -61.61257 | 3.945486 | Indirect | 0.6945705
Cs.Pb.3.Sn.7.Zn.6.Br | -64.50955 | 3.937363 | Indirect | 0.5606772
Cs.Pb.3.Sn.8.Zn.5.Br | -67.31947 | 3.936262 | Indirect | 0.3976107
Cs.Pb.3.Sn.9.Zn.4.Br | -70.36858 | 3.942284 | Indirect | 0.3757857
Cs.Pb.3.Sn.10.Zn.3.Br | -72.50445 | 3.955598 | Indirect | 0.3206837
Cs.Pb.3.Sn.11.Zn.2.Br | -74.82119 | 3.976444 | Non-indirect | 0.3410631
Cs.Pb.3.Sn.12.Zn.1.Br | -76.62671 | 4.005138 | Non-indirect | 0.3436724
Cs.Pb.4.Sn.1.Zn.11.Br | -35.90374 | 4.044454 | Indirect | 1.408286
Cs.Pb.4.Sn.2.Zn.10.Br | -44.65322 | 4.008734 | Indirect | 1.17618
Cs.Pb.4.Sn.3.Zn.9.Br | -51.47847 | 3.980232 | Indirect | 1.004497
Cs.Pb.4.Sn.4.Zn.8.Br | -57.7553 | 3.958809 | Indirect | 0.8478684
Cs.Pb.4.Sn.5.Zn.7.Br | -61.09655 | 3.944386 | Indirect | 0.7214916
Cs.Pb.4.Sn.6.Zn.6.Br | -64.2924 | 3.936946 | Indirect | 0.594887
Cs.Pb.4.Sn.7.Zn.5.Br | -67.16021 | 3.936534 | Indirect | 0.4555113
Cs.Pb.4.Sn.8.Zn.4.Br | -70.42459 | 3.943259 | Indirect | 0.4186834
Cs.Pb.4.Sn.9.Zn.3.Br | -72.73045 | 3.957296 | Indirect | 0.3825836
Cs.Pb.4.Sn.10.Zn.2.Br | -75.20136 | 3.978892 | Non-indirect | 0.3815314
Cs.Pb.4.Sn.11.Zn.1.Br | -77.21772 | 4.008373 | Non-indirect | 0.3665501
Cs.Pb.5.Sn.1.Zn.10.Br | -41.29304 | 4.005638 | Indirect | 1.375619
Cs.Pb.5.Sn.2.Zn.9.Br | -49.14393 | 3.977832 | Indirect | 1.151072
Cs.Pb.5.Sn.3.Zn.8.Br | -56.06406 | 3.957095 | Indirect | 0.9766113
Cs.Pb.5.Sn.4.Zn.7.Br | -59.7643 | 3.943352 | Indirect | 0.7924991
Cs.Pb.5.Sn.5.Zn.6.Br | -63.22564 | 3.936595 | Indirect | 0.6652822
Cs.Pb.5.Sn.6.Zn.5.Br | -66.37527 | 3.936873 | Indirect | 0.5377352
Cs.Pb.5.Sn.7.Zn.4.Br | -69.77906 | 3.944303 | Indirect | 0.494829
Cs.Pb.5.Sn.8.Zn.3.Br | -72.39778 | 3.959065 | Indirect | 0.4147113
Cs.Pb.5.Sn.9.Zn.2.Br | -75.10979 | 3.981415 | Non-indirect | 0.419574
Cs.Pb.5.Sn.10.Zn.1.Br | -77.31277 | 4.011686 | Non-indirect | 0.3852935
Cs.Pb.6.Sn.1.Zn.9.Br | -45.56269 | 3.9755 | Indirect | 1.352646
Cs.Pb.6.Sn.2.Zn.8.Br | -53.51611 | 3.955447 | Indirect | 1.115691
Cs.Pb.6.Sn.3.Zn.7.Br | -57.71185 | 3.942385 | Indirect | 0.8936376
Cs.Pb.6.Sn.4.Zn.6.Br | -61.51159 | 3.936311 | Indirect | 0.7751052
Cs.Pb.6.Sn.5.Zn.5.Br | -64.98086 | 3.937281 | Indirect | 0.5886439
Cs.Pb.6.Sn.6.Zn.4.Br | -68.696 | 3.945417 | Indirect | 0.5061436
Cs.Pb.6.Sn.7.Zn.3.Br | -71.57873 | 3.960907 | Indirect | 0.4722219
Cs.Pb.6.Sn.8.Zn.2.Br | -74.54373 | 3.984013 | Non-indirect | 0.4583659
Cs.Pb.6.Sn.9.Zn.1.Br | -76.98863 | 4.015078 | Non-indirect | 0.4124154
Cs.Pb.7.Sn.1.Zn.8.Br | -49.83143 | 3.953865 | Indirect | 1.316661
Cs.Pb.7.Sn.2.Zn.7.Br | -54.83701 | 3.941485 | Indirect | 1.056518
Cs.Pb.7.Sn.3.Zn.6.Br | -59.10734 | 3.936094 | Indirect | 0.9018518
Cs.Pb.7.Sn.4.Zn.5.Br | -63.01163 | 3.937757 | Indirect | 0.6882777
Cs.Pb.7.Sn.5.Zn.4.Br | -67.08613 | 3.9466 | Indirect | 0.5698334
Cs.Pb.7.Sn.6.Zn.3.Br | -70.25773 | 3.962821 | Indirect | 0.5281793
Cs.Pb.7.Sn.7.Zn.2.Br | -73.51475 | 3.986688 | Non-indirect | 0.4986789
Cs.Pb.7.Sn.8.Zn.1.Br | -76.23296 | 4.01855 | Non-indirect | 0.4422469
Cs.Pb.8.Sn.1.Zn.7.Br | -50.81107 | 3.94065 | Indirect | 1.232577
Cs.Pb.8.Sn.2.Zn.6.Br | -55.94383 | 3.935944 | Indirect | 1.039131
Cs.Pb.8.Sn.3.Zn.5.Br | -60.40318 | 3.938301 | Indirect | 0.815422
Cs.Pb.8.Sn.4.Zn.4.Br | -64.94396 | 3.947854 | Indirect | 0.6583101
Cs.Pb.8.Sn.5.Zn.3.Br | -68.37585 | 3.964808 | Indirect | 0.5726523
Cs.Pb.8.Sn.6.Zn.2.Br | -72.05486 | 3.989438 | Non-indirect | 0.5408825
Cs.Pb.8.Sn.7.Zn.1.Br | -75.06256 | 4.022102 | Non-indirect | 0.4725066
Cs.Pb.9.Sn.1.Zn.6.Br | -51.44432 | 3.935862 | Indirect | 1.118868
Cs.Pb.9.Sn.2.Zn.5.Br | -56.97167 | 3.938913 | Indirect | 0.9202254
Cs.Pb.9.Sn.3.Zn.4.Br | -62.07558 | 3.949179 | Indirect | 0.7591001
Cs.Pb.9.Sn.4.Zn.3.Br | -66.02205 | 3.966868 | Indirect | 0.6580846
Cs.Pb.9.Sn.5.Zn.2.Br | -70.09358 | 3.992264 | Non-indirect | 0.6245698
Cs.Pb.9.Sn.6.Zn.1.Br | -73.36853 | 4.025735 | Non-indirect | 0.5371635
Cs.Pb.10.Sn.1.Zn.5.Br | -52.52502 | 3.939594 | Indirect | 0.9961601
Cs.Pb.10.Sn.2.Zn.4.Br | -58.56215 | 3.950574 | Indirect | 0.8426259
Cs.Pb.10.Sn.3.Zn.3.Br | -63.04857 | 3.969001 | Indirect | 0.7422402
Cs.Pb.10.Sn.4.Zn.2.Br | -67.67995 | 3.995168 | Non-indirect | 0.7224317
Cs.Pb.10.Sn.5.Zn.1.Br | -71.23241 | 4.029449 | Non-indirect | 0.6172168
Cs.Pb.11.Sn.1.Zn.4.Br | -54.09824 | 3.95204 | Indirect | 0.9660362
Cs.Pb.11.Sn.2.Zn.3.Br | -59.45075 | 3.971208 | Indirect | 0.798752
Cs.Pb.11.Sn.3.Zn.2.Br | -64.58576 | 3.998148 | Non-indirect | 0.757935
Cs.Pb.11.Sn.4.Zn.1.Br | -68.67686 | 4.033245 | Non-indirect | 0.6574466
Cs.Pb.12.Sn.1.Zn.3.Br | -54.85268 | 3.973488 | Indirect | 0.8859001
Cs.Pb.12.Sn.2.Zn.2.Br | -60.81639 | 4.001206 | Non-indirect | 0.8098832
Cs.Pb.12.Sn.3.Zn.1.Br | -65.57731 | 4.037123 | Non-indirect | 0.7006734
Cs.Pb.13.Sn.1.Zn.2.Br | -56.06305 | 4.004342 | Non-indirect | 0.8711166
Cs.Pb.13.Sn.2.Zn.1.Br | -61.87448 | 4.041083 | Non-indirect | 0.7887101
Cs.Pb.14.Sn.1.Zn.1.Br | -57.18764 | 4.045126 | Non-indirect | 0.865722
Cs.Cd.1.Ge.1.Hg.1.Pb.13.Br | -64.76358 | 4.010019 | Non-indirect | 0.8686555
Cs.Cd.1.Ge.1.Hg.2.Pb.12.Br | -67.26971 | 3.996648 | Non-indirect | 0.8304921
Cs.Cd.1.Ge.1.Hg.3.Pb.11.Br | -68.71622 | 3.984675 | Indirect | 0.7509919
Cs.Cd.1.Ge.1.Hg.4.Pb.10.Br | -69.95512 | 3.97407 | Indirect | 0.6968619
Cs.Cd.1.Ge.1.Hg.5.Pb.9.Br | -70.94122 | 3.964808 | Indirect | 0.5845785
Cs.Cd.1.Ge.1.Hg.6.Pb.8.Br | -71.31811 | 3.956864 | Indirect | 0.5321472
Cs.Cd.1.Ge.1.Hg.7.Pb.7.Br | -71.61427 | 3.950218 | Indirect | 0.3843293
Cs.Cd.1.Ge.1.Hg.8.Pb.6.Br | -71.41089 | 3.944851 | Indirect | 0.4056191
Cs.Cd.1.Ge.1.Hg.9.Pb.5.Br | -70.87137 | 3.940745 | Indirect | 0.3948191
Cs.Cd.1.Ge.1.Hg.10.Pb.4.Br | -70.12562 | 3.937886 | Indirect | 0.4070984
Cs.Cd.1.Ge.1.Hg.11.Pb.3.Br | -68.84713 | 3.936262 | Indirect | 0.3937424
Cs.Cd.1.Ge.1.Hg.12.Pb.2.Br | -66.37541 | 3.935862 | Indirect | 0.3561995
Cs.Cd.1.Ge.1.Hg.13.Pb.1.Br | -62.82212 | 3.936676 | Indirect | 0.346807
Cs.Cd.1.Ge.2.Hg.1.Pb.12.Br | -69.92202 | 3.977049 | Non-indirect | 0.8011362
Cs.Cd.1.Ge.2.Hg.2.Pb.11.Br | -72.44081 | 3.967394 | Non-indirect | 0.7497066
Cs.Cd.1.Ge.2.Hg.3.Pb.10.Br | -74.1047 | 3.959065 | Non-indirect | 0.6155267
Cs.Cd.1.Ge.2.Hg.4.Pb.9.Br | -75.46828 | 3.95204 | Non-indirect | 0.5806594
Cs.Cd.1.Ge.2.Hg.5.Pb.8.Br | -76.35763 | 3.946298 | Indirect | 0.5000936
Cs.Cd.1.Ge.2.Hg.6.Pb.7.Br | -76.94314 | 3.941823 | Indirect | 0.3942757
Cs.Cd.1.Ge.2.Hg.7.Pb.6.Br | -77.28671 | 3.938598 | Indirect | 0.2471406
Cs.Cd.1.Ge.2.Hg.8.Pb.5.Br | -76.63268 | 3.936612 | Indirect | 0.3548187
Cs.Cd.1.Ge.2.Hg.9.Pb.4.Br | -76.09386 | 3.935853 | Indirect | 0.2597695
Cs.Cd.1.Ge.2.Hg.10.Pb.3.Br | -75.26154 | 3.936311 | Indirect | 0.2489881
Cs.Cd.1.Ge.2.Hg.11.Pb.2.Br | -73.70003 | 3.937979 | Indirect | 0.2181687
Cs.Cd.1.Ge.2.Hg.12.Pb.1.Br | -70.58973 | 3.940853 | Indirect | 0.2060204
Cs.Cd.1.Ge.3.Hg.1.Pb.11.Br | -74.26859 | 3.953972 | Non-indirect | 0.7513571
Cs.Cd.1.Ge.3.Hg.2.Pb.10.Br | -76.92434 | 3.947854 | Non-indirect | 0.6857948
Cs.Cd.1.Ge.3.Hg.3.Pb.9.Br | -78.78172 | 3.943008 | Non-indirect | 0.5166374
Cs.Cd.1.Ge.3.Hg.4.Pb.8.Br | -80.12586 | 3.939418 | Non-indirect | 0.3868168
Cs.Cd.1.Ge.3.Hg.5.Pb.7.Br | -81.11961 | 3.937069 | Indirect | 0.3502612
Cs.Cd.1.Ge.3.Hg.6.Pb.6.Br | -81.70955 | 3.935949 | Indirect | 0.248354
Cs.Cd.1.Ge.3.Hg.7.Pb.5.Br | -81.64956 | 3.93605 | Indirect | 0.289395
Cs.Cd.1.Ge.3.Hg.8.Pb.4.Br | -80.90476 | 3.937363 | Indirect | 0.1910712
Cs.Cd.1.Ge.3.Hg.9.Pb.3.Br | -80.26636 | 3.939883 | Indirect | 0.2191631
Cs.Cd.1.Ge.3.Hg.10.Pb.2.Br | -79.02528 | 3.943604 | Indirect | 0.1550088
Cs.Cd.1.Ge.3.Hg.11.Pb.1.Br | -77.00542 | 3.948526 | Indirect | 0.08380634
Cs.Cd.1.Ge.4.Hg.1.Pb.10.Br | -78.35872 | 3.940344 | Non-indirect | 0.6835699
Cs.Cd.1.Ge.4.Hg.2.Pb.9.Br | -80.98466 | 3.937631 | Non-indirect | 0.6205226
Cs.Cd.1.Ge.4.Hg.3.Pb.8.Br | -83.02216 | 3.936152 | Non-indirect | 0.405849
Cs.Cd.1.Ge.4.Hg.4.Pb.7.Br | -84.34637 | 3.935894 | Indirect | 0.4143438
Cs.Cd.1.Ge.4.Hg.5.Pb.6.Br | -85.33406 | 3.936852 | Indirect | 0.261449
Cs.Cd.1.Ge.4.Hg.6.Pb.5.Br | -85.54698 | 3.939017 | Indirect | 0.2952552
Cs.Cd.1.Ge.4.Hg.7.Pb.4.Br | -85.32519 | 3.942385 | Indirect | 0.270389
Cs.Cd.1.Ge.4.Hg.8.Pb.3.Br | -84.52796 | 3.946954 | Indirect | 0.1731308
Cs.Cd.1.Ge.4.Hg.9.Pb.2.Br | -83.64553 | 3.952723 | Indirect | 0.1279625
Cs.Cd.1.Ge.4.Hg.10.Pb.1.Br | -81.39572 | 3.959691 | Indirect | 0.07479084
Cs.Cd.1.Ge.5.Hg.1.Pb.9.Br | -81.98913 | 3.935844 | Non-indirect | 0.6152288
Cs.Cd.1.Ge.5.Hg.2.Pb.8.Br | -84.89558 | 3.936445 | Non-indirect | 0.4833646
Cs.Cd.1.Ge.5.Hg.3.Pb.7.Br | -86.88159 | 3.938255 | Non-indirect | 0.3292647
Cs.Cd.1.Ge.5.Hg.4.Pb.6.Br | -88.05907 | 3.94127 | Non-indirect | 0.2998578
Cs.Cd.1.Ge.5.Hg.5.Pb.5.Br | -88.79434 | 3.945486 | Indirect | 0.3200563
Cs.Cd.1.Ge.5.Hg.6.Pb.4.Br | -88.85311 | 3.950901 | Indirect | 0.2701238
Cs.Cd.1.Ge.5.Hg.7.Pb.3.Br | -88.48218 | 3.957517 | Indirect | 0.2148156
Cs.Cd.1.Ge.5.Hg.8.Pb.2.Br | -87.06557 | 3.965335 | Indirect | 0.1130337
Cs.Cd.1.Ge.5.Hg.9.Pb.1.Br | -85.36434 | 3.974359 | Indirect | 0.07111996
Cs.Cd.1.Ge.6.Hg.1.Pb.8.Br | -85.56159 | 3.940258 | Non-indirect | 0.5710286
Cs.Cd.1.Ge.6.Hg.2.Pb.7.Br | -88.45122 | 3.944121 | Non-indirect | 0.4250385
Cs.Cd.1.Ge.6.Hg.3.Pb.6.Br | -90.07551 | 3.949184 | Non-indirect | 0.3887732
Cs.Cd.1.Ge.6.Hg.4.Pb.5.Br | -91.19657 | 3.955447 | Non-indirect | 0.3445117
Cs.Cd.1.Ge.6.Hg.5.Pb.4.Br | -91.67259 | 3.96291 | Non-indirect | 0.2293214
Cs.Cd.1.Ge.6.Hg.6.Pb.3.Br | -91.43453 | 3.971579 | Indirect | 0.1894761
Cs.Cd.1.Ge.6.Hg.7.Pb.2.Br | -90.56508 | 3.981458 | Indirect | 0.1407011
Cs.Cd.1.Ge.6.Hg.8.Pb.1.Br | -88.0162 | 3.992553 | Non-indirect | 0.05783147
Cs.Cd.1.Ge.7.Hg.1.Pb.7.Br | -88.86828 | 3.95348 | Non-indirect | 0.5306032
Cs.Cd.1.Ge.7.Hg.2.Pb.6.Br | -91.4373 | 3.96059 | Non-indirect | 0.4853016
Cs.Cd.1.Ge.7.Hg.3.Pb.5.Br | -92.95407 | 3.968904 | Non-indirect | 0.4017361
Cs.Cd.1.Ge.7.Hg.4.Pb.4.Br | -93.50688 | 3.978426 | Non-indirect | 0.2901915
Cs.Cd.1.Ge.7.Hg.5.Pb.3.Br | -93.31713 | 3.989163 | Non-indirect | 0.1606804
Cs.Cd.1.Ge.7.Hg.6.Pb.2.Br | -92.72015 | 4.001123 | Non-indirect | 0.1266049
Cs.Cd.1.Ge.7.Hg.7.Pb.1.Br | -91.24926 | 4.014316 | Indirect | 0.07820934
Cs.Cd.1.Ge.8.Hg.1.Pb.6.Br | -91.45073 | 3.9755 | Non-indirect | 0.5949152
Cs.Cd.1.Ge.8.Hg.2.Pb.5.Br | -93.54721 | 3.985878 | Non-indirect | 0.4137135
Cs.Cd.1.Ge.8.Hg.3.Pb.4.Br | -94.88597 | 3.997478 | Non-indirect | 0.3320246
Cs.Cd.1.Ge.8.Hg.4.Pb.3.Br | -95.29794 | 4.010307 | Non-indirect | 0.2476692
Cs.Cd.1.Ge.8.Hg.5.Pb.2.Br | -94.70038 | 4.024378 | Non-indirect | 0.1635602
Cs.Cd.1.Ge.8.Hg.6.Pb.1.Br | -93.3589 | 4.039705 | Non-indirect | 0.08753508
Cs.Cd.1.Ge.9.Hg.1.Pb.5.Br | -93.48414 | 4.006405 | Non-indirect | 0.5100325
Cs.Cd.1.Ge.9.Hg.2.Pb.4.Br | -95.51964 | 4.02011 | Non-indirect | 0.3546318
Cs.Cd.1.Ge.9.Hg.3.Pb.3.Br | -96.50865 | 4.035066 | Non-indirect | 0.2777621
Cs.Cd.1.Ge.9.Hg.4.Pb.2.Br | -96.48046 | 4.051288 | Non-indirect | 0.1946921
Cs.Cd.1.Ge.9.Hg.5.Pb.1.Br | -95.28118 | 4.068792 | Non-indirect | 0.05941439
Cs.Cd.1.Ge.10.Hg.1.Pb.4.Br | -95.25218 | 4.046384 | Non-indirect | 0.4543163
Cs.Cd.1.Ge.10.Hg.2.Pb.3.Br | -97.05321 | 4.063509 | Non-indirect | 0.3006302
Cs.Cd.1.Ge.10.Hg.3.Pb.2.Br | -97.58239 | 4.081931 | Non-indirect | 0.2219176
Cs.Cd.1.Ge.10.Hg.4.Pb.1.Br | -96.97447 | 4.101668 | Non-indirect | 0.1164327
Cs.Cd.1.Ge.11.Hg.1.Pb.3.Br | -96.83109 | 4.095725 | Non-indirect | 0.3807054
Cs.Cd.1.Ge.11.Hg.2.Pb.2.Br | -98.32594 | 4.116405 | Non-indirect | 0.2439111
Cs.Cd.1.Ge.11.Hg.3.Pb.1.Br | -98.1714 | 4.138442 | Non-indirect | 0.1591615
Cs.Cd.1.Ge.12.Hg.1.Pb.2.Br | -98.05083 | 4.154828 | Non-indirect | 0.3163323
Cs.Cd.1.Ge.12.Hg.2.Pb.1.Br | -98.76258 | 4.17924 | Non-indirect | 0.1796422
Cs.Cd.1.Ge.13.Hg.1.Pb.1.Br | -98.58811 | 4.22421 | Non-indirect | 0.2021905
Cs.Cd.2.Ge.1.Hg.1.Pb.12.Br | -65.84823 | 3.99155 | Non-indirect | 0.9243621
Cs.Cd.2.Ge.1.Hg.2.Pb.11.Br | -68.59165 | 3.980144 | Indirect | 0.8788127
Cs.Cd.2.Ge.1.Hg.3.Pb.10.Br | -70.15732 | 3.970095 | Indirect | 0.7836124
Cs.Cd.2.Ge.1.Hg.4.Pb.9.Br | -71.35579 | 3.961379 | Indirect | 0.7199448
Cs.Cd.2.Ge.1.Hg.5.Pb.8.Br | -72.19158 | 3.953972 | Indirect | 0.6280519
Cs.Cd.2.Ge.1.Hg.6.Pb.7.Br | -72.67573 | 3.947854 | Indirect | 0.4097708
Cs.Cd.2.Ge.1.Hg.7.Pb.6.Br | -72.72079 | 3.943008 | Indirect | 0.4236713
Cs.Cd.2.Ge.1.Hg.8.Pb.5.Br | -72.43659 | 3.939418 | Indirect | 0.4076253
Cs.Cd.2.Ge.1.Hg.9.Pb.4.Br | -71.89477 | 3.937069 | Indirect | 0.4587204
Cs.Cd.2.Ge.1.Hg.10.Pb.3.Br | -70.83615 | 3.935949 | Indirect | 0.4314139
Cs.Cd.2.Ge.1.Hg.11.Pb.2.Br | -68.26703 | 3.93605 | Indirect | 0.4000566
Cs.Cd.2.Ge.1.Hg.12.Pb.1.Br | -64.77472 | 3.937363 | Indirect | 0.4060436
Cs.Cd.2.Ge.2.Hg.1.Pb.11.Br | -71.15088 | 3.963805 | Non-indirect | 0.860662
Cs.Cd.2.Ge.2.Hg.2.Pb.10.Br | -73.86111 | 3.956016 | Non-indirect | 0.7792505
Cs.Cd.2.Ge.2.Hg.3.Pb.9.Br | -75.5285 | 3.949521 | Non-indirect | 0.6372215
Cs.Cd.2.Ge.2.Hg.4.Pb.8.Br | -76.86858 | 3.944303 | Indirect | 0.5405786
Cs.Cd.2.Ge.2.Hg.5.Pb.7.Br | -77.74787 | 3.940344 | Indirect | 0.4201323
Cs.Cd.2.Ge.2.Hg.6.Pb.6.Br | -78.32909 | 3.937631 | Indirect | 0.2624611
Cs.Cd.2.Ge.2.Hg.7.Pb.5.Br | -77.9635 | 3.936152 | Indirect | 0.3702964
Cs.Cd.2.Ge.2.Hg.8.Pb.4.Br | -77.51004 | 3.935894 | Indirect | 0.3339847
Cs.Cd.2.Ge.2.Hg.9.Pb.3.Br | -76.97942 | 3.936852 | Indirect | 0.3220588
Cs.Cd.2.Ge.2.Hg.10.Pb.2.Br | -75.49024 | 3.939017 | Indirect | 0.2877676
Cs.Cd.2.Ge.2.Hg.11.Pb.1.Br | -72.35476 | 3.942385 | Indirect | 0.2919461
Cs.Cd.2.Ge.3.Hg.1.Pb.10.Br | -75.65952 | 3.945706 | Non-indirect | 0.7830062
Cs.Cd.2.Ge.3.Hg.2.Pb.9.Br | -78.31582 | 3.941379 | Non-indirect | 0.7563313
Cs.Cd.2.Ge.3.Hg.3.Pb.8.Br | -80.24134 | 3.938301 | Indirect | 0.6621652
Cs.Cd.2.Ge.3.Hg.4.Pb.7.Br | -81.56046 | 3.936459 | Indirect | 0.4256643
Cs.Cd.2.Ge.3.Hg.5.Pb.6.Br | -82.4426 | 3.935844 | Indirect | 0.2627836
Cs.Cd.2.Ge.3.Hg.6.Pb.5.Br | -82.60077 | 3.936445 | Indirect | 0.2418414
Cs.Cd.2.Ge.3.Hg.7.Pb.4.Br | -82.27345 | 3.938255 | Indirect | 0.3856399
Cs.Cd.2.Ge.3.Hg.8.Pb.3.Br | -81.67259 | 3.94127 | Indirect | 0.3057331
Cs.Cd.2.Ge.3.Hg.9.Pb.2.Br | -80.68568 | 3.945486 | Indirect | 0.203872
Cs.Cd.2.Ge.3.Hg.10.Pb.1.Br | -78.55217 | 3.950901 | Indirect | 0.1721585
Cs.Cd.2.Ge.4.Hg.1.Pb.9.Br | -79.63306 | 3.936873 | Non-indirect | 0.7509138
Cs.Cd.2.Ge.4.Hg.2.Pb.8.Br | -82.47393 | 3.935898 | Non-indirect | 0.6966251
Cs.Cd.2.Ge.4.Hg.3.Pb.7.Br | -84.39436 | 3.936142 | Indirect | 0.461882
Cs.Cd.2.Ge.4.Hg.4.Pb.6.Br | -85.72804 | 3.937597 | Indirect | 0.2917392
Cs.Cd.2.Ge.4.Hg.5.Pb.5.Br | -86.18849 | 3.940258 | Indirect | 0.2614226
Cs.Cd.2.Ge.4.Hg.6.Pb.4.Br | -86.34846 | 3.944121 | Indirect | 0.3960094
Cs.Cd.2.Ge.4.Hg.7.Pb.3.Br | -85.78941 | 3.949184 | Indirect | 0.2931527
Cs.Cd.2.Ge.4.Hg.8.Pb.2.Br | -84.73173 | 3.955447 | Indirect | 0.211246
Cs.Cd.2.Ge.4.Hg.9.Pb.1.Br | -82.55886 | 3.96291 | Indirect | 0.1496969
Cs.Cd.2.Ge.5.Hg.1.Pb.8.Br | -83.51537 | 3.937044 | Non-indirect | 0.7280037
Cs.Cd.2.Ge.5.Hg.2.Pb.7.Br | -86.27496 | 3.939351 | Non-indirect | 0.5240116
Cs.Cd.2.Ge.5.Hg.3.Pb.6.Br | -88.0197 | 3.94286 | Non-indirect | 0.3295573
Cs.Cd.2.Ge.5.Hg.4.Pb.5.Br | -89.04496 | 3.94757 | Non-indirect | 0.2933666
Cs.Cd.2.Ge.5.Hg.5.Pb.4.Br | -89.29059 | 3.95348 | Non-indirect | 0.300481
Cs.Cd.2.Ge.5.Hg.6.Pb.3.Br | -89.21017 | 3.96059 | Indirect | 0.2977656
Cs.Cd.2.Ge.5.Hg.7.Pb.2.Br | -87.99152 | 3.968904 | Indirect | 0.139766
Cs.Cd.2.Ge.5.Hg.8.Pb.1.Br | -86.27708 | 3.978426 | Indirect | 0.1579652
Cs.Cd.2.Ge.6.Hg.1.Pb.7.Br | -86.93846 | 3.946061 | Non-indirect | 0.6002568
Cs.Cd.2.Ge.6.Hg.2.Pb.6.Br | -89.50551 | 3.951617 | Non-indirect | 0.4464779
Cs.Cd.2.Ge.6.Hg.3.Pb.5.Br | -90.99535 | 3.958374 | Non-indirect | 0.3391732
Cs.Cd.2.Ge.6.Hg.4.Pb.4.Br | -91.91417 | 3.966334 | Non-indirect | 0.321789
Cs.Cd.2.Ge.6.Hg.5.Pb.3.Br | -91.80634 | 3.9755 | Indirect | 0.2619557
Cs.Cd.2.Ge.6.Hg.6.Pb.2.Br | -91.26789 | 3.985878 | Indirect | 0.2140208
Cs.Cd.2.Ge.6.Hg.7.Pb.1.Br | -89.00717 | 3.997478 | Non-indirect | 0.07377368
Cs.Cd.2.Ge.7.Hg.1.Pb.6.Br | -90.01722 | 3.963868 | Non-indirect | 0.559162
Cs.Cd.2.Ge.7.Hg.2.Pb.5.Br | -92.32515 | 3.972678 | Non-indirect | 0.4551103
Cs.Cd.2.Ge.7.Hg.3.Pb.4.Br | -93.5209 | 3.9827 | Non-indirect | 0.3468018
Cs.Cd.2.Ge.7.Hg.4.Pb.3.Br | -93.715 | 3.993939 | Indirect | 0.3293425
Cs.Cd.2.Ge.7.Hg.5.Pb.2.Br | -92.99463 | 4.006405 | Non-indirect | 0.2168925
Cs.Cd.2.Ge.7.Hg.6.Pb.1.Br | -91.86784 | 4.02011 | Indirect | 0.1306463
Cs.Cd.2.Ge.8.Hg.1.Pb.5.Br | -92.23223 | 3.990506 | Non-indirect | 0.6639367
Cs.Cd.2.Ge.8.Hg.2.Pb.4.Br | -94.1792 | 4.002611 | Non-indirect | 0.3807041
Cs.Cd.2.Ge.8.Hg.3.Pb.3.Br | -95.05684 | 4.01595 | Non-indirect | 0.3333644
Cs.Cd.2.Ge.8.Hg.4.Pb.2.Br | -95.0309 | 4.030536 | Indirect | 0.2535095
Cs.Cd.2.Ge.8.Hg.5.Pb.1.Br | -93.61106 | 4.046384 | Non-indirect | 0.1483572
Cs.Cd.2.Ge.9.Hg.1.Pb.4.Br | -94.01944 | 4.026116 | Non-indirect | 0.5618336
Cs.Cd.2.Ge.9.Hg.2.Pb.3.Br | -95.72102 | 4.041591 | Non-indirect | 0.3289909
Cs.Cd.2.Ge.9.Hg.3.Pb.2.Br | -96.26473 | 4.058339 | Non-indirect | 0.281683
Cs.Cd.2.Ge.9.Hg.4.Pb.1.Br | -95.30831 | 4.076377 | Non-indirect | 0.1631213
Cs.Cd.2.Ge.10.Hg.1.Pb.3.Br | -95.54338 | 4.070937 | Non-indirect | 0.4991039
Cs.Cd.2.Ge.10.Hg.2.Pb.2.Br | -96.79053 | 4.089897 | Non-indirect | 0.3244473
Cs.Cd.2.Ge.10.Hg.3.Pb.1.Br | -96.65989 | 4.110183 | Non-indirect | 0.1387497
Cs.Cd.2.Ge.11.Hg.1.Pb.2.Br | -96.65695 | 4.125314 | Non-indirect | 0.3256649
Cs.Cd.2.Ge.11.Hg.2.Pb.1.Br | -97.24709 | 4.147916 | Non-indirect | 0.2005527
Cs.Cd.2.Ge.12.Hg.1.Pb.1.Br | -97.06554 | 4.189707 | Non-indirect | 0.2584417
Cs.Cd.3.Ge.1.Hg.1.Pb.11.Br | -66.38677 | 3.975843 | Indirect | 0.9886928
Cs.Cd.3.Ge.1.Hg.2.Pb.10.Br | -69.10553 | 3.966346 | Indirect | 0.9071684
Cs.Cd.3.Ge.1.Hg.3.Pb.9.Br | -70.70793 | 3.958171 | Indirect | 0.7853279
Cs.Cd.3.Ge.1.Hg.4.Pb.8.Br | -71.89163 | 3.951298 | Indirect | 0.6887394
Cs.Cd.3.Ge.1.Hg.5.Pb.7.Br | -72.72898 | 3.945706 | Indirect | 0.6128407
Cs.Cd.3.Ge.1.Hg.6.Pb.6.Br | -72.91646 | 3.941379 | Indirect | 0.6360844
Cs.Cd.3.Ge.1.Hg.7.Pb.5.Br | -72.93904 | 3.938301 | Indirect | 0.6103993
Cs.Cd.3.Ge.1.Hg.8.Pb.4.Br | -72.49308 | 3.936459 | Indirect | 0.5230464
Cs.Cd.3.Ge.1.Hg.9.Pb.3.Br | -71.6421 | 3.935844 | Indirect | 0.4888053
Cs.Cd.3.Ge.1.Hg.10.Pb.2.Br | -69.22119 | 3.936445 | Indirect | 0.4631607
Cs.Cd.3.Ge.1.Hg.11.Pb.1.Br | -65.76969 | 3.938255 | Indirect | 0.4102949
Cs.Cd.3.Ge.2.Hg.1.Pb.10.Br | -71.70081 | 3.953186 | Non-indirect | 0.9014594
Cs.Cd.3.Ge.2.Hg.2.Pb.9.Br | -74.39219 | 3.947219 | Indirect | 0.7695951
Cs.Cd.3.Ge.2.Hg.3.Pb.8.Br | -76.14797 | 3.942521 | Indirect | 0.6647075
Cs.Cd.3.Ge.2.Hg.4.Pb.7.Br | -77.36037 | 3.939077 | Indirect | 0.6011932
Cs.Cd.3.Ge.2.Hg.5.Pb.6.Br | -78.15273 | 3.936873 | Indirect | 0.5107918
Cs.Cd.3.Ge.2.Hg.6.Pb.5.Br | -78.23642 | 3.935898 | Indirect | 0.580256
Cs.Cd.3.Ge.2.Hg.7.Pb.4.Br | -78.06052 | 3.936142 | Indirect | 0.5276353
Cs.Cd.3.Ge.2.Hg.8.Pb.3.Br | -77.53902 | 3.937597 | Indirect | 0.3901978
Cs.Cd.3.Ge.2.Hg.9.Pb.2.Br | -76.17162 | 3.940258 | Indirect | 0.3268255
Cs.Cd.3.Ge.2.Hg.10.Pb.1.Br | -73.20849 | 3.944121 | Indirect | 0.2811832
Cs.Cd.3.Ge.3.Hg.1.Pb.9.Br | -76.17504 | 3.939961 | Non-indirect | 0.8282318
Cs.Cd.3.Ge.3.Hg.2.Pb.8.Br | -78.96651 | 3.937393 | Indirect | 0.8179192
Cs.Cd.3.Ge.3.Hg.3.Pb.7.Br | -80.699 | 3.936058 | Indirect | 0.6140765
Cs.Cd.3.Ge.3.Hg.4.Pb.6.Br | -81.93042 | 3.935944 | Indirect | 0.4081479
Cs.Cd.3.Ge.3.Hg.5.Pb.5.Br | -82.47282 | 3.937044 | Indirect | 0.261367
Cs.Cd.3.Ge.3.Hg.6.Pb.4.Br | -82.62404 | 3.939351 | Indirect | 0.4853994
Cs.Cd.3.Ge.3.Hg.7.Pb.3.Br | -81.84405 | 3.94286 | Indirect | 0.3775126
Cs.Cd.3.Ge.3.Hg.8.Pb.2.Br | -80.90499 | 3.94757 | Indirect | 0.2925937
Cs.Cd.3.Ge.3.Hg.9.Pb.1.Br | -79.12297 | 3.95348 | Indirect | 0.2508473
Cs.Cd.3.Ge.4.Hg.1.Pb.8.Br | -80.33554 | 3.935851 | Indirect | 0.8042408
Cs.Cd.3.Ge.4.Hg.2.Pb.7.Br | -83.04007 | 3.936595 | Indirect | 0.7184042
Cs.Cd.3.Ge.4.Hg.3.Pb.6.Br | -84.70488 | 3.938547 | Indirect | 0.4396211
Cs.Cd.3.Ge.4.Hg.4.Pb.5.Br | -85.69723 | 3.941704 | Indirect | 0.2807012
Cs.Cd.3.Ge.4.Hg.5.Pb.4.Br | -85.90137 | 3.946061 | Indirect | 0.2568906
Cs.Cd.3.Ge.4.Hg.6.Pb.3.Br | -85.64315 | 3.951617 | Indirect | 0.3626769
Cs.Cd.3.Ge.4.Hg.7.Pb.2.Br | -84.87061 | 3.958374 | Indirect | 0.2230155
Cs.Cd.3.Ge.4.Hg.8.Pb.1.Br | -82.70956 | 3.966334 | Indirect | 0.1406636
Cs.Cd.3.Ge.5.Hg.1.Pb.7.Br | -84.01136 | 3.94065 | Non-indirect | 0.7252845
Cs.Cd.3.Ge.5.Hg.2.Pb.6.Br | -86.49964 | 3.944655 | Indirect | 0.5823707
Cs.Cd.3.Ge.5.Hg.3.Pb.5.Br | -88.17862 | 3.949859 | Indirect | 0.4841467
Cs.Cd.3.Ge.5.Hg.4.Pb.4.Br | -88.72038 | 3.956262 | Indirect | 0.3004877
Cs.Cd.3.Ge.5.Hg.5.Pb.3.Br | -88.66875 | 3.963868 | Indirect | 0.3746394
Cs.Cd.3.Ge.5.Hg.6.Pb.2.Br | -87.7992 | 3.972678 | Indirect | 0.1862156
Cs.Cd.3.Ge.5.Hg.7.Pb.1.Br | -86.29908 | 3.9827 | Indirect | 0.1395781
Cs.Cd.3.Ge.6.Hg.1.Pb.6.Br | -87.22982 | 3.954254 | Non-indirect | 0.6539694
Cs.Cd.3.Ge.6.Hg.2.Pb.5.Br | -89.51642 | 3.961506 | Non-indirect | 0.3962832
Cs.Cd.3.Ge.6.Hg.3.Pb.4.Br | -90.85419 | 3.969961 | Indirect | 0.4088118
Cs.Cd.3.Ge.6.Hg.4.Pb.3.Br | -91.15131 | 3.979626 | Indirect | 0.2966964
Cs.Cd.3.Ge.6.Hg.5.Pb.2.Br | -90.66571 | 3.990506 | Indirect | 0.2754838
Cs.Cd.3.Ge.6.Hg.6.Pb.1.Br | -88.89762 | 4.002611 | Non-indirect | 0.116909
Cs.Cd.3.Ge.7.Hg.1.Pb.5.Br | -90.06662 | 3.976658 | Non-indirect | 0.5580311
Cs.Cd.3.Ge.7.Hg.2.Pb.4.Br | -92.04949 | 3.98718 | Non-indirect | 0.4321432
Cs.Cd.3.Ge.7.Hg.3.Pb.3.Br | -92.73235 | 3.998923 | Non-indirect | 0.3470256
Cs.Cd.3.Ge.7.Hg.4.Pb.2.Br | -92.47201 | 4.011898 | Indirect | 0.2590222
Cs.Cd.3.Ge.7.Hg.5.Pb.1.Br | -91.13696 | 4.026116 | Non-indirect | 0.1440297
Cs.Cd.3.Ge.8.Hg.1.Pb.4.Br | -91.86607 | 4.007953 | Indirect | 0.7351412
Cs.Cd.3.Ge.8.Hg.2.Pb.3.Br | -93.36642 | 4.021804 | Non-indirect | 0.3572471
Cs.Cd.3.Ge.8.Hg.3.Pb.2.Br | -93.9064 | 4.036908 | Indirect | 0.3558809
Cs.Cd.3.Ge.8.Hg.4.Pb.1.Br | -92.9276 | 4.05328 | Non-indirect | 0.1776372
Cs.Cd.3.Ge.9.Hg.1.Pb.3.Br | -93.35565 | 4.048332 | Non-indirect | 0.444054
Cs.Cd.3.Ge.9.Hg.2.Pb.2.Br | -94.56925 | 4.065609 | Non-indirect | 0.382052
Cs.Cd.3.Ge.9.Hg.3.Pb.1.Br | -94.17345 | 4.084184 | Non-indirect | 0.1698158
Cs.Cd.3.Ge.10.Hg.1.Pb.2.Br | -94.34598 | 4.098089 | Non-indirect | 0.3695112
Cs.Cd.3.Ge.10.Hg.2.Pb.1.Br | -94.9246 | 4.118927 | Non-indirect | 0.2345253
Cs.Cd.3.Ge.11.Hg.1.Pb.1.Br | -94.77162 | 4.157626 | Non-indirect | 0.3013858
Cs.Cd.4.Ge.1.Hg.1.Pb.10.Br | -66.33297 | 3.962821 | Indirect | 1.042669
Cs.Cd.4.Ge.1.Hg.2.Pb.9.Br | -69.0222 | 3.955185 | Indirect | 0.8914834
Cs.Cd.4.Ge.1.Hg.3.Pb.8.Br | -70.7692 | 3.948841 | Indirect | 0.9139387
Cs.Cd.4.Ge.1.Hg.4.Pb.7.Br | -71.91159 | 3.943772 | Indirect | 0.8549413
Cs.Cd.4.Ge.1.Hg.5.Pb.6.Br | -72.44099 | 3.939961 | Indirect | 0.6167521
Cs.Cd.4.Ge.1.Hg.6.Pb.5.Br | -72.80205 | 3.937393 | Indirect | 0.6893204
Cs.Cd.4.Ge.1.Hg.7.Pb.4.Br | -72.53513 | 3.936058 | Indirect | 0.6331711
Cs.Cd.4.Ge.1.Hg.8.Pb.3.Br | -71.68513 | 3.935944 | Indirect | 0.5428275
Cs.Cd.4.Ge.1.Hg.9.Pb.2.Br | -69.47845 | 3.937044 | Indirect | 0.4820413
Cs.Cd.4.Ge.1.Hg.10.Pb.1.Br | -65.93127 | 3.939351 | Indirect | 0.5480107
Cs.Cd.4.Ge.2.Hg.1.Pb.9.Br | -71.65245 | 3.945132 | Indirect | 0.9656639
Cs.Cd.4.Ge.2.Hg.2.Pb.8.Br | -74.50269 | 3.940952 | Indirect | 0.9689533
Cs.Cd.4.Ge.2.Hg.3.Pb.7.Br | -76.05679 | 3.93802 | Indirect | 0.6626734
Cs.Cd.4.Ge.2.Hg.4.Pb.6.Br | -77.27708 | 3.936324 | Indirect | 0.5624809
Cs.Cd.4.Ge.2.Hg.5.Pb.5.Br | -77.70763 | 3.935851 | Indirect | 0.7061939
Cs.Cd.4.Ge.2.Hg.6.Pb.4.Br | -77.82052 | 3.936595 | Indirect | 0.5744277
Cs.Cd.4.Ge.2.Hg.7.Pb.3.Br | -77.09422 | 3.938547 | Indirect | 0.4716255
Cs.Cd.4.Ge.2.Hg.8.Pb.2.Br | -76.10842 | 3.941704 | Indirect | 0.346646
Cs.Cd.4.Ge.2.Hg.9.Pb.1.Br | -73.20586 | 3.946061 | Indirect | 0.4511918
Cs.Cd.4.Ge.3.Hg.1.Pb.8.Br | -76.17355 | 3.936695 | Indirect | 0.886955
Cs.Cd.4.Ge.3.Hg.2.Pb.7.Br | -78.85967 | 3.935864 | Indirect | 0.7396212
Cs.Cd.4.Ge.3.Hg.3.Pb.6.Br | -80.56869 | 3.93625 | Indirect | 0.5860097
Cs.Cd.4.Ge.3.Hg.4.Pb.5.Br | -81.4691 | 3.937848 | Indirect | 0.4269575
Cs.Cd.4.Ge.3.Hg.5.Pb.4.Br | -81.60945 | 3.94065 | Indirect | 0.5576466
Cs.Cd.4.Ge.3.Hg.6.Pb.3.Br | -81.53009 | 3.944655 | Indirect | 0.4044151
Cs.Cd.4.Ge.3.Hg.7.Pb.2.Br | -80.47707 | 3.949859 | Indirect | 0.3165924
Cs.Cd.4.Ge.3.Hg.8.Pb.1.Br | -78.82835 | 3.956262 | Indirect | 0.2661138
Cs.Cd.4.Ge.4.Hg.1.Pb.7.Br | -80.28451 | 3.937253 | Indirect | 0.8095511
Cs.Cd.4.Ge.4.Hg.2.Pb.6.Br | -82.86419 | 3.939701 | Indirect | 0.6901715
Cs.Cd.4.Ge.4.Hg.3.Pb.5.Br | -84.24293 | 3.943352 | Indirect | 0.4606613
Cs.Cd.4.Ge.4.Hg.4.Pb.4.Br | -84.8956 | 3.948203 | Indirect | 0.502811
Cs.Cd.4.Ge.4.Hg.5.Pb.3.Br | -84.6331 | 3.954254 | Indirect | 0.4372594
Cs.Cd.4.Ge.4.Hg.6.Pb.2.Br | -84.1547 | 3.961506 | Indirect | 0.306505
Cs.Cd.4.Ge.4.Hg.7.Pb.1.Br | -82.09765 | 3.969961 | Indirect | 0.2005578
Cs.Cd.4.Ge.5.Hg.1.Pb.6.Br | -83.64668 | 3.946652 | Indirect | 0.6686453
Cs.Cd.4.Ge.5.Hg.2.Pb.5.Br | -86.1245 | 3.95235 | Indirect | 0.5877264
Cs.Cd.4.Ge.5.Hg.3.Pb.4.Br | -87.24052 | 3.959248 | Indirect | 0.3487464
Cs.Cd.4.Ge.5.Hg.4.Pb.3.Br | -87.60232 | 3.967349 | Indirect | 0.4196608
Cs.Cd.4.Ge.5.Hg.5.Pb.2.Br | -86.85148 | 3.976658 | Indirect | 0.3296545
Cs.Cd.4.Ge.5.Hg.6.Pb.1.Br | -85.53819 | 3.98718 | Indirect | 0.1771201
Cs.Cd.4.Ge.6.Hg.1.Pb.5.Br | -86.56455 | 3.964842 | Non-indirect | 0.5975922
Cs.Cd.4.Ge.6.Hg.2.Pb.4.Br | -88.78238 | 3.973794 | Non-indirect | 0.4194312
Cs.Cd.4.Ge.6.Hg.3.Pb.3.Br | -89.56944 | 3.983958 | Indirect | 0.4239759
Cs.Cd.4.Ge.6.Hg.4.Pb.2.Br | -89.47298 | 3.995342 | Indirect | 0.3441865
Cs.Cd.4.Ge.6.Hg.5.Pb.1.Br | -87.70725 | 4.007953 | Indirect | 0.150606
Cs.Cd.4.Ge.7.Hg.1.Pb.4.Br | -89.14568 | 3.991867 | Non-indirect | 0.5252728
Cs.Cd.4.Ge.7.Hg.2.Pb.3.Br | -90.62682 | 4.004116 | Indirect | 0.4183956
Cs.Cd.4.Ge.7.Hg.3.Pb.2.Br | -90.92391 | 4.017601 | Indirect | 0.3300823
Cs.Cd.4.Ge.7.Hg.4.Pb.1.Br | -89.99035 | 4.032335 | Indirect | 0.2333869
Cs.Cd.4.Ge.8.Hg.1.Pb.3.Br | -90.55743 | 4.027871 | Indirect | 0.516376
Cs.Cd.4.Ge.8.Hg.2.Pb.2.Br | -91.64723 | 4.043495 | Indirect | 0.4697666
Cs.Cd.4.Ge.8.Hg.3.Pb.1.Br | -91.2829 | 4.060394 | Indirect | 0.271444
Cs.Cd.4.Ge.9.Hg.1.Pb.2.Br | -91.68036 | 4.073099 | Indirect | 0.4595998
Cs.Cd.4.Ge.9.Hg.2.Pb.1.Br | -91.88819 | 4.092215 | Indirect | 0.2632977
Cs.Cd.4.Ge.10.Hg.1.Pb.1.Br | -91.8241 | 4.127901 | Indirect | 0.3761097
Cs.Cd.5.Ge.1.Hg.1.Pb.9.Br | -65.89765 | 3.952417 | Indirect | 1.00139
Cs.Cd.5.Ge.1.Hg.2.Pb.8.Br | -68.73595 | 3.9466 | Indirect | 1.103724
Cs.Cd.5.Ge.1.Hg.3.Pb.7.Br | -70.27461 | 3.942051 | Indirect | 0.9896895
Cs.Cd.5.Ge.1.Hg.4.Pb.6.Br | -71.48005 | 3.938754 | Indirect | 0.9078802
Cs.Cd.5.Ge.1.Hg.5.Pb.5.Br | -71.86891 | 3.936695 | Indirect | 0.8116887
Cs.Cd.5.Ge.1.Hg.6.Pb.4.Br | -71.61331 | 3.935864 | Indirect | 0.6774735
Cs.Cd.5.Ge.1.Hg.7.Pb.3.Br | -71.12351 | 3.93625 | Indirect | 0.5955478
Cs.Cd.5.Ge.1.Hg.8.Pb.2.Br | -69.02987 | 3.937848 | Indirect | 0.6154037
Cs.Cd.5.Ge.1.Hg.9.Pb.1.Br | -65.66248 | 3.94065 | Indirect | 0.664209
Cs.Cd.5.Ge.2.Hg.1.Pb.8.Br | -71.32953 | 3.939594 | Indirect | 1.061077
Cs.Cd.5.Ge.2.Hg.2.Pb.7.Br | -73.91803 | 3.937173 | Indirect | 0.9999466
Cs.Cd.5.Ge.2.Hg.3.Pb.6.Br | -75.46772 | 3.935981 | Indirect | 0.9137308
Cs.Cd.5.Ge.2.Hg.4.Pb.5.Br | -76.24883 | 3.936011 | Indirect | 0.7639765
Cs.Cd.5.Ge.2.Hg.5.Pb.4.Br | -76.46173 | 3.937253 | Indirect | 0.610321
Cs.Cd.5.Ge.2.Hg.6.Pb.3.Br | -76.4206 | 3.939701 | Indirect | 0.5032692
Cs.Cd.5.Ge.2.Hg.7.Pb.2.Br | -75.38816 | 3.943352 | Indirect | 0.3955252
Cs.Cd.5.Ge.2.Hg.8.Pb.1.Br | -72.67271 | 3.948203 | Indirect | 0.5253806
Cs.Cd.5.Ge.3.Hg.1.Pb.7.Br | -75.73281 | 3.935876 | Indirect | 0.970382
Cs.Cd.5.Ge.3.Hg.2.Pb.6.Br | -78.20457 | 3.936762 | Indirect | 0.6785905
Cs.Cd.5.Ge.3.Hg.3.Pb.5.Br | -79.64029 | 3.938856 | Indirect | 0.7384704
Cs.Cd.5.Ge.3.Hg.4.Pb.4.Br | -80.23947 | 3.942154 | Indirect | 0.6074676
Cs.Cd.5.Ge.3.Hg.5.Pb.3.Br | -80.0601 | 3.946652 | Indirect | 0.4628334
Cs.Cd.5.Ge.3.Hg.6.Pb.2.Br | -79.30228 | 3.95235 | Indirect | 0.3794084
Cs.Cd.5.Ge.3.Hg.7.Pb.1.Br | -77.89657 | 3.959248 | Indirect | 0.2743714
Cs.Cd.5.Ge.4.Hg.1.Pb.6.Br | -79.66846 | 3.941059 | Indirect | 0.7903967
Cs.Cd.5.Ge.4.Hg.2.Pb.5.Br | -81.80393 | 3.945205 | Indirect | 0.6876976
Cs.Cd.5.Ge.4.Hg.3.Pb.4.Br | -83.01486 | 3.95055 | Indirect | 0.6299539
Cs.Cd.5.Ge.4.Hg.4.Pb.3.Br | -83.10793 | 3.957095 | Indirect | 0.5203013
Cs.Cd.5.Ge.4.Hg.5.Pb.2.Br | -82.567 | 3.964842 | Indirect | 0.3543055
Cs.Cd.5.Ge.4.Hg.6.Pb.1.Br | -80.8519 | 3.973794 | Indirect | 0.2432792
Cs.Cd.5.Ge.5.Hg.1.Pb.5.Br | -82.83771 | 3.955045 | Indirect | 0.6930152
Cs.Cd.5.Ge.5.Hg.2.Pb.4.Br | -84.69253 | 3.962438 | Indirect | 0.5878528
Cs.Cd.5.Ge.5.Hg.3.Pb.3.Br | -85.65273 | 3.971036 | Indirect | 0.5279123
Cs.Cd.5.Ge.5.Hg.4.Pb.2.Br | -85.19249 | 3.980843 | Indirect | 0.4295344
Cs.Cd.5.Ge.5.Hg.5.Pb.1.Br | -83.88528 | 3.991867 | Indirect | 0.2630837
Cs.Cd.5.Ge.6.Hg.1.Pb.4.Br | -85.40161 | 3.977832 | Indirect | 0.6119925
Cs.Cd.5.Ge.6.Hg.2.Pb.3.Br | -87.01006 | 3.988498 | Indirect | 0.4198301
Cs.Cd.5.Ge.6.Hg.3.Pb.2.Br | -87.44592 | 4.000385 | Indirect | 0.4373506
Cs.Cd.5.Ge.6.Hg.4.Pb.1.Br | -86.07361 | 4.013506 | Indirect | 0.1622859
Cs.Cd.5.Ge.7.Hg.1.Pb.3.Br | -87.37442 | 4.009518 | Indirect | 0.6280994
Cs.Cd.5.Ge.7.Hg.2.Pb.2.Br | -88.37997 | 4.023516 | Indirect | 0.4029143
Cs.Cd.5.Ge.7.Hg.3.Pb.1.Br | -87.79836 | 4.038768 | Indirect | 0.3297091
Cs.Cd.5.Ge.8.Hg.1.Pb.2.Br | -88.40721 | 4.050298 | Indirect | 0.5583131
Cs.Cd.5.Ge.8.Hg.2.Pb.1.Br | -88.49685 | 4.067727 | Indirect | 0.3754584
Cs.Cd.5.Ge.9.Hg.1.Pb.1.Br | -88.39109 | 4.10047 | Indirect | 0.342538
Cs.Cd.6.Ge.1.Hg.1.Pb.8.Br | -65.28065 | 3.944575 | Indirect | 1.244187
Cs.Cd.6.Ge.1.Hg.2.Pb.7.Br | -67.95759 | 3.940543 | Indirect | 1.176232
Cs.Cd.6.Ge.1.Hg.3.Pb.6.Br | -69.34523 | 3.937757 | Indirect | 1.034724
Cs.Cd.6.Ge.1.Hg.4.Pb.5.Br | -70.05248 | 3.936205 | Indirect | 0.8906065
Cs.Cd.6.Ge.1.Hg.5.Pb.4.Br | -70.32304 | 3.935876 | Indirect | 0.7638594
Cs.Cd.6.Ge.1.Hg.6.Pb.3.Br | -69.88787 | 3.936762 | Indirect | 0.72179
Cs.Cd.6.Ge.1.Hg.7.Pb.2.Br | -68.05115 | 3.938856 | Indirect | 0.6039815
Cs.Cd.6.Ge.1.Hg.8.Pb.1.Br | -65.02862 | 3.942154 | Indirect | 0.6949381
Cs.Cd.6.Ge.2.Hg.1.Pb.7.Br | -70.4951 | 3.936534 | Indirect | 1.170125
Cs.Cd.6.Ge.2.Hg.2.Pb.6.Br | -72.83885 | 3.935846 | Indirect | 0.9461972
Cs.Cd.6.Ge.2.Hg.3.Pb.5.Br | -74.34771 | 3.936376 | Indirect | 0.8702159
Cs.Cd.6.Ge.2.Hg.4.Pb.4.Br | -74.68371 | 3.938115 | Indirect | 0.7015874
Cs.Cd.6.Ge.2.Hg.5.Pb.3.Br | -74.63101 | 3.941059 | Indirect | 0.5266681
Cs.Cd.6.Ge.2.Hg.6.Pb.2.Br | -74.21515 | 3.945205 | Indirect | 0.4583618
Cs.Cd.6.Ge.2.Hg.7.Pb.1.Br | -71.57477 | 3.95055 | Indirect | 0.5733069
Cs.Cd.6.Ge.3.Hg.1.Pb.6.Br | -74.70409 | 3.937478 | Indirect | 0.9185466
Cs.Cd.6.Ge.3.Hg.2.Pb.5.Br | -76.86756 | 3.940068 | Indirect | 0.8301543
Cs.Cd.6.Ge.3.Hg.3.Pb.4.Br | -77.98847 | 3.943861 | Indirect | 0.7457653
Cs.Cd.6.Ge.3.Hg.4.Pb.3.Br | -78.32121 | 3.948853 | Indirect | 0.489105
Cs.Cd.6.Ge.3.Hg.5.Pb.2.Br | -77.52908 | 3.955045 | Indirect | 0.466667
Cs.Cd.6.Ge.3.Hg.6.Pb.1.Br | -76.3997 | 3.962438 | Indirect | 0.3474202
Cs.Cd.6.Ge.4.Hg.1.Pb.5.Br | -78.23608 | 3.94726 | Indirect | 0.8051894
Cs.Cd.6.Ge.4.Hg.2.Pb.4.Br | -80.1529 | 3.953099 | Indirect | 0.7555473
Cs.Cd.6.Ge.4.Hg.3.Pb.3.Br | -80.81515 | 3.960139 | Indirect | 0.5150199
Cs.Cd.6.Ge.4.Hg.4.Pb.2.Br | -80.74677 | 3.968382 | Indirect | 0.390585
Cs.Cd.6.Ge.4.Hg.5.Pb.1.Br | -78.96232 | 3.977832 | Indirect | 0.2846247
Cs.Cd.6.Ge.5.Hg.1.Pb.4.Br | -81.05581 | 3.965832 | Indirect | 0.7080773
Cs.Cd.6.Ge.5.Hg.2.Pb.3.Br | -82.74538 | 3.974927 | Indirect | 0.6361192
Cs.Cd.6.Ge.5.Hg.3.Pb.2.Br | -82.79753 | 3.985234 | Indirect | 0.4395412
Cs.Cd.6.Ge.5.Hg.4.Pb.1.Br | -81.9238 | 3.996761 | Indirect | 0.2915075
Cs.Cd.6.Ge.6.Hg.1.Pb.3.Br | -83.26946 | 3.993244 | Indirect | 0.6050102
Cs.Cd.6.Ge.6.Hg.2.Pb.2.Br | -84.57033 | 4.005638 | Indirect | 0.4504332
Cs.Cd.6.Ge.6.Hg.3.Pb.1.Br | -83.6354 | 4.019269 | Indirect | 0.2969818
Cs.Cd.6.Ge.7.Hg.1.Pb.2.Br | -84.70668 | 4.029644 | Indirect | 0.4876418
Cs.Cd.6.Ge.7.Hg.2.Pb.1.Br | -84.7496 | 4.045417 | Indirect | 0.3641518
Cs.Cd.6.Ge.8.Hg.1.Pb.1.Br | -84.71378 | 4.07528 | Indirect | 0.3912274
Cs.Cd.7.Ge.1.Hg.1.Pb.7.Br | -64.33063 | 3.939245 | Indirect | 1.310981
Cs.Cd.7.Ge.1.Hg.2.Pb.6.Br | -66.5652 | 3.936969 | Indirect | 1.16486
Cs.Cd.7.Ge.1.Hg.3.Pb.5.Br | -67.92447 | 3.935922 | Indirect | 0.9878114
Cs.Cd.7.Ge.1.Hg.4.Pb.4.Br | -68.16544 | 3.936094 | Indirect | 0.8159699
Cs.Cd.7.Ge.1.Hg.5.Pb.3.Br | -68.21452 | 3.937478 | Indirect | 0.6598071
Cs.Cd.7.Ge.1.Hg.6.Pb.2.Br | -66.53544 | 3.940068 | Indirect | 0.8208983
Cs.Cd.7.Ge.1.Hg.7.Pb.1.Br | -63.6996 | 3.943861 | Indirect | 0.7901219
Cs.Cd.7.Ge.2.Hg.1.Pb.6.Br | -69.11545 | 3.935917 | Indirect | 1.096629
Cs.Cd.7.Ge.2.Hg.2.Pb.5.Br | -71.23348 | 3.936946 | Indirect | 1.002544
Cs.Cd.7.Ge.2.Hg.3.Pb.4.Br | -72.29607 | 3.939182 | Indirect | 0.7573084
Cs.Cd.7.Ge.2.Hg.4.Pb.3.Br | -72.55015 | 3.942621 | Indirect | 0.57781
Cs.Cd.7.Ge.2.Hg.5.Pb.2.Br | -72.1697 | 3.94726 | Indirect | 0.5110433
Cs.Cd.7.Ge.2.Hg.6.Pb.1.Br | -69.73882 | 3.953099 | Indirect | 0.5996102
Cs.Cd.7.Ge.3.Hg.1.Pb.5.Br | -73.11627 | 3.941485 | Indirect | 0.9680657
Cs.Cd.7.Ge.3.Hg.2.Pb.4.Br | -74.82132 | 3.945771 | Indirect | 0.8660735
Cs.Cd.7.Ge.3.Hg.3.Pb.3.Br | -75.71137 | 3.951257 | Indirect | 0.6024107
Cs.Cd.7.Ge.3.Hg.4.Pb.2.Br | -75.21667 | 3.957944 | Indirect | 0.4681627
Cs.Cd.7.Ge.3.Hg.5.Pb.1.Br | -74.24086 | 3.965832 | Indirect | 0.4200478
Cs.Cd.7.Ge.4.Hg.1.Pb.4.Br | -76.3158 | 3.955852 | Indirect | 0.8580783
Cs.Cd.7.Ge.4.Hg.2.Pb.3.Br | -77.60357 | 3.963387 | Indirect | 0.6380371
Cs.Cd.7.Ge.4.Hg.3.Pb.2.Br | -78.09503 | 3.972127 | Indirect | 0.5012456
Cs.Cd.7.Ge.4.Hg.4.Pb.1.Br | -76.55878 | 3.982076 | Indirect | 0.3048623
Cs.Cd.7.Ge.5.Hg.1.Pb.3.Br | -78.82166 | 3.979024 | Indirect | 0.7390199
Cs.Cd.7.Ge.5.Hg.2.Pb.2.Br | -79.37921 | 3.989833 | Indirect | 0.5186751
Cs.Cd.7.Ge.5.Hg.3.Pb.1.Br | -79.20507 | 4.001865 | Indirect | 0.385185
Cs.Cd.7.Ge.6.Hg.1.Pb.2.Br | -80.51907 | 4.0111 | Indirect | 0.6333021
Cs.Cd.7.Ge.6.Hg.2.Pb.1.Br | -80.42857 | 4.025245 | Indirect | 0.2943564
Cs.Cd.7.Ge.7.Hg.1.Pb.1.Br | -80.65741 | 4.052282 | Indirect | 0.5353724
Cs.Cd.8.Ge.1.Hg.1.Pb.6.Br | -62.69482 | 3.936389 | Indirect | 1.249171
Cs.Cd.8.Ge.1.Hg.2.Pb.5.Br | -64.57378 | 3.935845 | Indirect | 1.120816
Cs.Cd.8.Ge.1.Hg.3.Pb.4.Br | -65.70693 | 3.936518 | Indirect | 0.8823408
Cs.Cd.8.Ge.1.Hg.4.Pb.3.Br | -65.88975 | 3.938399 | Indirect | 0.7735263
Cs.Cd.8.Ge.1.Hg.5.Pb.2.Br | -64.29792 | 3.941485 | Indirect | 0.8183377
Cs.Cd.8.Ge.1.Hg.6.Pb.1.Br | -61.60856 | 3.945771 | Indirect | 0.7994671
Cs.Cd.8.Ge.2.Hg.1.Pb.5.Br | -67.26856 | 3.93772 | Indirect | 1.095106
Cs.Cd.8.Ge.2.Hg.2.Pb.4.Br | -68.93954 | 3.940452 | Indirect | 0.8461044
Cs.Cd.8.Ge.2.Hg.3.Pb.3.Br | -69.66715 | 3.944386 | Indirect | 0.7113451
Cs.Cd.8.Ge.2.Hg.4.Pb.2.Br | -69.59727 | 3.949519 | Indirect | 0.6149768
Cs.Cd.8.Ge.2.Hg.5.Pb.1.Br | -67.32322 | 3.955852 | Indirect | 0.6233721
Cs.Cd.8.Ge.3.Hg.1.Pb.4.Br | -70.75391 | 3.947885 | Indirect | 0.9778296
Cs.Cd.8.Ge.3.Hg.2.Pb.3.Br | -72.30481 | 3.953865 | Indirect | 0.698029
Cs.Cd.8.Ge.3.Hg.3.Pb.2.Br | -72.28367 | 3.961046 | Indirect | 0.5939809
Cs.Cd.8.Ge.3.Hg.4.Pb.1.Br | -71.59018 | 3.969431 | Indirect | 0.5055149
Cs.Cd.8.Ge.4.Hg.1.Pb.3.Br | -73.35157 | 3.966839 | Indirect | 0.825043
Cs.Cd.8.Ge.4.Hg.2.Pb.2.Br | -74.59983 | 3.976077 | Indirect | 0.6126531
Cs.Cd.8.Ge.4.Hg.3.Pb.1.Br | -73.73006 | 3.986527 | Indirect | 0.4560111
Cs.Cd.8.Ge.5.Hg.1.Pb.2.Br | -75.09791 | 3.994638 | Indirect | 0.6070082
Cs.Cd.8.Ge.5.Hg.2.Pb.1.Br | -75.68585 | 4.007177 | Indirect | 0.4442852
Cs.Cd.8.Ge.6.Hg.1.Pb.1.Br | -76.10508 | 4.031434 | Indirect | 0.4689785
Cs.Cd.9.Ge.1.Hg.1.Pb.5.Br | -60.39298 | 3.935975 | Indirect | 1.257121
Cs.Cd.9.Ge.1.Hg.2.Pb.4.Br | -62.10276 | 3.937146 | Indirect | 0.9948087
Cs.Cd.9.Ge.1.Hg.3.Pb.3.Br | -62.95558 | 3.939524 | Indirect | 0.8957075
Cs.Cd.9.Ge.1.Hg.4.Pb.2.Br | -61.47361 | 3.943104 | Indirect | 0.8165975
Cs.Cd.9.Ge.1.Hg.5.Pb.1.Br | -58.86579 | 3.947885 | Indirect | 0.8084481
Cs.Cd.9.Ge.2.Hg.1.Pb.4.Br | -64.70185 | 3.941927 | Indirect | 1.004456
Cs.Cd.9.Ge.2.Hg.2.Pb.3.Br | -66.00736 | 3.946354 | Indirect | 0.8293985
Cs.Cd.9.Ge.2.Hg.3.Pb.2.Br | -66.49831 | 3.951982 | Indirect | 0.7225723
Cs.Cd.9.Ge.2.Hg.4.Pb.1.Br | -64.43601 | 3.958809 | Indirect | 0.6825138
Cs.Cd.9.Ge.3.Hg.1.Pb.3.Br | -67.94529 | 3.956676 | Indirect | 0.8648868
Cs.Cd.9.Ge.3.Hg.2.Pb.2.Br | -68.73081 | 3.964352 | Indirect | 0.6575853
Cs.Cd.9.Ge.3.Hg.3.Pb.1.Br | -68.42211 | 3.973234 | Indirect | 0.5913617
Cs.Cd.9.Ge.4.Hg.1.Pb.2.Br | -70.15904 | 3.980232 | Indirect | 0.7375349
Cs.Cd.9.Ge.4.Hg.2.Pb.1.Br | -70.06276 | 3.991184 | Indirect | 0.5206318
Cs.Cd.9.Ge.5.Hg.1.Pb.1.Br | -71.1508 | 4.0127 | Indirect | 0.6067246
Cs.Cd.10.Ge.1.Hg.1.Pb.4.Br | -57.69572 | 3.937979 | Indirect | 1.160763
Cs.Cd.10.Ge.1.Hg.2.Pb.3.Br | -59.15288 | 3.940853 | Indirect | 0.9517744
Cs.Cd.10.Ge.1.Hg.3.Pb.2.Br | -58.1779 | 3.944928 | Indirect | 0.9000289
Cs.Cd.10.Ge.1.Hg.4.Pb.1.Br | -55.63606 | 3.950202 | Indirect | 0.7992657
Cs.Cd.10.Ge.2.Hg.1.Pb.3.Br | -61.47056 | 3.948526 | Indirect | 1.002337
Cs.Cd.10.Ge.2.Hg.2.Pb.2.Br | -62.6539 | 3.954648 | Indirect | 0.7936729
Cs.Cd.10.Ge.2.Hg.3.Pb.1.Br | -61.02026 | 3.96197 | Indirect | 0.7539549
Cs.Cd.10.Ge.3.Hg.1.Pb.2.Br | -63.92392 | 3.967863 | Indirect | 0.7824559
Cs.Cd.10.Ge.3.Hg.2.Pb.1.Br | -64.54936 | 3.977243 | Indirect | 0.7096325
Cs.Cd.10.Ge.4.Hg.1.Pb.1.Br | -65.27671 | 3.996049 | Indirect | 0.6560647
Cs.Cd.11.Ge.1.Hg.1.Pb.3.Br | -54.54256 | 3.942385 | Indirect | 1.105792
Cs.Cd.11.Ge.1.Hg.2.Pb.2.Br | -54.0157 | 3.946954 | Indirect | 0.9458842
Cs.Cd.11.Ge.1.Hg.3.Pb.1.Br | -51.9286 | 3.952723 | Non-indirect | 0.6846441
Cs.Cd.11.Ge.2.Hg.1.Pb.2.Br | -57.88561 | 3.957517 | Indirect | 0.9551561
Cs.Cd.11.Ge.2.Hg.2.Pb.1.Br | -56.87477 | 3.965335 | Indirect | 0.7854571
Cs.Cd.11.Ge.3.Hg.1.Pb.1.Br | -59.58012 | 3.981458 | Indirect | 0.8311129
Cs.Cd.12.Ge.1.Hg.1.Pb.2.Br | -49.15389 | 3.949184 | Indirect | 1.022511
Cs.Cd.12.Ge.1.Hg.2.Pb.1.Br | -47.71328 | 3.955447 | Indirect | 0.8275887
Cs.Cd.12.Ge.2.Hg.1.Pb.1.Br | -51.78572 | 3.968904 | Indirect | 0.8986582
Cs.Cd.13.Ge.1.Hg.1.Pb.1.Br | -42.48177 | 3.958374 | Indirect | 0.9272805
Cs.Cd.1.Ge.1.Hg.1.Sn.13.Br | -82.29829 | 3.973488 | Non-indirect | 0.2420721
Cs.Cd.1.Ge.1.Hg.2.Sn.12.Br | -84.51377 | 3.966346 | Non-indirect | 0.1633547
Cs.Cd.1.Ge.1.Hg.3.Sn.11.Br | -85.82994 | 3.959977 | Non-indirect | 0.11717
Cs.Cd.1.Ge.1.Hg.4.Sn.10.Br | -86.41554 | 3.954372 | Non-indirect | 0.1004204
Cs.Cd.1.Ge.1.Hg.5.Sn.9.Br | -86.77737 | 3.949521 | Non-indirect | 0.02776259
Cs.Cd.1.Ge.1.Hg.6.Sn.8.Br | -86.69043 | 3.945417 | Non-indirect | 0.02814317
Cs.Cd.1.Ge.1.Hg.7.Sn.7.Br | -86.28348 | 3.942051 | Non-indirect | -0.005675614
Cs.Cd.1.Ge.1.Hg.8.Sn.6.Br | -84.90406 | 3.939418 | Non-indirect | -0.004992783
Cs.Cd.1.Ge.1.Hg.9.Sn.5.Br | -83.61434 | 3.93751 | Non-indirect | -0.02674484
Cs.Cd.1.Ge.1.Hg.10.Sn.4.Br | -81.02021 | 3.936324 | Non-indirect | -0.008817136
Cs.Cd.1.Ge.1.Hg.11.Sn.3.Br | -78.54536 | 3.935853 | Non-indirect | -0.01598579
Cs.Cd.1.Ge.1.Hg.12.Sn.2.Br | -72.84852 | 3.936094 | Non-indirect | 0.0965088
Cs.Cd.1.Ge.1.Hg.13.Sn.1.Br | -65.897 | 3.937044 | Non-indirect | 0.2249594
Cs.Cd.1.Ge.2.Hg.1.Sn.12.Br | -87.02058 | 3.953186 | Non-indirect | 0.2310503
Cs.Cd.1.Ge.2.Hg.2.Sn.11.Br | -89.05158 | 3.948508 | Non-indirect | 0.1555864
Cs.Cd.1.Ge.2.Hg.3.Sn.10.Br | -90.2708 | 3.944575 | Non-indirect | 0.1075014
Cs.Cd.1.Ge.2.Hg.4.Sn.9.Br | -90.74428 | 3.941379 | Non-indirect | 0.08958393
Cs.Cd.1.Ge.2.Hg.5.Sn.8.Br | -90.92197 | 3.938913 | Non-indirect | 0.0168485
Cs.Cd.1.Ge.2.Hg.6.Sn.7.Br | -90.70205 | 3.937173 | Non-indirect | 0.01751667
Cs.Cd.1.Ge.2.Hg.7.Sn.6.Br | -90.01864 | 3.936152 | Non-indirect | 0.03220302
Cs.Cd.1.Ge.2.Hg.8.Sn.5.Br | -88.14975 | 3.935845 | Non-indirect | -0.0280537
Cs.Cd.1.Ge.2.Hg.9.Sn.4.Br | -86.43141 | 3.93625 | Non-indirect | 0.003945231
Cs.Cd.1.Ge.2.Hg.10.Sn.3.Br | -83.31043 | 3.937363 | Non-indirect | -0.02612704
Cs.Cd.1.Ge.2.Hg.11.Sn.2.Br | -80.25916 | 3.939182 | Non-indirect | -0.01239693
Cs.Cd.1.Ge.2.Hg.12.Sn.1.Br | -73.69314 | 3.941704 | Indirect | 0.1145751
Cs.Cd.1.Ge.3.Hg.1.Sn.11.Br | -90.7352 | 3.940745 | Non-indirect | 0.2046251
Cs.Cd.1.Ge.3.Hg.2.Sn.10.Br | -92.66044 | 3.938447 | Non-indirect | 0.1255326
Cs.Cd.1.Ge.3.Hg.3.Sn.9.Br | -93.77205 | 3.936873 | Non-indirect | 0.1115307
Cs.Cd.1.Ge.3.Hg.4.Sn.8.Br | -94.21794 | 3.936018 | Non-indirect | 0.08465523
Cs.Cd.1.Ge.3.Hg.5.Sn.7.Br | -94.07478 | 3.935876 | Non-indirect | 0.008585453
Cs.Cd.1.Ge.3.Hg.6.Sn.6.Br | -93.61642 | 3.936445 | Non-indirect | 0.02656645
Cs.Cd.1.Ge.3.Hg.7.Sn.5.Br | -92.46924 | 3.93772 | Non-indirect | 0.0447548
Cs.Cd.1.Ge.3.Hg.8.Sn.4.Br | -90.14556 | 3.939701 | Non-indirect | 0.01045066
Cs.Cd.1.Ge.3.Hg.9.Sn.3.Br | -88.00082 | 3.942385 | Non-indirect | 0.02654243
Cs.Cd.1.Ge.3.Hg.10.Sn.2.Br | -84.156 | 3.945771 | Non-indirect | -0.005672514
Cs.Cd.1.Ge.3.Hg.11.Sn.1.Br | -80.17513 | 3.949859 | Indirect | 0.01477534
Cs.Cd.1.Ge.4.Hg.1.Sn.10.Br | -93.89515 | 3.935922 | Non-indirect | 0.2019431
Cs.Cd.1.Ge.4.Hg.2.Sn.9.Br | -95.64675 | 3.935944 | Non-indirect | 0.1396035
Cs.Cd.1.Ge.4.Hg.3.Sn.8.Br | -96.68149 | 3.936676 | Non-indirect | 0.08333802
Cs.Cd.1.Ge.4.Hg.4.Sn.7.Br | -97.00209 | 3.938115 | Non-indirect | 0.09559798
Cs.Cd.1.Ge.4.Hg.5.Sn.6.Br | -96.55661 | 3.940258 | Non-indirect | 0.01004606
Cs.Cd.1.Ge.4.Hg.6.Sn.5.Br | -95.531 | 3.943104 | Non-indirect | 0.02444863
Cs.Cd.1.Ge.4.Hg.7.Sn.4.Br | -94.0148 | 3.946652 | Non-indirect | 0.06097633
Cs.Cd.1.Ge.4.Hg.8.Sn.3.Br | -91.23243 | 3.950901 | Non-indirect | -0.007674694
Cs.Cd.1.Ge.4.Hg.9.Sn.2.Br | -88.38593 | 3.955852 | Non-indirect | 0.04548502
Cs.Cd.1.Ge.4.Hg.10.Sn.1.Br | -83.65322 | 3.961506 | Non-indirect | -0.01370162
Cs.Cd.1.Ge.5.Hg.1.Sn.9.Br | -96.63641 | 3.938547 | Non-indirect | 0.1769073
Cs.Cd.1.Ge.5.Hg.2.Sn.8.Br | -98.27371 | 3.940853 | Non-indirect | 0.1591404
Cs.Cd.1.Ge.5.Hg.3.Sn.7.Br | -99.08222 | 3.943861 | Non-indirect | 0.1048727
Cs.Cd.1.Ge.5.Hg.4.Sn.6.Br | -98.948 | 3.94757 | Non-indirect | 0.1186895
Cs.Cd.1.Ge.5.Hg.5.Sn.5.Br | -98.03374 | 3.951982 | Non-indirect | 0.01065648
Cs.Cd.1.Ge.5.Hg.6.Sn.4.Br | -96.70045 | 3.957095 | Non-indirect | 0.04549086
Cs.Cd.1.Ge.5.Hg.7.Sn.3.Br | -94.68035 | 3.96291 | Non-indirect | 0.07467556
Cs.Cd.1.Ge.5.Hg.8.Sn.2.Br | -91.34082 | 3.969431 | Non-indirect | -0.003472686
Cs.Cd.1.Ge.5.Hg.9.Sn.1.Br | -87.53896 | 3.976658 | Indirect | 0.06650418
Cs.Cd.1.Ge.6.Hg.1.Sn.8.Br | -99.05298 | 3.948526 | Non-indirect | 0.1746718
Cs.Cd.1.Ge.6.Hg.2.Sn.7.Br | -100.3118 | 3.953099 | Non-indirect | 0.1007749
Cs.Cd.1.Ge.6.Hg.3.Sn.6.Br | -100.7083 | 3.958374 | Non-indirect | 0.1215054
Cs.Cd.1.Ge.6.Hg.4.Sn.5.Br | -100.2869 | 3.964352 | Non-indirect | 0.1226286
Cs.Cd.1.Ge.6.Hg.5.Sn.4.Br | -99.0322 | 3.971036 | Non-indirect | 0.008126199
Cs.Cd.1.Ge.6.Hg.6.Sn.3.Br | -97.17913 | 3.978426 | Non-indirect | 0.05883044
Cs.Cd.1.Ge.6.Hg.7.Sn.2.Br | -94.50653 | 3.986527 | Non-indirect | 0.05584061
Cs.Cd.1.Ge.6.Hg.8.Sn.1.Br | -90.2427 | 3.995342 | Non-indirect | 0.02582097
Cs.Cd.1.Ge.7.Hg.1.Sn.7.Br | -100.7092 | 3.965832 | Non-indirect | 0.1907265
Cs.Cd.1.Ge.7.Hg.2.Sn.6.Br | -101.7072 | 3.972678 | Non-indirect | 0.1339636
Cs.Cd.1.Ge.7.Hg.3.Sn.5.Br | -101.7345 | 3.980232 | Non-indirect | 0.1111271
Cs.Cd.1.Ge.7.Hg.4.Sn.4.Br | -100.9958 | 3.988498 | Non-indirect | 0.1051096
Cs.Cd.1.Ge.7.Hg.5.Sn.3.Br | -99.40039 | 3.997478 | Non-indirect | 0.01279575
Cs.Cd.1.Ge.7.Hg.6.Sn.2.Br | -96.87636 | 4.007177 | Non-indirect | 0.008044481
Cs.Cd.1.Ge.7.Hg.7.Sn.1.Br | -93.24743 | 4.017601 | Non-indirect | 0.06807619
Cs.Cd.1.Ge.8.Hg.1.Sn.6.Br | -101.9001 | 3.990506 | Non-indirect | 0.2066798
Cs.Cd.1.Ge.8.Hg.2.Sn.5.Br | -102.5708 | 3.999652 | Non-indirect | 0.1452413
Cs.Cd.1.Ge.8.Hg.3.Sn.4.Br | -102.3987 | 4.009518 | Non-indirect | 0.1053582
Cs.Cd.1.Ge.8.Hg.4.Sn.3.Br | -101.1693 | 4.02011 | Non-indirect | 0.1243692
Cs.Cd.1.Ge.8.Hg.5.Sn.2.Br | -99.13912 | 4.031434 | Non-indirect | 0.007849097
Cs.Cd.1.Ge.8.Hg.6.Sn.1.Br | -95.50719 | 4.043495 | Non-indirect | 0.03972417
Cs.Cd.1.Ge.9.Hg.1.Sn.5.Br | -102.6205 | 4.022658 | Non-indirect | 0.2125502
Cs.Cd.1.Ge.9.Hg.2.Sn.4.Br | -103.0234 | 4.034151 | Non-indirect | 0.09712374
Cs.Cd.1.Ge.9.Hg.3.Sn.3.Br | -102.4558 | 4.046384 | Non-indirect | 0.08751124
Cs.Cd.1.Ge.9.Hg.4.Sn.2.Br | -100.566 | 4.059364 | Non-indirect | 0.04709738
Cs.Cd.1.Ge.9.Hg.5.Sn.1.Br | -97.62579 | 4.073099 | Non-indirect | 0.01509577
Cs.Cd.1.Ge.10.Hg.1.Sn.4.Br | -103.051 | 4.062466 | Non-indirect | 0.2276349
Cs.Cd.1.Ge.10.Hg.2.Sn.3.Br | -103.0834 | 4.076377 | Non-indirect | 0.09456933
Cs.Cd.1.Ge.10.Hg.3.Sn.2.Br | -101.8948 | 4.091054 | Non-indirect | 0.121621
Cs.Cd.1.Ge.10.Hg.4.Sn.1.Br | -99.13217 | 4.106506 | Non-indirect | 0.02825481
Cs.Cd.1.Ge.11.Hg.1.Sn.3.Br | -102.983 | 4.110183 | Non-indirect | 0.2125174
Cs.Cd.1.Ge.11.Hg.2.Sn.2.Br | -102.5382 | 4.126605 | Non-indirect | 0.0988012
Cs.Cd.1.Ge.11.Hg.3.Sn.1.Br | -100.3941 | 4.143827 | Non-indirect | 0.09004772
Cs.Cd.1.Ge.12.Hg.1.Sn.2.Br | -102.2279 | 4.166139 | Non-indirect | 0.1354677
Cs.Cd.1.Ge.12.Hg.2.Sn.1.Br | -101.1791 | 4.185191 | Non-indirect | 0.1036189
Cs.Cd.1.Ge.13.Hg.1.Sn.1.Br | -100.7781 | 4.23075 | Non-indirect | 0.1416934
Cs.Cd.2.Ge.1.Hg.1.Sn.12.Br | -82.65051 | 3.962821 | Non-indirect | 0.2294224
Cs.Cd.2.Ge.1.Hg.2.Sn.11.Br | -84.69742 | 3.956864 | Non-indirect | 0.1784011
Cs.Cd.2.Ge.1.Hg.3.Sn.10.Br | -85.81024 | 3.951667 | Non-indirect | 0.1298105
Cs.Cd.2.Ge.1.Hg.4.Sn.9.Br | -86.68277 | 3.947219 | Non-indirect | 0.06695813
Cs.Cd.2.Ge.1.Hg.5.Sn.8.Br | -86.8282 | 3.943513 | Non-indirect | 0.04064816
Cs.Cd.2.Ge.1.Hg.6.Sn.7.Br | -86.58428 | 3.940543 | Non-indirect | 0.02119976
Cs.Cd.2.Ge.1.Hg.7.Sn.6.Br | -85.46243 | 3.938301 | Non-indirect | 0.01027167
Cs.Cd.2.Ge.1.Hg.8.Sn.5.Br | -84.42137 | 3.936782 | Non-indirect | -0.03114355
Cs.Cd.2.Ge.1.Hg.9.Sn.4.Br | -82.14967 | 3.935981 | Non-indirect | -0.05022871
Cs.Cd.2.Ge.1.Hg.10.Sn.3.Br | -79.86804 | 3.935894 | Non-indirect | -0.0431239
Cs.Cd.2.Ge.1.Hg.11.Sn.2.Br | -74.49067 | 3.936518 | Non-indirect | 0.1260101
Cs.Cd.2.Ge.1.Hg.12.Sn.1.Br | -67.81036 | 3.937848 | Non-indirect | 0.2694803
Cs.Cd.2.Ge.2.Hg.1.Sn.11.Br | -87.23301 | 3.946298 | Non-indirect | 0.2286454
Cs.Cd.2.Ge.2.Hg.2.Sn.10.Br | -89.20627 | 3.942763 | Non-indirect | 0.143901
Cs.Cd.2.Ge.2.Hg.3.Sn.9.Br | -90.20858 | 3.939961 | Non-indirect | 0.1071145
Cs.Cd.2.Ge.2.Hg.4.Sn.8.Br | -90.82853 | 3.937886 | Non-indirect | 0.06072682
Cs.Cd.2.Ge.2.Hg.5.Sn.7.Br | -90.81489 | 3.936534 | Non-indirect | 0.03073752
Cs.Cd.2.Ge.2.Hg.6.Sn.6.Br | -90.3827 | 3.935898 | Non-indirect | 0.04020488
Cs.Cd.2.Ge.2.Hg.7.Sn.5.Br | -88.90787 | 3.935975 | Non-indirect | 0.001637697
Cs.Cd.2.Ge.2.Hg.8.Sn.4.Br | -87.24903 | 3.936762 | Non-indirect | 0.02217054
Cs.Cd.2.Ge.2.Hg.9.Sn.3.Br | -84.4146 | 3.938255 | Non-indirect | -0.04511839
Cs.Cd.2.Ge.2.Hg.10.Sn.2.Br | -81.56284 | 3.940452 | Non-indirect | 0.006806612
Cs.Cd.2.Ge.2.Hg.11.Sn.1.Br | -75.29932 | 3.943352 | Indirect | 0.1483763
Cs.Cd.2.Ge.3.Hg.1.Sn.10.Br | -90.82797 | 3.93751 | Non-indirect | 0.1948644
Cs.Cd.2.Ge.3.Hg.2.Sn.9.Br | -92.74026 | 3.936324 | Non-indirect | 0.1449977
Cs.Cd.2.Ge.3.Hg.3.Sn.8.Br | -93.56235 | 3.935853 | Non-indirect | 0.1495956
Cs.Cd.2.Ge.3.Hg.4.Sn.7.Br | -93.98157 | 3.936094 | Non-indirect | 0.07046169
Cs.Cd.2.Ge.3.Hg.5.Sn.6.Br | -93.79446 | 3.937044 | Non-indirect | 0.02155477
Cs.Cd.2.Ge.3.Hg.6.Sn.5.Br | -92.87932 | 3.9387 | Non-indirect | 0.05251861
Cs.Cd.2.Ge.3.Hg.7.Sn.4.Br | -90.94967 | 3.941059 | Non-indirect | 0.02291816
Cs.Cd.2.Ge.3.Hg.8.Sn.3.Br | -88.83623 | 3.944121 | Non-indirect | 0.03313816
Cs.Cd.2.Ge.3.Hg.9.Sn.2.Br | -85.32995 | 3.947885 | Non-indirect | 0.01725554
Cs.Cd.2.Ge.3.Hg.10.Sn.1.Br | -81.51533 | 3.95235 | Indirect | 0.0567643
Cs.Cd.2.Ge.4.Hg.1.Sn.9.Br | -93.82582 | 3.93625 | Non-indirect | 0.18501
Cs.Cd.2.Ge.4.Hg.2.Sn.8.Br | -95.63242 | 3.937363 | Non-indirect | 0.1183268
Cs.Cd.2.Ge.4.Hg.3.Sn.7.Br | -96.4257 | 3.939182 | Non-indirect | 0.1731264
Cs.Cd.2.Ge.4.Hg.4.Sn.6.Br | -96.48689 | 3.941704 | Non-indirect | 0.08208019
Cs.Cd.2.Ge.4.Hg.5.Sn.5.Br | -95.74728 | 3.944928 | Non-indirect | 0.04650718
Cs.Cd.2.Ge.4.Hg.6.Sn.4.Br | -94.37915 | 3.948853 | Non-indirect | 0.1120632
Cs.Cd.2.Ge.4.Hg.7.Sn.3.Br | -92.05192 | 3.95348 | Non-indirect | 0.006567299
Cs.Cd.2.Ge.4.Hg.8.Sn.2.Br | -89.2411 | 3.958809 | Non-indirect | 0.09849125
Cs.Cd.2.Ge.4.Hg.9.Sn.1.Br | -84.81552 | 3.964842 | Non-indirect | 0.0249998
Cs.Cd.2.Ge.5.Hg.1.Sn.8.Br | -96.49047 | 3.942385 | Indirect | 0.2703584
Cs.Cd.2.Ge.5.Hg.2.Sn.7.Br | -98.02505 | 3.945771 | Non-indirect | 0.1286564
Cs.Cd.2.Ge.5.Hg.3.Sn.6.Br | -98.36737 | 3.949859 | Non-indirect | 0.1977978
Cs.Cd.2.Ge.5.Hg.4.Sn.5.Br | -98.00111 | 3.954648 | Non-indirect | 0.06119061
Cs.Cd.2.Ge.5.Hg.5.Sn.4.Br | -96.9342 | 3.960139 | Non-indirect | 0.06947225
Cs.Cd.2.Ge.5.Hg.6.Sn.3.Br | -95.0619 | 3.966334 | Non-indirect | 0.1360251
Cs.Cd.2.Ge.5.Hg.7.Sn.2.Br | -92.17657 | 3.973234 | Non-indirect | 0.01026809
Cs.Cd.2.Ge.5.Hg.8.Sn.1.Br | -88.42718 | 3.980843 | Non-indirect | 0.02854443
Cs.Cd.2.Ge.6.Hg.1.Sn.7.Br | -98.49263 | 3.955852 | Non-indirect | 0.1417165
Cs.Cd.2.Ge.6.Hg.2.Sn.6.Br | -99.69 | 3.961506 | Non-indirect | 0.1417767
Cs.Cd.2.Ge.6.Hg.3.Sn.5.Br | -99.68615 | 3.967863 | Non-indirect | 0.2139289
Cs.Cd.2.Ge.6.Hg.4.Sn.4.Br | -99.028 | 3.974927 | Non-indirect | 0.05371952
Cs.Cd.2.Ge.6.Hg.5.Sn.3.Br | -97.3959 | 3.9827 | Non-indirect | 0.0446142
Cs.Cd.2.Ge.6.Hg.6.Sn.2.Br | -94.90834 | 3.991184 | Non-indirect | 0.101314
Cs.Cd.2.Ge.6.Hg.7.Sn.1.Br | -91.03981 | 4.000385 | Non-indirect | 0.0336256
Cs.Cd.2.Ge.7.Hg.1.Sn.6.Br | -99.85965 | 3.976658 | Non-indirect | 0.1509711
Cs.Cd.2.Ge.7.Hg.2.Sn.5.Br | -100.8275 | 3.984594 | Non-indirect | 0.1539387
Cs.Cd.2.Ge.7.Hg.3.Sn.4.Br | -100.4327 | 3.993244 | Non-indirect | 0.0911029
Cs.Cd.2.Ge.7.Hg.4.Sn.3.Br | -99.48669 | 4.002611 | Non-indirect | 0.05698889
Cs.Cd.2.Ge.7.Hg.5.Sn.2.Br | -97.20661 | 4.0127 | Non-indirect | 0.0175575
Cs.Cd.2.Ge.7.Hg.6.Sn.1.Br | -93.70664 | 4.023516 | Non-indirect | 0.1191486
Cs.Cd.2.Ge.8.Hg.1.Sn.5.Br | -100.8091 | 4.004875 | Non-indirect | 0.1593317
Cs.Cd.2.Ge.8.Hg.2.Sn.4.Br | -101.4943 | 4.015131 | Non-indirect | 0.1361894
Cs.Cd.2.Ge.8.Hg.3.Sn.3.Br | -100.709 | 4.026116 | Non-indirect | 0.09906739
Cs.Cd.2.Ge.8.Hg.4.Sn.2.Br | -99.22647 | 4.037836 | Non-indirect | 0.04657298
Cs.Cd.2.Ge.8.Hg.5.Sn.1.Br | -95.85004 | 4.050298 | Non-indirect | 0.03217328
Cs.Cd.2.Ge.9.Hg.1.Sn.4.Br | -101.3696 | 4.040646 | Non-indirect | 0.1657514
Cs.Cd.2.Ge.9.Hg.2.Sn.3.Br | -101.528 | 4.05328 | Non-indirect | 0.1251847
Cs.Cd.2.Ge.9.Hg.3.Sn.2.Br | -100.3896 | 4.066666 | Non-indirect | 0.09865546
Cs.Cd.2.Ge.9.Hg.4.Sn.1.Br | -97.67186 | 4.080811 | Non-indirect | 0.04510778
Cs.Cd.2.Ge.10.Hg.1.Sn.3.Br | -101.3916 | 4.084184 | Non-indirect | 0.1680993
Cs.Cd.2.Ge.10.Hg.2.Sn.2.Br | -100.8994 | 4.099277 | Non-indirect | 0.1179008
Cs.Cd.2.Ge.10.Hg.3.Sn.1.Br | -99.03263 | 4.115152 | Non-indirect | 0.0983144
Cs.Cd.2.Ge.11.Hg.1.Sn.2.Br | -100.8765 | 4.135778 | Non-indirect | 0.1756982
Cs.Cd.2.Ge.11.Hg.2.Sn.1.Br | -99.46329 | 4.153436 | Non-indirect | 0.1297886
Cs.Cd.2.Ge.12.Hg.1.Sn.1.Br | -99.56289 | 4.195798 | Non-indirect | 0.1907679
Cs.Cd.3.Ge.1.Hg.1.Sn.11.Br | -81.9526 | 3.953972 | Non-indirect | 0.2809265
Cs.Cd.3.Ge.1.Hg.2.Sn.10.Br | -83.86375 | 3.949179 | Non-indirect | 0.1928812
Cs.Cd.3.Ge.1.Hg.3.Sn.9.Br | -85.20079 | 3.945132 | Non-indirect | 0.1360687
Cs.Cd.3.Ge.1.Hg.4.Sn.8.Br | -85.83232 | 3.941823 | Non-indirect | 0.1137382
Cs.Cd.3.Ge.1.Hg.5.Sn.7.Br | -85.87348 | 3.939245 | Non-indirect | 0.06164432
Cs.Cd.3.Ge.1.Hg.6.Sn.6.Br | -85.06084 | 3.937393 | Non-indirect | 0.01369864
Cs.Cd.3.Ge.1.Hg.7.Sn.5.Br | -84.31422 | 3.936262 | Non-indirect | -0.004159927
Cs.Cd.3.Ge.1.Hg.8.Sn.4.Br | -82.21892 | 3.935846 | Non-indirect | -0.03330487
Cs.Cd.3.Ge.1.Hg.9.Sn.3.Br | -80.11735 | 3.936142 | Non-indirect | -0.008667767
Cs.Cd.3.Ge.1.Hg.10.Sn.2.Br | -75.26008 | 3.937146 | Non-indirect | 0.1681907
Cs.Cd.3.Ge.1.Hg.11.Sn.1.Br | -68.78301 | 3.938856 | Non-indirect | 0.342058
Cs.Cd.3.Ge.2.Hg.1.Sn.10.Br | -86.4602 | 3.941163 | Non-indirect | 0.2467842
Cs.Cd.3.Ge.2.Hg.2.Sn.9.Br | -88.21811 | 3.938754 | Non-indirect | 0.1997876
Cs.Cd.3.Ge.2.Hg.3.Sn.8.Br | -89.36213 | 3.937069 | Non-indirect | 0.1146463
Cs.Cd.3.Ge.2.Hg.4.Sn.7.Br | -89.84933 | 3.936103 | Non-indirect | 0.1095408
Cs.Cd.3.Ge.2.Hg.5.Sn.6.Br | -89.73519 | 3.935851 | Non-indirect | 0.09085637
Cs.Cd.3.Ge.2.Hg.6.Sn.5.Br | -88.53356 | 3.936311 | Non-indirect | 0.02838731
Cs.Cd.3.Ge.2.Hg.7.Sn.4.Br | -87.19134 | 3.937478 | Non-indirect | 0.04198897
Cs.Cd.3.Ge.2.Hg.8.Sn.3.Br | -84.62594 | 3.939351 | Non-indirect | -0.04853922
Cs.Cd.3.Ge.2.Hg.9.Sn.2.Br | -81.80996 | 3.941927 | Non-indirect | 0.05120194
Cs.Cd.3.Ge.2.Hg.10.Sn.1.Br | -76.1195 | 3.945205 | Non-indirect | 0.2125597
Cs.Cd.3.Ge.3.Hg.1.Sn.9.Br | -90.0212 | 3.935981 | Non-indirect | 0.2511153
Cs.Cd.3.Ge.3.Hg.2.Sn.8.Br | -91.70131 | 3.935894 | Non-indirect | 0.1903931
Cs.Cd.3.Ge.3.Hg.3.Sn.7.Br | -92.5894 | 3.936518 | Non-indirect | 0.1426781
Cs.Cd.3.Ge.3.Hg.4.Sn.6.Br | -92.92693 | 3.937848 | Non-indirect | 0.1132337
Cs.Cd.3.Ge.3.Hg.5.Sn.5.Br | -92.24207 | 3.939883 | Non-indirect | 0.09530717
Cs.Cd.3.Ge.3.Hg.6.Sn.4.Br | -90.56135 | 3.942621 | Non-indirect | 0.06918299
Cs.Cd.3.Ge.3.Hg.7.Sn.3.Br | -88.7753 | 3.946061 | Non-indirect | 0.06968737
Cs.Cd.3.Ge.3.Hg.8.Sn.2.Br | -85.49165 | 3.950202 | Non-indirect | -0.04068571
Cs.Cd.3.Ge.3.Hg.9.Sn.1.Br | -81.75732 | 3.955045 | Indirect | 0.07273275
Cs.Cd.3.Ge.4.Hg.1.Sn.8.Br | -92.98399 | 3.938255 | Non-indirect | 0.2377921
Cs.Cd.3.Ge.4.Hg.2.Sn.7.Br | -94.53006 | 3.940452 | Non-indirect | 0.2083507
Cs.Cd.3.Ge.4.Hg.3.Sn.6.Br | -95.1771 | 3.943352 | Non-indirect | 0.1626561
Cs.Cd.3.Ge.4.Hg.4.Sn.5.Br | -94.92714 | 3.946954 | Non-indirect | 0.1210015
Cs.Cd.3.Ge.4.Hg.5.Sn.4.Br | -93.82455 | 3.951257 | Non-indirect | 0.1200972
Cs.Cd.3.Ge.4.Hg.6.Sn.3.Br | -91.67128 | 3.956262 | Non-indirect | 0.05303502
Cs.Cd.3.Ge.4.Hg.7.Sn.2.Br | -89.19266 | 3.96197 | Non-indirect | 0.09568185
Cs.Cd.3.Ge.4.Hg.8.Sn.1.Br | -84.92884 | 3.968382 | Non-indirect | 0.04071951
Cs.Cd.3.Ge.5.Hg.1.Sn.7.Br | -95.46939 | 3.947885 | Non-indirect | 0.235495
Cs.Cd.3.Ge.5.Hg.2.Sn.6.Br | -96.53981 | 3.95235 | Non-indirect | 0.2245656
Cs.Cd.3.Ge.5.Hg.3.Sn.5.Br | -96.72248 | 3.957517 | Non-indirect | 0.1678823
Cs.Cd.3.Ge.5.Hg.4.Sn.4.Br | -96.14836 | 3.963387 | Non-indirect | 0.1419997
Cs.Cd.3.Ge.5.Hg.5.Sn.3.Br | -94.51101 | 3.969961 | Non-indirect | 0.15429
Cs.Cd.3.Ge.5.Hg.6.Sn.2.Br | -91.85261 | 3.977243 | Non-indirect | 0.02693695
Cs.Cd.3.Ge.5.Hg.7.Sn.1.Br | -88.3831 | 3.985234 | Non-indirect | 0.08217829
Cs.Cd.3.Ge.6.Hg.1.Sn.6.Br | -97.12685 | 3.964842 | Non-indirect | 0.2482501
Cs.Cd.3.Ge.6.Hg.2.Sn.5.Br | -97.91854 | 3.971579 | Non-indirect | 0.2389312
Cs.Cd.3.Ge.6.Hg.3.Sn.4.Br | -97.72822 | 3.979024 | Non-indirect | 0.117214
Cs.Cd.3.Ge.6.Hg.4.Sn.3.Br | -96.63361 | 3.98718 | Non-indirect | 0.1005723
Cs.Cd.3.Ge.6.Hg.5.Sn.2.Br | -94.32931 | 3.996049 | Indirect | 0.1838958
Cs.Cd.3.Ge.6.Hg.6.Sn.1.Br | -90.7763 | 4.005638 | Non-indirect | 0.07275462
Cs.Cd.3.Ge.7.Hg.1.Sn.5.Br | -98.23483 | 3.989163 | Non-indirect | 0.2606329
Cs.Cd.3.Ge.7.Hg.2.Sn.4.Br | -98.62098 | 3.998198 | Non-indirect | 0.259186
Cs.Cd.3.Ge.7.Hg.3.Sn.3.Br | -98.16396 | 4.007953 | Non-indirect | 0.1241294
Cs.Cd.3.Ge.7.Hg.4.Sn.2.Br | -96.38234 | 4.018433 | Non-indirect | 0.07937294
Cs.Cd.3.Ge.7.Hg.5.Sn.1.Br | -93.08883 | 4.029644 | Non-indirect | 0.09738058
Cs.Cd.3.Ge.8.Hg.1.Sn.4.Br | -98.88652 | 4.020955 | Non-indirect | 0.2472847
Cs.Cd.3.Ge.8.Hg.2.Sn.3.Br | -98.78388 | 4.032335 | Non-indirect | 0.1658004
Cs.Cd.3.Ge.8.Hg.3.Sn.2.Br | -97.87913 | 4.044454 | Non-indirect | 0.1083184
Cs.Cd.3.Ge.8.Hg.4.Sn.1.Br | -94.98524 | 4.057318 | Non-indirect | 0.07787389
Cs.Cd.3.Ge.9.Hg.1.Sn.3.Br | -98.99933 | 4.060394 | Non-indirect | 0.2558774
Cs.Cd.3.Ge.9.Hg.2.Sn.2.Br | -98.44766 | 4.074187 | Non-indirect | 0.1680418
Cs.Cd.3.Ge.9.Hg.3.Sn.1.Br | -96.50894 | 4.088746 | Non-indirect | 0.1100622
Cs.Cd.3.Ge.10.Hg.1.Sn.2.Br | -98.44545 | 4.107727 | Non-indirect | 0.2366009
Cs.Cd.3.Ge.10.Hg.2.Sn.1.Br | -97.06752 | 4.124027 | Non-indirect | 0.1689683
Cs.Cd.3.Ge.11.Hg.1.Sn.1.Br | -96.93099 | 4.163282 | Non-indirect | 0.2065203
Cs.Cd.4.Ge.1.Hg.1.Sn.10.Br | -80.5485 | 3.946907 | Non-indirect | 0.3189383
Cs.Cd.4.Ge.1.Hg.2.Sn.9.Br | -82.58218 | 3.943259 | Non-indirect | 0.2179385
Cs.Cd.4.Ge.1.Hg.3.Sn.8.Br | -83.79494 | 3.940344 | Non-indirect | 0.1875725
Cs.Cd.4.Ge.1.Hg.4.Sn.7.Br | -84.41204 | 3.938158 | Non-indirect | 0.1400794
Cs.Cd.4.Ge.1.Hg.5.Sn.6.Br | -83.94729 | 3.936695 | Non-indirect | 0.1043797
Cs.Cd.4.Ge.1.Hg.6.Sn.5.Br | -83.41512 | 3.935949 | Non-indirect | 0.07291758
Cs.Cd.4.Ge.1.Hg.7.Sn.4.Br | -81.54105 | 3.935917 | Non-indirect | -0.009425521
Cs.Cd.4.Ge.1.Hg.8.Sn.3.Br | -79.74062 | 3.936595 | Non-indirect | 0.03216857
Cs.Cd.4.Ge.1.Hg.9.Sn.2.Br | -75.08688 | 3.937979 | Non-indirect | 0.2184538
Cs.Cd.4.Ge.1.Hg.10.Sn.1.Br | -69.11205 | 3.940068 | Non-indirect | 0.4070731
Cs.Cd.4.Ge.2.Hg.1.Sn.9.Br | -84.96244 | 3.937757 | Non-indirect | 0.3196757
Cs.Cd.4.Ge.2.Hg.2.Sn.8.Br | -86.82502 | 3.936459 | Non-indirect | 0.1973718
Cs.Cd.4.Ge.2.Hg.3.Sn.7.Br | -87.9176 | 3.935879 | Non-indirect | 0.179952
Cs.Cd.4.Ge.2.Hg.4.Sn.6.Br | -88.35068 | 3.936011 | Non-indirect | 0.1683849
Cs.Cd.4.Ge.2.Hg.5.Sn.5.Br | -87.29934 | 3.936852 | Non-indirect | 0.07254589
Cs.Cd.4.Ge.2.Hg.6.Sn.4.Br | -86.24168 | 3.938399 | Non-indirect | 0.09511614
Cs.Cd.4.Ge.2.Hg.7.Sn.3.Br | -83.96178 | 3.94065 | Non-indirect | -0.01038605
Cs.Cd.4.Ge.2.Hg.8.Sn.2.Br | -81.39185 | 3.943604 | Non-indirect | 0.09659111
Cs.Cd.4.Ge.2.Hg.9.Sn.1.Br | -75.97227 | 3.94726 | Non-indirect | 0.2829619
Cs.Cd.4.Ge.3.Hg.1.Sn.8.Br | -88.52654 | 3.936142 | Indirect | 0.3186968
Cs.Cd.4.Ge.3.Hg.2.Sn.7.Br | -90.12082 | 3.937146 | Non-indirect | 0.2022406
Cs.Cd.4.Ge.3.Hg.3.Sn.6.Br | -91.07228 | 3.938856 | Indirect | 0.1909665
Cs.Cd.4.Ge.3.Hg.4.Sn.5.Br | -90.84555 | 3.94127 | Indirect | 0.1866248
Cs.Cd.4.Ge.3.Hg.5.Sn.4.Br | -89.35922 | 3.944386 | Non-indirect | 0.05932021
Cs.Cd.4.Ge.3.Hg.6.Sn.3.Br | -87.87702 | 3.948203 | Non-indirect | 0.118571
Cs.Cd.4.Ge.3.Hg.7.Sn.2.Br | -84.85884 | 3.952723 | Non-indirect | -0.03955704
Cs.Cd.4.Ge.3.Hg.8.Sn.1.Br | -81.34186 | 3.957944 | Indirect | 0.1253864
Cs.Cd.4.Ge.4.Hg.1.Sn.7.Br | -91.44004 | 3.941927 | Indirect | 0.3366461
Cs.Cd.4.Ge.4.Hg.2.Sn.6.Br | -92.78442 | 3.945205 | Non-indirect | 0.204392
Cs.Cd.4.Ge.4.Hg.3.Sn.5.Br | -93.0472 | 3.949184 | Indirect | 0.200686
Cs.Cd.4.Ge.4.Hg.4.Sn.4.Br | -92.47197 | 3.953865 | Indirect | 0.2047786
Cs.Cd.4.Ge.4.Hg.5.Sn.3.Br | -90.59699 | 3.959248 | Non-indirect | 0.06318808
Cs.Cd.4.Ge.4.Hg.6.Sn.2.Br | -88.26976 | 3.965335 | Indirect | 0.1455224
Cs.Cd.4.Ge.4.Hg.7.Sn.1.Br | -84.3112 | 3.972127 | Non-indirect | 0.1135082
Cs.Cd.4.Ge.5.Hg.1.Sn.6.Br | -93.41414 | 3.955045 | Indirect | 0.35546
Cs.Cd.4.Ge.5.Hg.2.Sn.5.Br | -94.30774 | 3.96059 | Indirect | 0.2115405
Cs.Cd.4.Ge.5.Hg.3.Sn.4.Br | -94.24695 | 3.966839 | Indirect | 0.2243485
Cs.Cd.4.Ge.5.Hg.4.Sn.3.Br | -93.17735 | 3.973794 | Indirect | 0.2365915
Cs.Cd.4.Ge.5.Hg.5.Sn.2.Br | -90.80056 | 3.981458 | Non-indirect | 0.06918997
Cs.Cd.4.Ge.5.Hg.6.Sn.1.Br | -87.5112 | 3.989833 | Non-indirect | 0.1051165
Cs.Cd.4.Ge.6.Hg.1.Sn.5.Br | -94.78336 | 3.9755 | Indirect | 0.3690484
Cs.Cd.4.Ge.6.Hg.2.Sn.4.Br | -95.28563 | 3.983327 | Non-indirect | 0.1995457
Cs.Cd.4.Ge.6.Hg.3.Sn.3.Br | -94.73369 | 3.991867 | Indirect | 0.1792375
Cs.Cd.4.Ge.6.Hg.4.Sn.2.Br | -93.01391 | 4.001123 | Indirect | 0.2660862
Cs.Cd.4.Ge.6.Hg.5.Sn.1.Br | -89.66492 | 4.0111 | Non-indirect | 0.07987559
Cs.Cd.4.Ge.7.Hg.1.Sn.4.Br | -95.56587 | 4.003361 | Indirect | 0.3912438
Cs.Cd.4.Ge.7.Hg.2.Sn.3.Br | -95.7118 | 4.013506 | Indirect | 0.205154
Cs.Cd.4.Ge.7.Hg.3.Sn.2.Br | -94.45928 | 4.024378 | Indirect | 0.2195932
Cs.Cd.4.Ge.7.Hg.4.Sn.1.Br | -91.79918 | 4.035985 | Indirect | 0.2142581
Cs.Cd.4.Ge.8.Hg.1.Sn.3.Br | -95.73158 | 4.038768 | Indirect | 0.3578561
Cs.Cd.4.Ge.8.Hg.2.Sn.2.Br | -95.40024 | 4.051288 | Non-indirect | 0.1841846
Cs.Cd.4.Ge.8.Hg.3.Sn.1.Br | -93.2345 | 4.064557 | Non-indirect | 0.1595517
Cs.Cd.4.Ge.9.Hg.1.Sn.2.Br | -95.29705 | 4.081931 | Non-indirect | 0.2930875
Cs.Cd.4.Ge.9.Hg.2.Sn.1.Br | -94.00373 | 4.096905 | Non-indirect | 0.1885127
Cs.Cd.4.Ge.10.Hg.1.Sn.1.Br | -93.98585 | 4.133133 | Non-indirect | 0.2743312
Cs.Cd.5.Ge.1.Hg.1.Sn.9.Br | -78.90413 | 3.941598 | Non-indirect | 0.3121876
Cs.Cd.5.Ge.1.Hg.2.Sn.8.Br | -80.85325 | 3.939077 | Non-indirect | 0.2363667
Cs.Cd.5.Ge.1.Hg.3.Sn.7.Br | -81.99511 | 3.937281 | Indirect | 0.247201
Cs.Cd.5.Ge.1.Hg.4.Sn.6.Br | -81.9751 | 3.936205 | Non-indirect | 0.1950281
Cs.Cd.5.Ge.1.Hg.5.Sn.5.Br | -81.95034 | 3.935844 | Non-indirect | 0.12727
Cs.Cd.5.Ge.1.Hg.6.Sn.4.Br | -80.25762 | 3.936194 | Non-indirect | 0.04427522
Cs.Cd.5.Ge.1.Hg.7.Sn.3.Br | -78.70938 | 3.937253 | Non-indirect | 0.06747293
Cs.Cd.5.Ge.1.Hg.8.Sn.2.Br | -74.37195 | 3.939017 | Non-indirect | 0.2136537
Cs.Cd.5.Ge.1.Hg.9.Sn.1.Br | -68.76127 | 3.941485 | Non-indirect | 0.4745015
Cs.Cd.5.Ge.2.Hg.1.Sn.8.Br | -83.0861 | 3.936058 | Indirect | 0.3251888
Cs.Cd.5.Ge.2.Hg.2.Sn.7.Br | -84.98976 | 3.935862 | Non-indirect | 0.2453024
Cs.Cd.5.Ge.2.Hg.3.Sn.6.Br | -86.02463 | 3.936376 | Indirect | 0.2755986
Cs.Cd.5.Ge.2.Hg.4.Sn.5.Br | -85.44802 | 3.937597 | Non-indirect | 0.1320074
Cs.Cd.5.Ge.2.Hg.5.Sn.4.Br | -84.70589 | 3.939524 | Non-indirect | 0.1129664
Cs.Cd.5.Ge.2.Hg.6.Sn.3.Br | -82.65972 | 3.942154 | Non-indirect | 0.05035472
Cs.Cd.5.Ge.2.Hg.7.Sn.2.Br | -80.36126 | 3.945486 | Non-indirect | 0.1602852
Cs.Cd.5.Ge.2.Hg.8.Sn.1.Br | -75.23695 | 3.949519 | Non-indirect | 0.3605172
Cs.Cd.5.Ge.3.Hg.1.Sn.7.Br | -86.57612 | 3.937979 | Indirect | 0.4689914
Cs.Cd.5.Ge.3.Hg.2.Sn.6.Br | -88.19094 | 3.940068 | Indirect | 0.2922246
Cs.Cd.5.Ge.3.Hg.3.Sn.5.Br | -88.51276 | 3.94286 | Indirect | 0.2888305
Cs.Cd.5.Ge.3.Hg.4.Sn.4.Br | -87.58026 | 3.946354 | Indirect | 0.1363469
Cs.Cd.5.Ge.3.Hg.5.Sn.3.Br | -86.26983 | 3.95055 | Non-indirect | 0.1168903
Cs.Cd.5.Ge.3.Hg.6.Sn.2.Br | -83.68768 | 3.955447 | Non-indirect | 0.03801191
Cs.Cd.5.Ge.3.Hg.7.Sn.1.Br | -80.27966 | 3.961046 | Indirect | 0.2418218
Cs.Cd.5.Ge.4.Hg.1.Sn.6.Br | -89.06992 | 3.94726 | Indirect | 0.3219745
Cs.Cd.5.Ge.4.Hg.2.Sn.5.Br | -90.11646 | 3.951617 | Indirect | 0.3214684
Cs.Cd.5.Ge.4.Hg.3.Sn.4.Br | -90.1033 | 3.956676 | Indirect | 0.3157898
Cs.Cd.5.Ge.4.Hg.4.Sn.3.Br | -88.7361 | 3.962438 | Non-indirect | 0.1158936
Cs.Cd.5.Ge.4.Hg.5.Sn.2.Br | -86.78025 | 3.968904 | Non-indirect | 0.1019639
Cs.Cd.5.Ge.4.Hg.6.Sn.1.Br | -83.15421 | 3.976077 | Non-indirect | 0.1488612
Cs.Cd.5.Ge.5.Hg.1.Sn.5.Br | -90.65562 | 3.963868 | Indirect | 0.2963951
Cs.Cd.5.Ge.5.Hg.2.Sn.4.Br | -91.33741 | 3.970496 | Indirect | 0.3327451
Cs.Cd.5.Ge.5.Hg.3.Sn.3.Br | -90.87333 | 3.977832 | Indirect | 0.3369898
Cs.Cd.5.Ge.5.Hg.4.Sn.2.Br | -89.01147 | 3.985878 | Indirect | 0.1348794
Cs.Cd.5.Ge.5.Hg.5.Sn.1.Br | -86.01376 | 3.994638 | Non-indirect | 0.1550286
Cs.Cd.5.Ge.6.Hg.1.Sn.4.Br | -91.72807 | 3.987836 | Indirect | 0.3086716
Cs.Cd.5.Ge.6.Hg.2.Sn.3.Br | -91.81659 | 3.996761 | Indirect | 0.2632062
Cs.Cd.5.Ge.6.Hg.3.Sn.2.Br | -90.69577 | 4.006405 | Indirect | 0.3675257
Cs.Cd.5.Ge.6.Hg.4.Sn.1.Br | -87.8336 | 4.016773 | Indirect | 0.1564491
Cs.Cd.5.Ge.7.Hg.1.Sn.3.Br | -92.12306 | 4.019269 | Non-indirect | 0.2957142
Cs.Cd.5.Ge.7.Hg.2.Sn.2.Br | -91.59006 | 4.030536 | Indirect | 0.2503763
Cs.Cd.5.Ge.7.Hg.3.Sn.1.Br | -89.47636 | 4.042541 | Indirect | 0.3065608
Cs.Cd.5.Ge.8.Hg.1.Sn.2.Br | -91.8664 | 4.058339 | Indirect | 0.301105
Cs.Cd.5.Ge.8.Hg.2.Sn.1.Br | -90.35617 | 4.072016 | Indirect | 0.2575662
Cs.Cd.5.Ge.9.Hg.1.Sn.1.Br | -90.49107 | 4.10529 | Indirect | 0.2921097
Cs.Cd.6.Ge.1.Hg.1.Sn.8.Br | -76.8619 | 3.93802 | Indirect | 0.3662467
Cs.Cd.6.Ge.1.Hg.2.Sn.7.Br | -78.80885 | 3.936612 | Indirect | 0.3555443
Cs.Cd.6.Ge.1.Hg.3.Sn.6.Br | -79.35791 | 3.935922 | Indirect | 0.2760873
Cs.Cd.6.Ge.1.Hg.4.Sn.5.Br | -79.74871 | 3.935944 | Non-indirect | 0.2212451
Cs.Cd.6.Ge.1.Hg.5.Sn.4.Br | -78.41321 | 3.936676 | Non-indirect | 0.1054778
Cs.Cd.6.Ge.1.Hg.6.Sn.3.Br | -77.15401 | 3.938115 | Non-indirect | 0.1734375
Cs.Cd.6.Ge.1.Hg.7.Sn.2.Br | -73.16334 | 3.940258 | Non-indirect | 0.3257366
Cs.Cd.6.Ge.1.Hg.8.Sn.1.Br | -67.87947 | 3.943104 | Non-indirect | 0.5001348
Cs.Cd.6.Ge.2.Hg.1.Sn.7.Br | -81.04296 | 3.93605 | Indirect | 0.4234555
Cs.Cd.6.Ge.2.Hg.2.Sn.6.Br | -82.93552 | 3.936946 | Indirect | 0.3854081
Cs.Cd.6.Ge.2.Hg.3.Sn.5.Br | -82.94997 | 3.938547 | Indirect | 0.2065347
Cs.Cd.6.Ge.2.Hg.4.Sn.4.Br | -82.49249 | 3.940853 | Non-indirect | 0.2262688
Cs.Cd.6.Ge.2.Hg.5.Sn.3.Br | -80.82555 | 3.943861 | Non-indirect | 0.1024103
Cs.Cd.6.Ge.2.Hg.6.Sn.2.Br | -78.81513 | 3.94757 | Indirect | 0.2540616
Cs.Cd.6.Ge.2.Hg.7.Sn.1.Br | -74.03806 | 3.951982 | Non-indirect | 0.4316077
Cs.Cd.6.Ge.3.Hg.1.Sn.6.Br | -84.31572 | 3.941485 | Indirect | 0.4249173
Cs.Cd.6.Ge.3.Hg.2.Sn.5.Br | -85.36936 | 3.944655 | Indirect | 0.3941692
Cs.Cd.6.Ge.3.Hg.3.Sn.4.Br | -85.06527 | 3.948526 | Indirect | 0.23058
Cs.Cd.6.Ge.3.Hg.4.Sn.3.Br | -84.14862 | 3.953099 | Indirect | 0.2266259
Cs.Cd.6.Ge.3.Hg.5.Sn.2.Br | -81.86207 | 3.958374 | Non-indirect | 0.0948025
Cs.Cd.6.Ge.3.Hg.6.Sn.1.Br | -78.72445 | 3.964352 | Indirect | 0.2449965
Cs.Cd.6.Ge.4.Hg.1.Sn.5.Br | -86.26017 | 3.954254 | Indirect | 0.4244836
Cs.Cd.6.Ge.4.Hg.2.Sn.4.Br | -86.93704 | 3.959691 | Indirect | 0.404733
Cs.Cd.6.Ge.4.Hg.3.Sn.3.Br | -86.20285 | 3.965832 | Indirect | 0.1860573
Cs.Cd.6.Ge.4.Hg.4.Sn.2.Br | -84.58446 | 3.972678 | Indirect | 0.1754203
Cs.Cd.6.Ge.4.Hg.5.Sn.1.Br | -81.26794 | 3.980232 | Non-indirect | 0.1718431
Cs.Cd.6.Ge.5.Hg.1.Sn.4.Br | -87.48331 | 3.974359 | Indirect | 0.430307
Cs.Cd.6.Ge.5.Hg.2.Sn.3.Br | -87.66444 | 3.982076 | Indirect | 0.409241
Cs.Cd.6.Ge.5.Hg.3.Sn.2.Br | -86.45265 | 3.990506 | Indirect | 0.2195011
Cs.Cd.6.Ge.5.Hg.4.Sn.1.Br | -83.76723 | 3.999652 | Non-indirect | 0.2313081
Cs.Cd.6.Ge.6.Hg.1.Sn.3.Br | -87.96256 | 4.001865 | Indirect | 0.4441915
Cs.Cd.6.Ge.6.Hg.2.Sn.2.Br | -87.53008 | 4.011898 | Indirect | 0.4141281
Cs.Cd.6.Ge.6.Hg.3.Sn.1.Br | -85.39681 | 4.022658 | Indirect | 0.2454283
Cs.Cd.6.Ge.7.Hg.1.Sn.2.Br | -87.66811 | 4.036908 | Indirect | 0.3778122
Cs.Cd.6.Ge.7.Hg.2.Sn.1.Br | -86.29254 | 4.049313 | Indirect | 0.3482268
Cs.Cd.6.Ge.8.Hg.1.Sn.1.Br | -86.41744 | 4.079696 | Indirect | 0.3368783
Cs.Cd.7.Ge.1.Hg.1.Sn.7.Br | -74.64418 | 3.936152 | Indirect | 0.4860434
Cs.Cd.7.Ge.1.Hg.2.Sn.6.Br | -75.99035 | 3.935845 | Indirect | 0.5274816
Cs.Cd.7.Ge.1.Hg.3.Sn.5.Br | -76.85544 | 3.93625 | Indirect | 0.2983093
Cs.Cd.7.Ge.1.Hg.4.Sn.4.Br | -75.91339 | 3.937363 | Non-indirect | 0.2127804
Cs.Cd.7.Ge.1.Hg.5.Sn.3.Br | -74.92915 | 3.939182 | Indirect | 0.325942
Cs.Cd.7.Ge.1.Hg.6.Sn.2.Br | -71.30087 | 3.941704 | Non-indirect | 0.4450455
Cs.Cd.7.Ge.1.Hg.7.Sn.1.Br | -66.34736 | 3.944928 | Non-indirect | 0.6252865
Cs.Cd.7.Ge.2.Hg.1.Sn.6.Br | -78.76315 | 3.93772 | Indirect | 0.5177262
Cs.Cd.7.Ge.2.Hg.2.Sn.5.Br | -79.5361 | 3.939701 | Indirect | 0.3414172
Cs.Cd.7.Ge.2.Hg.3.Sn.4.Br | -79.65617 | 3.942385 | Indirect | 0.3129545
Cs.Cd.7.Ge.2.Hg.4.Sn.3.Br | -78.2972 | 3.945771 | Non-indirect | 0.1995491
Cs.Cd.7.Ge.2.Hg.5.Sn.2.Br | -76.54524 | 3.949859 | Indirect | 0.2940713
Cs.Cd.7.Ge.2.Hg.6.Sn.1.Br | -72.17328 | 3.954648 | Non-indirect | 0.4353335
Cs.Cd.7.Ge.3.Hg.1.Sn.5.Br | -81.2137 | 3.946652 | Indirect | 0.5297977
Cs.Cd.7.Ge.3.Hg.2.Sn.4.Br | -81.61536 | 3.950901 | Indirect | 0.3457281
Cs.Cd.7.Ge.3.Hg.3.Sn.3.Br | -81.26071 | 3.955852 | Indirect | 0.3225892
Cs.Cd.7.Ge.3.Hg.4.Sn.2.Br | -79.34469 | 3.961506 | Indirect | 0.1880771
Cs.Cd.7.Ge.3.Hg.5.Sn.1.Br | -76.46968 | 3.967863 | Indirect | 0.281818
Cs.Cd.7.Ge.4.Hg.1.Sn.4.Br | -82.79398 | 3.96291 | Indirect | 0.539939
Cs.Cd.7.Ge.4.Hg.2.Sn.3.Br | -82.76521 | 3.969431 | Indirect | 0.3280521
Cs.Cd.7.Ge.4.Hg.3.Sn.2.Br | -81.70709 | 3.976658 | Indirect | 0.3415212
Cs.Cd.7.Ge.4.Hg.4.Sn.1.Br | -78.89021 | 3.984594 | Non-indirect | 0.1715543
Cs.Cd.7.Ge.5.Hg.1.Sn.3.Br | -83.5539 | 3.986527 | Indirect | 0.5651756
Cs.Cd.7.Ge.5.Hg.2.Sn.2.Br | -83.01275 | 3.995342 | Indirect | 0.3183941
Cs.Cd.7.Ge.5.Hg.3.Sn.1.Br | -80.99712 | 4.004875 | Indirect | 0.2971836
Cs.Cd.7.Ge.6.Hg.1.Sn.2.Br | -83.44667 | 4.017601 | Indirect | 0.5877132
Cs.Cd.7.Ge.6.Hg.2.Sn.1.Br | -81.95271 | 4.028755 | Indirect | 0.3252638
Cs.Cd.7.Ge.7.Hg.1.Sn.1.Br | -82.18483 | 4.056302 | Indirect | 0.5148575
Cs.Cd.8.Ge.1.Hg.1.Sn.6.Br | -71.58984 | 3.935975 | Indirect | 0.6437894
Cs.Cd.8.Ge.1.Hg.2.Sn.5.Br | -73.31014 | 3.936762 | Indirect | 0.4608941
Cs.Cd.8.Ge.1.Hg.3.Sn.4.Br | -72.76424 | 3.938255 | Indirect | 0.2858625
Cs.Cd.8.Ge.1.Hg.4.Sn.3.Br | -72.2242 | 3.940452 | Indirect | 0.3834095
Cs.Cd.8.Ge.1.Hg.5.Sn.2.Br | -68.80536 | 3.943352 | Non-indirect | 0.4872167
Cs.Cd.8.Ge.1.Hg.6.Sn.1.Br | -64.17953 | 3.946954 | Non-indirect | 0.6212259
Cs.Cd.8.Ge.2.Hg.1.Sn.5.Br | -75.13151 | 3.941059 | Indirect | 0.4992204
Cs.Cd.8.Ge.2.Hg.2.Sn.4.Br | -76.06149 | 3.944121 | Indirect | 0.4441177
Cs.Cd.8.Ge.2.Hg.3.Sn.3.Br | -75.18636 | 3.947885 | Indirect | 0.2956191
Cs.Cd.8.Ge.2.Hg.4.Sn.2.Br | -73.79019 | 3.95235 | Indirect | 0.3596179
Cs.Cd.8.Ge.2.Hg.5.Sn.1.Br | -69.59113 | 3.957517 | Non-indirect | 0.4619714
Cs.Cd.8.Ge.3.Hg.1.Sn.4.Br | -77.23197 | 3.95348 | Indirect | 0.5028967
Cs.Cd.8.Ge.3.Hg.2.Sn.3.Br | -77.66137 | 3.958809 | Indirect | 0.4396887
Cs.Cd.8.Ge.3.Hg.3.Sn.2.Br | -76.24088 | 3.964842 | Indirect | 0.2890207
Cs.Cd.8.Ge.3.Hg.4.Sn.1.Br | -73.75654 | 3.971579 | Indirect | 0.3536781
Cs.Cd.8.Ge.4.Hg.1.Sn.3.Br | -78.35934 | 3.973234 | Indirect | 0.4858851
Cs.Cd.8.Ge.4.Hg.2.Sn.2.Br | -78.05702 | 3.980843 | Indirect | 0.438037
Cs.Cd.8.Ge.4.Hg.3.Sn.1.Br | -75.81056 | 3.989163 | Indirect | 0.2769661
Cs.Cd.8.Ge.5.Hg.1.Sn.2.Br | -78.56413 | 4.000385 | Indirect | 0.4708905
Cs.Cd.8.Ge.5.Hg.2.Sn.1.Br | -77.27928 | 4.010307 | Indirect | 0.43003
Cs.Cd.8.Ge.6.Hg.1.Sn.1.Br | -77.59334 | 4.035066 | Indirect | 0.4491477
Cs.Cd.9.Ge.1.Hg.1.Sn.5.Br | -68.66524 | 3.937478 | Indirect | 0.5758275
Cs.Cd.9.Ge.1.Hg.2.Sn.4.Br | -68.95678 | 3.939351 | Indirect | 0.4064661
Cs.Cd.9.Ge.1.Hg.3.Sn.3.Br | -68.8883 | 3.941927 | Indirect | 0.3928878
Cs.Cd.9.Ge.1.Hg.4.Sn.2.Br | -65.79496 | 3.945205 | Indirect | 0.5398839
Cs.Cd.9.Ge.1.Hg.5.Sn.1.Br | -61.27396 | 3.949184 | Non-indirect | 0.6321374
Cs.Cd.9.Ge.2.Hg.1.Sn.4.Br | -71.44742 | 3.946061 | Indirect | 0.5737132
Cs.Cd.9.Ge.2.Hg.2.Sn.3.Br | -71.33962 | 3.950202 | Indirect | 0.3981999
Cs.Cd.9.Ge.2.Hg.3.Sn.2.Br | -70.50887 | 3.955045 | Indirect | 0.3907668
Cs.Cd.9.Ge.2.Hg.4.Sn.1.Br | -66.62548 | 3.96059 | Indirect | 0.5204663
Cs.Cd.9.Ge.3.Hg.1.Sn.3.Br | -73.03647 | 3.96197 | Indirect | 0.5569544
Cs.Cd.9.Ge.3.Hg.2.Sn.2.Br | -72.36575 | 3.968382 | Indirect | 0.4019408
Cs.Cd.9.Ge.3.Hg.3.Sn.1.Br | -70.41532 | 3.9755 | Indirect | 0.4370628
Cs.Cd.9.Ge.4.Hg.1.Sn.2.Br | -73.4584 | 3.985234 | Indirect | 0.5716559
Cs.Cd.9.Ge.4.Hg.2.Sn.1.Br | -71.91867 | 3.993939 | Indirect | 0.3712246
Cs.Cd.9.Ge.5.Hg.1.Sn.1.Br | -72.63192 | 4.01595 | Indirect | 0.582042
Cs.Cd.10.Ge.1.Hg.1.Sn.4.Br | -64.1044 | 3.94065 | Indirect | 0.5044468
Cs.Cd.10.Ge.1.Hg.2.Sn.3.Br | -64.9363 | 3.943604 | Indirect | 0.557406
Cs.Cd.10.Ge.1.Hg.3.Sn.2.Br | -62.20089 | 3.94726 | Indirect | 0.5945824
Cs.Cd.10.Ge.1.Hg.4.Sn.1.Br | -57.81319 | 3.951617 | Indirect | 0.656922
Cs.Cd.10.Ge.2.Hg.1.Sn.3.Br | -66.5296 | 3.952723 | Indirect | 0.5103045
Cs.Cd.10.Ge.2.Hg.2.Sn.2.Br | -66.5109 | 3.957944 | Indirect | 0.5442553
Cs.Cd.10.Ge.2.Hg.3.Sn.1.Br | -63.03443 | 3.963868 | Indirect | 0.5913336
Cs.Cd.10.Ge.3.Hg.1.Sn.2.Br | -67.58136 | 3.972127 | Indirect | 0.5164716
Cs.Cd.10.Ge.3.Hg.2.Sn.1.Br | -66.46818 | 3.979626 | Indirect | 0.5702437
Cs.Cd.10.Ge.4.Hg.1.Sn.1.Br | -67.12876 | 3.998923 | Indirect | 0.5049657
Cs.Cd.11.Ge.1.Hg.1.Sn.3.Br | -59.9142 | 3.945486 | Indirect | 0.6706609
Cs.Cd.11.Ge.1.Hg.2.Sn.2.Br | -57.9261 | 3.949519 | Indirect | 0.6302356
Cs.Cd.11.Ge.1.Hg.3.Sn.1.Br | -54.18963 | 3.954254 | Non-indirect | 0.5235294
Cs.Cd.11.Ge.2.Hg.1.Sn.2.Br | -61.50383 | 3.961046 | Indirect | 0.682718
Cs.Cd.11.Ge.2.Hg.2.Sn.1.Br | -58.81461 | 3.967349 | Indirect | 0.647618
Cs.Cd.11.Ge.3.Hg.1.Sn.1.Br | -61.40322 | 3.983958 | Indirect | 0.6810472
Cs.Cd.12.Ge.1.Hg.1.Sn.2.Br | -52.80169 | 3.951982 | Indirect | 0.7286491
Cs.Cd.12.Ge.1.Hg.2.Sn.1.Br | -49.89504 | 3.957095 | Non-indirect | 0.6938349
Cs.Cd.12.Ge.2.Hg.1.Sn.1.Br | -53.62508 | 3.971036 | Indirect | 0.7495401
Cs.Cd.13.Ge.1.Hg.1.Sn.1.Br | -44.55814 | 3.960139 | Non-indirect | 0.79636
Cs.Cd.1.Ge.1.Hg.1.Zn.13.Br | -23.49636 | 4.280676 | Non-indirect | 1.057767
Cs.Cd.1.Ge.1.Hg.2.Zn.12.Br | -30.46626 | 4.232398 | Non-indirect | 0.9582295
Cs.Cd.1.Ge.1.Hg.3.Zn.11.Br | -36.49342 | 4.188196 | Non-indirect | 0.8558202
Cs.Cd.1.Ge.1.Hg.4.Zn.10.Br | -42.05451 | 4.147916 | Non-indirect | 0.8102153
Cs.Cd.1.Ge.1.Hg.5.Zn.9.Br | -46.94376 | 4.111418 | Non-indirect | 0.7496885
Cs.Cd.1.Ge.1.Hg.6.Zn.8.Br | -51.28781 | 4.078585 | Non-indirect | 0.7061243
Cs.Cd.1.Ge.1.Hg.7.Zn.7.Br | -54.85032 | 4.049313 | Non-indirect | 0.6970287
Cs.Cd.1.Ge.1.Hg.8.Zn.6.Br | -57.76566 | 4.023516 | Non-indirect | 0.7365527
Cs.Cd.1.Ge.1.Hg.9.Zn.5.Br | -59.58143 | 4.001123 | Non-indirect | 0.6524658
Cs.Cd.1.Ge.1.Hg.10.Zn.4.Br | -60.90845 | 3.982076 | Non-indirect | 0.5910275
Cs.Cd.1.Ge.1.Hg.11.Zn.3.Br | -61.45841 | 3.966334 | Indirect | 0.5223032
Cs.Cd.1.Ge.1.Hg.12.Zn.2.Br | -61.28919 | 3.953865 | Indirect | 0.463014
Cs.Cd.1.Ge.1.Hg.13.Zn.1.Br | -59.93569 | 3.944655 | Indirect | 0.4132646
Cs.Cd.1.Ge.2.Hg.1.Zn.12.Br | -34.41288 | 4.282478 | Non-indirect | 0.9680789
Cs.Cd.1.Ge.2.Hg.2.Zn.11.Br | -41.15217 | 4.234051 | Non-indirect | 0.8534818
Cs.Cd.1.Ge.2.Hg.3.Zn.10.Br | -46.98626 | 4.189707 | Non-indirect | 0.7635397
Cs.Cd.1.Ge.2.Hg.4.Zn.9.Br | -52.0031 | 4.149289 | Indirect | 0.6674855
Cs.Cd.1.Ge.2.Hg.5.Zn.8.Br | -56.60389 | 4.112658 | Indirect | 0.646358
Cs.Cd.1.Ge.2.Hg.6.Zn.7.Br | -60.39943 | 4.079696 | Indirect | 0.60073
Cs.Cd.1.Ge.2.Hg.7.Zn.6.Br | -63.65203 | 4.050298 | Indirect | 0.5697253
Cs.Cd.1.Ge.2.Hg.8.Zn.5.Br | -66.27359 | 4.024378 | Non-indirect | 0.5508246
Cs.Cd.1.Ge.2.Hg.9.Zn.4.Br | -67.88498 | 4.001865 | Indirect | 0.5232203
Cs.Cd.1.Ge.2.Hg.10.Zn.3.Br | -68.92853 | 3.9827 | Indirect | 0.435459
Cs.Cd.1.Ge.2.Hg.11.Zn.2.Br | -69.05568 | 3.966839 | Indirect | 0.3575226
Cs.Cd.1.Ge.2.Hg.12.Zn.1.Br | -68.03815 | 3.954254 | Indirect | 0.3022966
Cs.Cd.1.Ge.3.Hg.1.Zn.11.Br | -43.82572 | 4.284285 | Indirect | 0.9288318
Cs.Cd.1.Ge.3.Hg.2.Zn.10.Br | -50.31542 | 4.235709 | Indirect | 0.7954764
Cs.Cd.1.Ge.3.Hg.3.Zn.9.Br | -55.88027 | 4.191222 | Indirect | 0.6623394
Cs.Cd.1.Ge.3.Hg.4.Zn.8.Br | -60.7189 | 4.150666 | Indirect | 0.563325
Cs.Cd.1.Ge.3.Hg.5.Zn.7.Br | -64.58814 | 4.113903 | Indirect | 0.4754227
Cs.Cd.1.Ge.3.Hg.6.Zn.6.Br | -68.12034 | 4.080811 | Indirect | 0.3715558
Cs.Cd.1.Ge.3.Hg.7.Zn.5.Br | -71.09289 | 4.051288 | Indirect | 0.3570013
Cs.Cd.1.Ge.3.Hg.8.Zn.4.Br | -73.38354 | 4.025245 | Indirect | 0.4101368
Cs.Cd.1.Ge.3.Hg.9.Zn.3.Br | -74.47601 | 4.002611 | Indirect | 0.3336449
Cs.Cd.1.Ge.3.Hg.10.Zn.2.Br | -75.04631 | 3.983327 | Indirect | 0.2567149
Cs.Cd.1.Ge.3.Hg.11.Zn.1.Br | -74.56297 | 3.967349 | Indirect | 0.1826532
Cs.Cd.1.Ge.4.Hg.1.Zn.10.Br | -52.47989 | 4.286098 | Indirect | 0.8234972
Cs.Cd.1.Ge.4.Hg.2.Zn.9.Br | -58.63803 | 4.237372 | Indirect | 0.6435264
Cs.Cd.1.Ge.4.Hg.3.Zn.8.Br | -63.79737 | 4.192742 | Indirect | 0.4998788
Cs.Cd.1.Ge.4.Hg.4.Zn.7.Br | -68.14098 | 4.152048 | Indirect | 0.3934369
Cs.Cd.1.Ge.4.Hg.5.Zn.6.Br | -71.79336 | 4.115152 | Indirect | 0.3160501
Cs.Cd.1.Ge.4.Hg.6.Zn.5.Br | -74.97574 | 4.081931 | Indirect | 0.2225193
Cs.Cd.1.Ge.4.Hg.7.Zn.4.Br | -77.65409 | 4.052282 | Indirect | 0.2200473
Cs.Cd.1.Ge.4.Hg.8.Zn.3.Br | -79.07447 | 4.026116 | Indirect | 0.170918
Cs.Cd.1.Ge.4.Hg.9.Zn.2.Br | -80.03034 | 4.003361 | Indirect | 0.1793344
Cs.Cd.1.Ge.4.Hg.10.Zn.1.Br | -79.77704 | 3.983958 | Indirect | 0.01636273
Cs.Cd.1.Ge.5.Hg.1.Zn.9.Br | -58.95973 | 4.287916 | Indirect | 0.7610791
Cs.Cd.1.Ge.5.Hg.2.Zn.8.Br | -65.05323 | 4.239041 | Indirect | 0.5814153
Cs.Cd.1.Ge.5.Hg.3.Zn.7.Br | -69.4938 | 4.194267 | Indirect | 0.45176
Cs.Cd.1.Ge.5.Hg.4.Zn.6.Br | -73.46117 | 4.153436 | Indirect | 0.244332
Cs.Cd.1.Ge.5.Hg.5.Zn.5.Br | -76.93779 | 4.116405 | Indirect | 0.2144608
Cs.Cd.1.Ge.5.Hg.6.Zn.4.Br | -79.65164 | 4.083055 | Non-indirect | 0.1675746
Cs.Cd.1.Ge.5.Hg.7.Zn.3.Br | -81.69966 | 4.05328 | Non-indirect | 0.144427
Cs.Cd.1.Ge.5.Hg.8.Zn.2.Br | -82.83847 | 4.026991 | Non-indirect | 0.1671716
Cs.Cd.1.Ge.5.Hg.9.Zn.1.Br | -82.87027 | 4.004116 | Non-indirect | 0.09932834
Cs.Cd.1.Ge.6.Hg.1.Zn.8.Br | -65.07231 | 4.289739 | Indirect | 0.7215996
Cs.Cd.1.Ge.6.Hg.2.Zn.7.Br | -70.9394 | 4.240715 | Indirect | 0.4352173
Cs.Cd.1.Ge.6.Hg.3.Zn.6.Br | -75.38704 | 4.195798 | Indirect | 0.3156475
Cs.Cd.1.Ge.6.Hg.4.Zn.5.Br | -79.00896 | 4.154828 | Indirect | 0.1950036
Cs.Cd.1.Ge.6.Hg.5.Zn.4.Br | -82.32236 | 4.117664 | Indirect | 0.1499645
Cs.Cd.1.Ge.6.Hg.6.Zn.3.Br | -84.72204 | 4.084184 | Non-indirect | 0.1310565
Cs.Cd.1.Ge.6.Hg.7.Zn.2.Br | -86.0578 | 4.054283 | Non-indirect | 0.08121318
Cs.Cd.1.Ge.6.Hg.8.Zn.1.Br | -86.15598 | 4.027871 | Non-indirect | 0.03490418
Cs.Cd.1.Ge.7.Hg.1.Zn.7.Br | -70.6654 | 4.291568 | Indirect | 0.5187359
Cs.Cd.1.Ge.7.Hg.2.Zn.6.Br | -76.00301 | 4.242394 | Indirect | 0.3294018
Cs.Cd.1.Ge.7.Hg.3.Zn.5.Br | -80.2201 | 4.197333 | Indirect | 0.220742
Cs.Cd.1.Ge.7.Hg.4.Zn.4.Br | -83.65289 | 4.156225 | Non-indirect | 0.1213943
Cs.Cd.1.Ge.7.Hg.5.Zn.3.Br | -86.49077 | 4.118927 | Non-indirect | 0.09615821
Cs.Cd.1.Ge.7.Hg.6.Zn.2.Br | -88.09884 | 4.085318 | Non-indirect | 0.06641465
Cs.Cd.1.Ge.7.Hg.7.Zn.1.Br | -88.64099 | 4.05529 | Non-indirect | 0.01425707
Cs.Cd.1.Ge.8.Hg.1.Zn.6.Br | -76.03387 | 4.293403 | Indirect | 0.3808052
Cs.Cd.1.Ge.8.Hg.2.Zn.5.Br | -80.85136 | 4.244078 | Indirect | 0.2360361
Cs.Cd.1.Ge.8.Hg.3.Zn.4.Br | -84.92229 | 4.198873 | Indirect | 0.1693589
Cs.Cd.1.Ge.8.Hg.4.Zn.3.Br | -88.11507 | 4.157626 | Non-indirect | 0.1103945
Cs.Cd.1.Ge.8.Hg.5.Zn.2.Br | -90.43462 | 4.120195 | Non-indirect | 0.08194524
Cs.Cd.1.Ge.8.Hg.6.Zn.1.Br | -91.1401 | 4.086456 | Non-indirect | 0.05107874
Cs.Cd.1.Ge.9.Hg.1.Zn.5.Br | -80.98523 | 4.295243 | Indirect | 0.2939934
Cs.Cd.1.Ge.9.Hg.2.Zn.4.Br | -85.72038 | 4.245768 | Indirect | 0.1747977
Cs.Cd.1.Ge.9.Hg.3.Zn.3.Br | -89.34782 | 4.200419 | Non-indirect | 0.116375
Cs.Cd.1.Ge.9.Hg.4.Zn.2.Br | -92.14656 | 4.159033 | Non-indirect | 0.07936311
Cs.Cd.1.Ge.9.Hg.5.Zn.1.Br | -93.1651 | 4.121467 | Non-indirect | 0.06500775
Cs.Cd.1.Ge.10.Hg.1.Zn.4.Br | -85.69068 | 4.297088 | Indirect | 0.2450638
Cs.Cd.1.Ge.10.Hg.2.Zn.3.Br | -90.05826 | 4.247463 | Non-indirect | 0.1634753
Cs.Cd.1.Ge.10.Hg.3.Zn.2.Br | -93.24241 | 4.201969 | Non-indirect | 0.08251518
Cs.Cd.1.Ge.10.Hg.4.Zn.1.Br | -94.7534 | 4.160444 | Non-indirect | 0.05181414
Cs.Cd.1.Ge.11.Hg.1.Zn.3.Br | -89.6908 | 4.298939 | Non-indirect | 0.2261826
Cs.Cd.1.Ge.11.Hg.2.Zn.2.Br | -93.58653 | 4.249163 | Non-indirect | 0.1196201
Cs.Cd.1.Ge.11.Hg.3.Zn.1.Br | -96.0201 | 4.203525 | Non-indirect | 0.08717829
Cs.Cd.1.Ge.12.Hg.1.Zn.2.Br | -93.43785 | 4.300796 | Non-indirect | 0.1472487
Cs.Cd.1.Ge.12.Hg.2.Zn.1.Br | -96.58258 | 4.250868 | Non-indirect | 0.110732
Cs.Cd.1.Ge.13.Hg.1.Zn.1.Br | -96.37656 | 4.302658 | Non-indirect | 0.1606961
Cs.Cd.2.Ge.1.Hg.1.Zn.12.Br | -28.47109 | 4.244078 | Non-indirect | 0.9849644
Cs.Cd.2.Ge.1.Hg.2.Zn.11.Br | -35.27152 | 4.198873 | Non-indirect | 0.9169816
Cs.Cd.2.Ge.1.Hg.3.Zn.10.Br | -41.17019 | 4.157626 | Non-indirect | 0.8410701
Cs.Cd.2.Ge.1.Hg.4.Zn.9.Br | -46.27706 | 4.120195 | Non-indirect | 0.7754631
Cs.Cd.2.Ge.1.Hg.5.Zn.8.Br | -51.02204 | 4.086456 | Non-indirect | 0.7249719
Cs.Cd.2.Ge.1.Hg.6.Zn.7.Br | -54.95227 | 4.056302 | Non-indirect | 0.7126031
Cs.Cd.2.Ge.1.Hg.7.Zn.6.Br | -58.20036 | 4.029644 | Non-indirect | 0.6970052
Cs.Cd.2.Ge.1.Hg.8.Zn.5.Br | -60.81882 | 4.006405 | Non-indirect | 0.7532083
Cs.Cd.2.Ge.1.Hg.9.Zn.4.Br | -62.43132 | 3.986527 | Non-indirect | 0.6930734
Cs.Cd.2.Ge.1.Hg.10.Zn.3.Br | -63.35161 | 3.969961 | Non-indirect | 0.5996819
Cs.Cd.2.Ge.1.Hg.11.Zn.2.Br | -63.15401 | 3.956676 | Non-indirect | 0.542003
Cs.Cd.2.Ge.1.Hg.12.Zn.1.Br | -61.81506 | 3.946652 | Indirect | 0.4766598
Cs.Cd.2.Ge.2.Hg.1.Zn.11.Br | -39.12673 | 4.245768 | Non-indirect | 0.9351923
Cs.Cd.2.Ge.2.Hg.2.Zn.10.Br | -45.75441 | 4.200419 | Indirect | 0.867435
Cs.Cd.2.Ge.2.Hg.3.Zn.9.Br | -51.35785 | 4.159033 | Indirect | 0.72383
Cs.Cd.2.Ge.2.Hg.4.Zn.8.Br | -56.26107 | 4.121467 | Indirect | 0.6283527
Cs.Cd.2.Ge.2.Hg.5.Zn.7.Br | -60.24759 | 4.087598 | Indirect | 0.6559592
Cs.Cd.2.Ge.2.Hg.6.Zn.6.Br | -63.80024 | 4.057318 | Indirect | 0.5527266
Cs.Cd.2.Ge.2.Hg.7.Zn.5.Br | -66.85454 | 4.030536 | Non-indirect | 0.5094167
Cs.Cd.2.Ge.2.Hg.8.Zn.4.Br | -69.2499 | 4.007177 | Non-indirect | 0.5620858
Cs.Cd.2.Ge.2.Hg.9.Zn.3.Br | -70.17628 | 3.98718 | Non-indirect | 0.5041369
Cs.Cd.2.Ge.2.Hg.10.Zn.2.Br | -70.81365 | 3.970496 | Indirect | 0.4411246
Cs.Cd.2.Ge.2.Hg.11.Zn.1.Br | -69.79225 | 3.957095 | Indirect | 0.3823823
Cs.Cd.2.Ge.3.Hg.1.Zn.10.Br | -48.57597 | 4.247463 | Indirect | 0.8959961
Cs.Cd.2.Ge.3.Hg.2.Zn.9.Br | -54.80456 | 4.201969 | Indirect | 0.7711273
Cs.Cd.2.Ge.3.Hg.3.Zn.8.Br | -60.17265 | 4.160444 | Indirect | 0.6517917
Cs.Cd.2.Ge.3.Hg.4.Zn.7.Br | -64.61212 | 4.122745 | Indirect | 0.5170916
Cs.Cd.2.Ge.3.Hg.5.Zn.6.Br | -68.02266 | 4.088746 | Indirect | 0.3889347
Cs.Cd.2.Ge.3.Hg.6.Zn.5.Br | -71.34239 | 4.058339 | Indirect | 0.3876171
Cs.Cd.2.Ge.3.Hg.7.Zn.4.Br | -74.10014 | 4.031434 | Indirect | 0.3703755
Cs.Cd.2.Ge.3.Hg.8.Zn.3.Br | -75.53668 | 4.007953 | Indirect | 0.4211769
Cs.Cd.2.Ge.3.Hg.9.Zn.2.Br | -76.24182 | 3.987836 | Indirect | 0.3387968
Cs.Cd.2.Ge.3.Hg.10.Zn.1.Br | -76.13751 | 3.971036 | Indirect | 0.2619359
Cs.Cd.2.Ge.4.Hg.1.Zn.9.Br | -56.98367 | 4.249163 | Indirect | 0.7898861
Cs.Cd.2.Ge.4.Hg.2.Zn.8.Br | -63.14721 | 4.203525 | Indirect | 0.6101212
Cs.Cd.2.Ge.4.Hg.3.Zn.7.Br | -67.73777 | 4.161861 | Indirect | 0.4764776
Cs.Cd.2.Ge.4.Hg.4.Zn.6.Br | -71.50864 | 4.124027 | Indirect | 0.3667387
Cs.Cd.2.Ge.4.Hg.5.Zn.5.Br | -74.94969 | 4.089897 | Indirect | 0.2622271
Cs.Cd.2.Ge.4.Hg.6.Zn.4.Br | -77.98835 | 4.059364 | Indirect | 0.177855
Cs.Cd.2.Ge.4.Hg.7.Zn.3.Br | -79.84437 | 4.032335 | Indirect | 0.2326844
Cs.Cd.2.Ge.4.Hg.8.Zn.2.Br | -80.95072 | 4.008734 | Indirect | 0.1708153
Cs.Cd.2.Ge.4.Hg.9.Zn.1.Br | -80.91494 | 3.988498 | Indirect | 0.1793964
Cs.Cd.2.Ge.5.Hg.1.Zn.8.Br | -63.44474 | 4.250868 | Indirect | 0.706589
Cs.Cd.2.Ge.5.Hg.2.Zn.7.Br | -68.64488 | 4.205085 | Indirect | 0.5096624
Cs.Cd.2.Ge.5.Hg.3.Zn.6.Br | -73.0619 | 4.163282 | Indirect | 0.3206933
Cs.Cd.2.Ge.5.Hg.4.Zn.5.Br | -76.66086 | 4.125314 | Indirect | 0.258626
Cs.Cd.2.Ge.5.Hg.5.Zn.4.Br | -79.76661 | 4.091054 | Indirect | 0.1378928
Cs.Cd.2.Ge.5.Hg.6.Zn.3.Br | -82.07994 | 4.060394 | Non-indirect | 0.1755827
Cs.Cd.2.Ge.5.Hg.7.Zn.2.Br | -83.53055 | 4.033241 | Non-indirect | 0.1529799
Cs.Cd.2.Ge.5.Hg.8.Zn.1.Br | -83.72731 | 4.009518 | Non-indirect | 0.07795143
Cs.Cd.2.Ge.6.Hg.1.Zn.7.Br | -69.27806 | 4.252579 | Indirect | 0.4977929
Cs.Cd.2.Ge.6.Hg.2.Zn.6.Br | -74.38928 | 4.206651 | Indirect | 0.3496456
Cs.Cd.2.Ge.6.Hg.3.Zn.5.Br | -78.52216 | 4.164708 | Indirect | 0.2416707
Cs.Cd.2.Ge.6.Hg.4.Zn.4.Br | -82.00625 | 4.126605 | Indirect | 0.1448431
Cs.Cd.2.Ge.6.Hg.5.Zn.3.Br | -85.01342 | 4.092215 | Non-indirect | 0.1146916
Cs.Cd.2.Ge.6.Hg.6.Zn.2.Br | -86.58083 | 4.061428 | Non-indirect | 0.1396922
Cs.Cd.2.Ge.6.Hg.7.Zn.1.Br | -86.9949 | 4.034151 | Non-indirect | 0.1039851
Cs.Cd.2.Ge.7.Hg.1.Zn.6.Br | -74.28444 | 4.254295 | Indirect | 0.3919847
Cs.Cd.2.Ge.7.Hg.2.Zn.5.Br | -79.22451 | 4.208222 | Indirect | 0.2952958
Cs.Cd.2.Ge.7.Hg.3.Zn.4.Br | -83.14416 | 4.166139 | Indirect | 0.1914044
Cs.Cd.2.Ge.7.Hg.4.Zn.3.Br | -86.30488 | 4.127901 | Non-indirect | 0.07708126
Cs.Cd.2.Ge.7.Hg.5.Zn.2.Br | -88.394 | 4.09338 | Non-indirect | 0.1076282
Cs.Cd.2.Ge.7.Hg.6.Zn.1.Br | -89.07493 | 4.062466 | Non-indirect | 0.06908947
Cs.Cd.2.Ge.8.Hg.1.Zn.5.Br | -79.07727 | 4.256016 | Indirect | 0.2802157
Cs.Cd.2.Ge.8.Hg.2.Zn.4.Br | -83.82313 | 4.209798 | Indirect | 0.2476319
Cs.Cd.2.Ge.8.Hg.3.Zn.3.Br | -87.59893 | 4.167575 | Indirect | 0.1548326
Cs.Cd.2.Ge.8.Hg.4.Zn.2.Br | -90.50968 | 4.129202 | Non-indirect | 0.09347296
Cs.Cd.2.Ge.8.Hg.5.Zn.1.Br | -91.4541 | 4.09455 | Non-indirect | 0.07644367
Cs.Cd.2.Ge.9.Hg.1.Zn.4.Br | -83.93179 | 4.257743 | Indirect | 0.2848094
Cs.Cd.2.Ge.9.Hg.2.Zn.3.Br | -88.31696 | 4.211379 | Indirect | 0.2102009
Cs.Cd.2.Ge.9.Hg.3.Zn.2.Br | -91.72501 | 4.169016 | Non-indirect | 0.09640288
Cs.Cd.2.Ge.9.Hg.4.Zn.1.Br | -93.12129 | 4.130508 | Non-indirect | 0.09285891
Cs.Cd.2.Ge.10.Hg.1.Zn.3.Br | -88.19776 | 4.259475 | Indirect | 0.2540283
Cs.Cd.2.Ge.10.Hg.2.Zn.2.Br | -92.16917 | 4.212965 | Non-indirect | 0.157553
Cs.Cd.2.Ge.10.Hg.3.Zn.1.Br | -94.32 | 4.170462 | Non-indirect | 0.124191
Cs.Cd.2.Ge.11.Hg.1.Zn.2.Br | -91.85205 | 4.261212 | Non-indirect | 0.187355
Cs.Cd.2.Ge.11.Hg.2.Zn.1.Br | -94.90078 | 4.214556 | Non-indirect | 0.1440576
Cs.Cd.2.Ge.12.Hg.1.Zn.1.Br | -94.82667 | 4.262955 | Non-indirect | 0.1904517
Cs.Cd.3.Ge.1.Hg.1.Zn.11.Br | -32.34819 | 4.209798 | Non-indirect | 0.9505249
Cs.Cd.3.Ge.1.Hg.2.Zn.10.Br | -38.97631 | 4.167575 | Non-indirect | 0.8507997
Cs.Cd.3.Ge.1.Hg.3.Zn.9.Br | -44.72056 | 4.129202 | Non-indirect | 0.7928627
Cs.Cd.3.Ge.1.Hg.4.Zn.8.Br | -49.69076 | 4.09455 | Non-indirect | 0.7160642
Cs.Cd.3.Ge.1.Hg.5.Zn.7.Br | -53.86069 | 4.063509 | Non-indirect | 0.7551407
Cs.Cd.3.Ge.1.Hg.6.Zn.6.Br | -57.49912 | 4.035985 | Non-indirect | 0.7380283
Cs.Cd.3.Ge.1.Hg.7.Zn.5.Br | -60.46733 | 4.011898 | Non-indirect | 0.7466721
Cs.Cd.3.Ge.1.Hg.8.Zn.4.Br | -62.87561 | 3.991184 | Non-indirect | 0.773957
Cs.Cd.3.Ge.1.Hg.9.Zn.3.Br | -63.88004 | 3.973794 | Non-indirect | 0.6862022
Cs.Cd.3.Ge.1.Hg.10.Zn.2.Br | -63.92957 | 3.959691 | Non-indirect | 0.6162271
Cs.Cd.3.Ge.1.Hg.11.Zn.1.Br | -62.96052 | 3.948853 | Non-indirect | 0.5475978
Cs.Cd.3.Ge.2.Hg.1.Zn.10.Br | -43.03077 | 4.211379 | Non-indirect | 0.8856587
Cs.Cd.3.Ge.2.Hg.2.Zn.9.Br | -49.3921 | 4.169016 | Indirect | 0.8545296
Cs.Cd.3.Ge.2.Hg.3.Zn.8.Br | -54.90067 | 4.130508 | Indirect | 0.7131214
Cs.Cd.3.Ge.2.Hg.4.Zn.7.Br | -59.43293 | 4.095725 | Indirect | 0.620756
Cs.Cd.3.Ge.2.Hg.5.Zn.6.Br | -62.86177 | 4.064557 | Indirect | 0.5620662
Cs.Cd.3.Ge.2.Hg.6.Zn.5.Br | -66.16035 | 4.036908 | Indirect | 0.5523019
Cs.Cd.3.Ge.2.Hg.7.Zn.4.Br | -68.93705 | 4.0127 | Non-indirect | 0.5312842
Cs.Cd.3.Ge.2.Hg.8.Zn.3.Br | -70.57847 | 3.991867 | Non-indirect | 0.5849718
Cs.Cd.3.Ge.2.Hg.9.Zn.2.Br | -71.1363 | 3.974359 | Indirect | 0.5194058
Cs.Cd.3.Ge.2.Hg.10.Zn.1.Br | -70.66624 | 3.960139 | Indirect | 0.4507928
Cs.Cd.3.Ge.3.Hg.1.Zn.9.Br | -52.23588 | 4.212965 | Indirect | 0.8730109
Cs.Cd.3.Ge.3.Hg.2.Zn.8.Br | -58.4373 | 4.170462 | Indirect | 0.7255693
Cs.Cd.3.Ge.3.Hg.3.Zn.7.Br | -63.27697 | 4.131818 | Indirect | 0.5716318
Cs.Cd.3.Ge.3.Hg.4.Zn.6.Br | -66.93184 | 4.096905 | Indirect | 0.4276135
Cs.Cd.3.Ge.3.Hg.5.Zn.5.Br | -70.40761 | 4.065609 | Indirect | 0.4085737
Cs.Cd.3.Ge.3.Hg.6.Zn.4.Br | -73.41372 | 4.037836 | Indirect | 0.3233945
Cs.Cd.3.Ge.3.Hg.7.Zn.3.Br | -75.47724 | 4.013506 | Indirect | 0.3950242
Cs.Cd.3.Ge.3.Hg.8.Zn.2.Br | -76.43744 | 3.992553 | Indirect | 0.4278878
Cs.Cd.3.Ge.3.Hg.9.Zn.1.Br | -76.41717 | 3.974927 | Indirect | 0.3437726
Cs.Cd.3.Ge.4.Hg.1.Zn.8.Br | -60.63956 | 4.214556 | Indirect | 0.7369937
Cs.Cd.3.Ge.4.Hg.2.Zn.7.Br | -65.86024 | 4.171912 | Indirect | 0.5464119
Cs.Cd.3.Ge.4.Hg.3.Zn.6.Br | -70.15272 | 4.133133 | Indirect | 0.396858
Cs.Cd.3.Ge.4.Hg.4.Zn.5.Br | -73.71602 | 4.098089 | Indirect | 0.2930744
Cs.Cd.3.Ge.4.Hg.5.Zn.4.Br | -77.15071 | 4.066666 | Indirect | 0.2158317
Cs.Cd.3.Ge.4.Hg.6.Zn.3.Br | -79.40059 | 4.038768 | Indirect | 0.2061176
Cs.Cd.3.Ge.4.Hg.7.Zn.2.Br | -80.85755 | 4.014316 | Indirect | 0.2340126
Cs.Cd.3.Ge.4.Hg.8.Zn.1.Br | -81.03488 | 3.993244 | Indirect | 0.1717278
Cs.Cd.3.Ge.5.Hg.1.Zn.7.Br | -66.1002 | 4.216152 | Indirect | 0.5177345
Cs.Cd.3.Ge.5.Hg.2.Zn.6.Br | -71.28263 | 4.173368 | Indirect | 0.3314868
Cs.Cd.3.Ge.5.Hg.3.Zn.5.Br | -75.26193 | 4.134453 | Indirect | 0.2643374
Cs.Cd.3.Ge.5.Hg.4.Zn.4.Br | -78.6929 | 4.099277 | Indirect | 0.09289116
Cs.Cd.3.Ge.5.Hg.5.Zn.3.Br | -81.66738 | 4.067727 | Indirect | 0.1461895
Cs.Cd.3.Ge.5.Hg.6.Zn.2.Br | -83.27073 | 4.039705 | Indirect | 0.1271397
Cs.Cd.3.Ge.5.Hg.7.Zn.1.Br | -83.62857 | 4.015131 | Non-indirect | 0.0703451
Cs.Cd.3.Ge.6.Hg.1.Zn.6.Br | -71.57896 | 4.217753 | Indirect | 0.5029181
Cs.Cd.3.Ge.6.Hg.2.Zn.5.Br | -76.57895 | 4.174829 | Indirect | 0.3793644
Cs.Cd.3.Ge.6.Hg.3.Zn.4.Br | -80.52175 | 4.135778 | Indirect | 0.2332653
Cs.Cd.3.Ge.6.Hg.4.Zn.3.Br | -83.86739 | 4.10047 | Indirect | 0.1417534
Cs.Cd.3.Ge.6.Hg.5.Zn.2.Br | -86.08425 | 4.068792 | Non-indirect | 0.1350661
Cs.Cd.3.Ge.6.Hg.6.Zn.1.Br | -86.68231 | 4.040646 | Non-indirect | 0.0964852
Cs.Cd.3.Ge.7.Hg.1.Zn.5.Br | -76.5054 | 4.21936 | Indirect | 0.3908238
Cs.Cd.3.Ge.7.Hg.2.Zn.4.Br | -81.21463 | 4.176294 | Indirect | 0.302824
Cs.Cd.3.Ge.7.Hg.3.Zn.3.Br | -84.955 | 4.137108 | Indirect | 0.1419718
Cs.Cd.3.Ge.7.Hg.4.Zn.2.Br | -87.48299 | 4.101668 | Non-indirect | 0.08238029
Cs.Cd.3.Ge.7.Hg.5.Zn.1.Br | -88.53581 | 4.069862 | Non-indirect | 0.1092942
Cs.Cd.3.Ge.8.Hg.1.Zn.4.Br | -81.1332 | 4.220971 | Indirect | 0.3590241
Cs.Cd.3.Ge.8.Hg.2.Zn.3.Br | -85.55833 | 4.177764 | Indirect | 0.2419496
Cs.Cd.3.Ge.8.Hg.3.Zn.2.Br | -89.07963 | 4.138442 | Indirect | 0.126066
Cs.Cd.3.Ge.8.Hg.4.Zn.1.Br | -90.61629 | 4.102871 | Non-indirect | 0.0983237
Cs.Cd.3.Ge.9.Hg.1.Zn.3.Br | -85.58342 | 4.222588 | Indirect | 0.2925726
Cs.Cd.3.Ge.9.Hg.2.Zn.2.Br | -89.72354 | 4.17924 | Indirect | 0.1716832
Cs.Cd.3.Ge.9.Hg.3.Zn.1.Br | -91.83435 | 4.139781 | Non-indirect | 0.1692696
Cs.Cd.3.Ge.10.Hg.1.Zn.2.Br | -89.53519 | 4.22421 | Indirect | 0.2097896
Cs.Cd.3.Ge.10.Hg.2.Zn.1.Br | -92.4405 | 4.18072 | Non-indirect | 0.1832032
Cs.Cd.3.Ge.11.Hg.1.Zn.1.Br | -92.29437 | 4.225837 | Non-indirect | 0.1779026
Cs.Cd.4.Ge.1.Hg.1.Zn.10.Br | -35.66783 | 4.177764 | Non-indirect | 0.8568639
Cs.Cd.4.Ge.1.Hg.2.Zn.9.Br | -42.01236 | 4.138442 | Non-indirect | 0.8086957
Cs.Cd.4.Ge.1.Hg.3.Zn.8.Br | -47.60701 | 4.102871 | Non-indirect | 0.736043
Cs.Cd.4.Ge.1.Hg.4.Zn.7.Br | -52.0694 | 4.070937 | Non-indirect | 0.6251487
Cs.Cd.4.Ge.1.Hg.5.Zn.6.Br | -55.867 | 4.042541 | Non-indirect | 0.7610005
Cs.Cd.4.Ge.1.Hg.6.Zn.5.Br | -59.22184 | 4.017601 | Non-indirect | 0.7607219
Cs.Cd.4.Ge.1.Hg.7.Zn.4.Br | -61.95225 | 3.996049 | Non-indirect | 0.695785
Cs.Cd.4.Ge.1.Hg.8.Zn.3.Br | -63.60352 | 3.977832 | Non-indirect | 0.7705341
Cs.Cd.4.Ge.1.Hg.9.Zn.2.Br | -64.04283 | 3.96291 | Non-indirect | 0.7039253
Cs.Cd.4.Ge.1.Hg.10.Zn.1.Br | -63.17135 | 3.951257 | Non-indirect | 0.623632
Cs.Cd.4.Ge.2.Hg.1.Zn.9.Br | -46.12684 | 4.17924 | Non-indirect | 0.8378363
Cs.Cd.4.Ge.2.Hg.2.Zn.8.Br | -52.45783 | 4.139781 | Indirect | 0.8150405
Cs.Cd.4.Ge.2.Hg.3.Zn.7.Br | -57.30273 | 4.104078 | Non-indirect | 0.6104257
Cs.Cd.4.Ge.2.Hg.4.Zn.6.Br | -61.26462 | 4.072016 | Indirect | 0.6545771
Cs.Cd.4.Ge.2.Hg.5.Zn.5.Br | -64.63883 | 4.043495 | Non-indirect | 0.6168013
Cs.Cd.4.Ge.2.Hg.6.Zn.4.Br | -67.694 | 4.018433 | Non-indirect | 0.5003315
Cs.Cd.4.Ge.2.Hg.7.Zn.3.Br | -69.79017 | 3.996761 | Non-indirect | 0.5551749
Cs.Cd.4.Ge.2.Hg.8.Zn.2.Br | -70.87379 | 3.978426 | Non-indirect | 0.5955536
Cs.Cd.4.Ge.2.Hg.9.Zn.1.Br | -70.60437 | 3.963387 | Indirect | 0.5304701
Cs.Cd.4.Ge.3.Hg.1.Zn.8.Br | -55.33764 | 4.18072 | Indirect | 0.830142
Cs.Cd.4.Ge.3.Hg.2.Zn.7.Br | -60.4985 | 4.141125 | Indirect | 0.5845413
Cs.Cd.4.Ge.3.Hg.3.Zn.6.Br | -65.11001 | 4.10529 | Indirect | 0.6066265
Cs.Cd.4.Ge.3.Hg.4.Zn.5.Br | -68.72714 | 4.073099 | Indirect | 0.4903615
Cs.Cd.4.Ge.3.Hg.5.Zn.4.Br | -71.91217 | 4.044454 | Indirect | 0.3976658
Cs.Cd.4.Ge.3.Hg.6.Zn.3.Br | -74.31667 | 4.019269 | Indirect | 0.3505295
Cs.Cd.4.Ge.3.Hg.7.Zn.2.Br | -75.88273 | 3.997478 | Indirect | 0.4009587
Cs.Cd.4.Ge.3.Hg.8.Zn.1.Br | -76.05646 | 3.979024 | Indirect | 0.3558821
Cs.Cd.4.Ge.4.Hg.1.Zn.7.Br | -62.51046 | 4.182205 | Indirect | 0.7710963
Cs.Cd.4.Ge.4.Hg.2.Zn.6.Br | -67.66681 | 4.142473 | Indirect | 0.5793902
Cs.Cd.4.Ge.4.Hg.3.Zn.5.Br | -71.78209 | 4.106506 | Indirect | 0.4215167
Cs.Cd.4.Ge.4.Hg.4.Zn.4.Br | -75.42104 | 4.074187 | Indirect | 0.2849997
Cs.Cd.4.Ge.4.Hg.5.Zn.3.Br | -78.15972 | 4.045417 | Indirect | 0.2268554
Cs.Cd.4.Ge.4.Hg.6.Zn.2.Br | -79.91695 | 4.02011 | Indirect | 0.2078583
Cs.Cd.4.Ge.4.Hg.7.Zn.1.Br | -80.3911 | 3.998198 | Indirect | 0.2411578
Cs.Cd.4.Ge.5.Hg.1.Zn.6.Br | -67.89784 | 4.183696 | Indirect | 0.5492665
Cs.Cd.4.Ge.5.Hg.2.Zn.5.Br | -72.98316 | 4.143827 | Indirect | 0.3620378
Cs.Cd.4.Ge.5.Hg.3.Zn.4.Br | -76.70263 | 4.107727 | Indirect | 0.2772216
Cs.Cd.4.Ge.5.Hg.4.Zn.3.Br | -80.06895 | 4.07528 | Indirect | 0.108648
Cs.Cd.4.Ge.5.Hg.5.Zn.2.Br | -82.15991 | 4.046384 | Indirect | 0.1696634
Cs.Cd.4.Ge.5.Hg.6.Zn.1.Br | -82.85368 | 4.020955 | Indirect | 0.1317512
Cs.Cd.4.Ge.6.Hg.1.Zn.5.Br | -73.24937 | 4.185191 | Indirect | 0.4682064
Cs.Cd.4.Ge.6.Hg.2.Zn.4.Br | -77.94804 | 4.145185 | Indirect | 0.4033784
Cs.Cd.4.Ge.6.Hg.3.Zn.3.Br | -81.806 | 4.108953 | Indirect | 0.1970158
Cs.Cd.4.Ge.6.Hg.4.Zn.2.Br | -84.45589 | 4.076377 | Indirect | 0.1839724
Cs.Cd.4.Ge.6.Hg.5.Zn.1.Br | -85.65206 | 4.047356 | Non-indirect | 0.1388812
Cs.Cd.4.Ge.7.Hg.1.Zn.4.Br | -77.87912 | 4.186691 | Indirect | 0.3869652
Cs.Cd.4.Ge.7.Hg.2.Zn.3.Br | -82.47706 | 4.146548 | Indirect | 0.2800526
Cs.Cd.4.Ge.7.Hg.3.Zn.2.Br | -85.69274 | 4.110183 | Indirect | 0.09111428
Cs.Cd.4.Ge.7.Hg.4.Zn.1.Br | -87.06276 | 4.077479 | Non-indirect | 0.07926697
Cs.Cd.4.Ge.8.Hg.1.Zn.3.Br | -82.27758 | 4.188196 | Indirect | 0.3734256
Cs.Cd.4.Ge.8.Hg.2.Zn.2.Br | -86.48082 | 4.147916 | Indirect | 0.2650915
Cs.Cd.4.Ge.8.Hg.3.Zn.1.Br | -88.6947 | 4.111418 | Indirect | 0.1540564
Cs.Cd.4.Ge.9.Hg.1.Zn.2.Br | -86.4464 | 4.189707 | Indirect | 0.2986637
Cs.Cd.4.Ge.9.Hg.2.Zn.1.Br | -89.48995 | 4.149289 | Indirect | 0.2248321
Cs.Cd.4.Ge.10.Hg.1.Zn.1.Br | -89.30669 | 4.191222 | Indirect | 0.2736422
Cs.Cd.5.Ge.1.Hg.1.Zn.9.Br | -38.36327 | 4.147916 | Non-indirect | 0.8012794
Cs.Cd.5.Ge.1.Hg.2.Zn.8.Br | -44.65466 | 4.111418 | Non-indirect | 0.6772518
Cs.Cd.5.Ge.1.Hg.3.Zn.7.Br | -49.53081 | 4.078585 | Non-indirect | 0.5772999
Cs.Cd.5.Ge.1.Hg.4.Zn.6.Br | -53.52237 | 4.049313 | Non-indirect | 0.6585115
Cs.Cd.5.Ge.1.Hg.5.Zn.5.Br | -57.23727 | 4.023516 | Non-indirect | 0.7807199
Cs.Cd.5.Ge.1.Hg.6.Zn.4.Br | -60.30915 | 4.001123 | Non-indirect | 0.7810435
Cs.Cd.5.Ge.1.Hg.7.Zn.3.Br | -62.59691 | 3.982076 | Non-indirect | 0.7872301
Cs.Cd.5.Ge.1.Hg.8.Zn.2.Br | -63.49374 | 3.966334 | Non-indirect | 0.7896597
Cs.Cd.5.Ge.1.Hg.9.Zn.1.Br | -62.97144 | 3.953865 | Non-indirect | 0.7148964
Cs.Cd.5.Ge.2.Hg.1.Zn.8.Br | -48.81559 | 4.149289 | Non-indirect | 0.7700212
Cs.Cd.5.Ge.2.Hg.2.Zn.7.Br | -54.14259 | 4.112658 | Non-indirect | 0.6053065
Cs.Cd.5.Ge.2.Hg.3.Zn.6.Br | -58.7199 | 4.079696 | Non-indirect | 0.6443516
Cs.Cd.5.Ge.2.Hg.4.Zn.5.Br | -62.54291 | 4.050298 | Indirect | 0.6781203
Cs.Cd.5.Ge.2.Hg.5.Zn.4.Br | -65.71861 | 4.024378 | Non-indirect | 0.6276923
Cs.Cd.5.Ge.2.Hg.6.Zn.3.Br | -68.21506 | 4.001865 | Non-indirect | 0.5245714
Cs.Cd.5.Ge.2.Hg.7.Zn.2.Br | -69.74014 | 3.9827 | Non-indirect | 0.5763881
Cs.Cd.5.Ge.2.Hg.8.Zn.1.Br | -69.9779 | 3.966839 | Non-indirect | 0.609898
Cs.Cd.5.Ge.3.Hg.1.Zn.7.Br | -56.88594 | 4.150666 | Indirect | 0.8781648
Cs.Cd.5.Ge.3.Hg.2.Zn.6.Br | -61.96624 | 4.113903 | Indirect | 0.7323535
Cs.Cd.5.Ge.3.Hg.3.Zn.5.Br | -66.31366 | 4.080811 | Indirect | 0.6277446
Cs.Cd.5.Ge.3.Hg.4.Zn.4.Br | -69.70233 | 4.051288 | Indirect | 0.4953205
Cs.Cd.5.Ge.3.Hg.5.Zn.3.Br | -72.53259 | 4.025245 | Indirect | 0.4036146
Cs.Cd.5.Ge.3.Hg.6.Zn.2.Br | -74.38737 | 4.002611 | Indirect | 0.3710433
Cs.Cd.5.Ge.3.Hg.7.Zn.1.Br | -75.03365 | 3.983327 | Indirect | 0.4191591
Cs.Cd.5.Ge.4.Hg.1.Zn.6.Br | -63.89771 | 4.152048 | Indirect | 0.6579936
Cs.Cd.5.Ge.4.Hg.2.Zn.5.Br | -68.85583 | 4.115152 | Indirect | 0.6029108
Cs.Cd.5.Ge.4.Hg.3.Zn.4.Br | -72.94969 | 4.081931 | Indirect | 0.3712977
Cs.Cd.5.Ge.4.Hg.4.Zn.3.Br | -75.99119 | 4.052282 | Indirect | 0.2725461
Cs.Cd.5.Ge.4.Hg.5.Zn.2.Br | -78.27846 | 4.026116 | Indirect | 0.2481081
Cs.Cd.5.Ge.4.Hg.6.Zn.1.Br | -79.10155 | 4.003361 | Indirect | 0.2320743
Cs.Cd.5.Ge.5.Hg.1.Zn.5.Br | -69.12302 | 4.153436 | Indirect | 0.5713773
Cs.Cd.5.Ge.5.Hg.2.Zn.4.Br | -74.0026 | 4.116405 | Indirect | 0.3882958
Cs.Cd.5.Ge.5.Hg.3.Zn.3.Br | -77.63106 | 4.083055 | Indirect | 0.2008659
Cs.Cd.5.Ge.5.Hg.4.Zn.2.Br | -80.21843 | 4.05328 | Indirect | 0.1418919
Cs.Cd.5.Ge.5.Hg.5.Zn.1.Br | -81.33036 | 4.026991 | Indirect | 0.1697474
Cs.Cd.5.Ge.6.Hg.1.Zn.4.Br | -74.23909 | 4.154828 | Indirect | 0.4755256
Cs.Cd.5.Ge.6.Hg.2.Zn.3.Br | -78.90915 | 4.117664 | Indirect | 0.3613898
Cs.Cd.5.Ge.6.Hg.3.Zn.2.Br | -82.08536 | 4.084184 | Indirect | 0.2144984
Cs.Cd.5.Ge.6.Hg.4.Zn.1.Br | -83.68065 | 4.054283 | Indirect | 0.2239566
Cs.Cd.5.Ge.7.Hg.1.Zn.3.Br | -78.80871 | 4.156225 | Indirect | 0.4166299
Cs.Cd.5.Ge.7.Hg.2.Zn.2.Br | -82.85 | 4.118927 | Indirect | 0.1088696
Cs.Cd.5.Ge.7.Hg.3.Zn.1.Br | -84.91252 | 4.085318 | Indirect | 0.1178557
Cs.Cd.5.Ge.8.Hg.1.Zn.2.Br | -82.73331 | 4.157626 | Indirect | 0.3923399
Cs.Cd.5.Ge.8.Hg.2.Zn.1.Br | -85.84604 | 4.120195 | Indirect | 0.2755131
Cs.Cd.5.Ge.9.Hg.1.Zn.1.Br | -85.84662 | 4.159033 | Indirect | 0.3290602
Cs.Cd.6.Ge.1.Hg.1.Zn.8.Br | -40.68565 | 4.120195 | Non-indirect | 0.6864527
Cs.Cd.6.Ge.1.Hg.2.Zn.7.Br | -45.98222 | 4.086456 | Non-indirect | 0.5323886
Cs.Cd.6.Ge.1.Hg.3.Zn.6.Br | -50.6481 | 4.056302 | Non-indirect | 0.6123053
Cs.Cd.6.Ge.1.Hg.4.Zn.5.Br | -54.51674 | 4.029644 | Non-indirect | 0.7616307
Cs.Cd.6.Ge.1.Hg.5.Zn.4.Br | -57.74314 | 4.006405 | Non-indirect | 0.8028218
Cs.Cd.6.Ge.1.Hg.6.Zn.3.Br | -60.41209 | 3.986527 | Non-indirect | 0.7982627
Cs.Cd.6.Ge.1.Hg.7.Zn.2.Br | -62.16411 | 3.969961 | Non-indirect | 0.7945518
Cs.Cd.6.Ge.1.Hg.8.Zn.1.Br | -62.23447 | 3.956676 | Non-indirect | 0.7964386
Cs.Cd.6.Ge.2.Hg.1.Zn.7.Br | -50.05282 | 4.121467 | Indirect | 0.8999734
Cs.Cd.6.Ge.2.Hg.2.Zn.6.Br | -55.22259 | 4.087598 | Non-indirect | 0.6413967
Cs.Cd.6.Ge.2.Hg.3.Zn.5.Br | -59.6508 | 4.057318 | Indirect | 0.7993247
Cs.Cd.6.Ge.2.Hg.4.Zn.4.Br | -63.3514 | 4.030536 | Indirect | 0.7093919
Cs.Cd.6.Ge.2.Hg.5.Zn.3.Br | -66.1253 | 4.007177 | Indirect | 0.6622134
Cs.Cd.6.Ge.2.Hg.6.Zn.2.Br | -67.99486 | 3.98718 | Non-indirect | 0.6066928
Cs.Cd.6.Ge.2.Hg.7.Zn.1.Br | -68.58507 | 3.970496 | Non-indirect | 0.5927103
Cs.Cd.6.Ge.3.Hg.1.Zn.6.Br | -58.04049 | 4.122745 | Indirect | 0.9130145
Cs.Cd.6.Ge.3.Hg.2.Zn.5.Br | -63.0078 | 4.088746 | Indirect | 0.757099
Cs.Cd.6.Ge.3.Hg.3.Zn.4.Br | -66.99308 | 4.058339 | Indirect | 0.6082259
Cs.Cd.6.Ge.3.Hg.4.Zn.3.Br | -70.02962 | 4.031434 | Indirect | 0.5307915
Cs.Cd.6.Ge.3.Hg.5.Zn.2.Br | -72.30804 | 4.007953 | Indirect | 0.4125694
Cs.Cd.6.Ge.3.Hg.6.Zn.1.Br | -73.35339 | 3.987836 | Indirect | 0.4107676
Cs.Cd.6.Ge.4.Hg.1.Zn.5.Br | -64.77178 | 4.124027 | Indirect | 0.6952879
Cs.Cd.6.Ge.4.Hg.2.Zn.4.Br | -69.58677 | 4.089897 | Indirect | 0.5221793
Cs.Cd.6.Ge.4.Hg.3.Zn.3.Br | -73.22415 | 4.059364 | Indirect | 0.3663372
Cs.Cd.6.Ge.4.Hg.4.Zn.2.Br | -75.8284 | 4.032335 | Indirect | 0.2673408
Cs.Cd.6.Ge.4.Hg.5.Zn.1.Br | -77.13607 | 4.008734 | Indirect | 0.2443088
Cs.Cd.6.Ge.5.Hg.1.Zn.4.Br | -69.92275 | 4.125314 | Indirect | 0.4733561
Cs.Cd.6.Ge.5.Hg.2.Zn.3.Br | -74.40709 | 4.091054 | Indirect | 0.3780981
Cs.Cd.6.Ge.5.Hg.3.Zn.2.Br | -77.56536 | 4.060394 | Indirect | 0.2326936
Cs.Cd.6.Ge.5.Hg.4.Zn.1.Br | -79.15164 | 4.033241 | Indirect | 0.1710785
Cs.Cd.6.Ge.6.Hg.1.Zn.3.Br | -74.86224 | 4.126605 | Indirect | 0.5151913
Cs.Cd.6.Ge.6.Hg.2.Zn.2.Br | -78.76559 | 4.092215 | Indirect | 0.3657109
Cs.Cd.6.Ge.6.Hg.3.Zn.1.Br | -81.0355 | 4.061428 | Indirect | 0.2694241
Cs.Cd.6.Ge.7.Hg.1.Zn.2.Br | -78.81658 | 4.127901 | Indirect | 0.3281121
Cs.Cd.6.Ge.7.Hg.2.Zn.1.Br | -81.8124 | 4.09338 | Indirect | 0.1667976
Cs.Cd.6.Ge.8.Hg.1.Zn.1.Br | -81.86195 | 4.129202 | Indirect | 0.3887829
Cs.Cd.7.Ge.1.Hg.1.Zn.7.Br | -41.70948 | 4.09455 | Non-indirect | 0.8224923
Cs.Cd.7.Ge.1.Hg.2.Zn.6.Br | -46.83873 | 4.063509 | Non-indirect | 0.7126716
Cs.Cd.7.Ge.1.Hg.3.Zn.5.Br | -51.27216 | 4.035985 | Non-indirect | 0.650169
Cs.Cd.7.Ge.1.Hg.4.Zn.4.Br | -54.90468 | 4.011898 | Non-indirect | 0.8106495
Cs.Cd.7.Ge.1.Hg.5.Zn.3.Br | -57.69075 | 3.991184 | Non-indirect | 0.7716658
Cs.Cd.7.Ge.1.Hg.6.Zn.2.Br | -59.71939 | 3.973794 | Non-indirect | 0.7911094
Cs.Cd.7.Ge.1.Hg.7.Zn.1.Br | -60.61071 | 3.959691 | Non-indirect | 0.7980999
Cs.Cd.7.Ge.2.Hg.1.Zn.6.Br | -50.92519 | 4.095725 | Indirect | 0.9383909
Cs.Cd.7.Ge.2.Hg.2.Zn.5.Br | -55.88545 | 4.064557 | Indirect | 0.8159545
Cs.Cd.7.Ge.2.Hg.3.Zn.4.Br | -59.9449 | 4.036908 | Indirect | 0.8127809
Cs.Cd.7.Ge.2.Hg.4.Zn.3.Br | -63.30872 | 4.0127 | Indirect | 0.719054
Cs.Cd.7.Ge.2.Hg.5.Zn.2.Br | -65.54836 | 3.991867 | Indirect | 0.6694394
Cs.Cd.7.Ge.2.Hg.6.Zn.1.Br | -66.58039 | 3.974359 | Non-indirect | 0.6151909
Cs.Cd.7.Ge.3.Hg.1.Zn.5.Br | -58.60033 | 4.096905 | Indirect | 0.9478309
Cs.Cd.7.Ge.3.Hg.2.Zn.4.Br | -63.45966 | 4.065609 | Indirect | 0.7806224
Cs.Cd.7.Ge.3.Hg.3.Zn.3.Br | -67.12183 | 4.037836 | Indirect | 0.6499239
Cs.Cd.7.Ge.3.Hg.4.Zn.2.Br | -69.64414 | 4.013506 | Indirect | 0.5310983
Cs.Cd.7.Ge.3.Hg.5.Zn.1.Br | -71.01046 | 3.992553 | Indirect | 0.457414
Cs.Cd.7.Ge.4.Hg.1.Zn.4.Br | -65.25576 | 4.098089 | Indirect | 0.727784
Cs.Cd.7.Ge.4.Hg.2.Zn.3.Br | -69.69651 | 4.066666 | Indirect | 0.5092447
Cs.Cd.7.Ge.4.Hg.3.Zn.2.Br | -72.88302 | 4.038768 | Indirect | 0.3558848
Cs.Cd.7.Ge.4.Hg.4.Zn.1.Br | -74.52556 | 4.014316 | Indirect | 0.3000142
Cs.Cd.7.Ge.5.Hg.1.Zn.3.Br | -70.30813 | 4.099277 | Indirect | 0.503297
Cs.Cd.7.Ge.5.Hg.2.Zn.2.Br | -74.14389 | 4.067727 | Indirect | 0.2415482
Cs.Cd.7.Ge.5.Hg.3.Zn.1.Br | -76.30196 | 4.039705 | Non-indirect | 0.2549788
Cs.Cd.7.Ge.6.Hg.1.Zn.2.Br | -74.48742 | 4.10047 | Indirect | 0.5717264
Cs.Cd.7.Ge.6.Hg.2.Zn.1.Br | -77.56358 | 4.068792 | Indirect | 0.373154
Cs.Cd.7.Ge.7.Hg.1.Zn.1.Br | -77.68438 | 4.101668 | Indirect | 0.323282
Cs.Cd.8.Ge.1.Hg.1.Zn.6.Br | -42.36014 | 4.070937 | Non-indirect | 0.8673919
Cs.Cd.8.Ge.1.Hg.2.Zn.5.Br | -47.33122 | 4.042541 | Non-indirect | 0.8218536
Cs.Cd.8.Ge.1.Hg.3.Zn.4.Br | -51.44778 | 4.017601 | Non-indirect | 0.7295957
Cs.Cd.8.Ge.1.Hg.4.Zn.3.Br | -54.67752 | 3.996049 | Non-indirect | 0.8016303
Cs.Cd.8.Ge.1.Hg.5.Zn.2.Br | -56.90707 | 3.977832 | Non-indirect | 0.7672879
Cs.Cd.8.Ge.1.Hg.6.Zn.1.Br | -57.95697 | 3.96291 | Non-indirect | 0.7878172
Cs.Cd.8.Ge.2.Hg.1.Zn.5.Br | -51.26488 | 4.072016 | Indirect | 0.9743999
Cs.Cd.8.Ge.2.Hg.2.Zn.4.Br | -56.10329 | 4.043495 | Indirect | 0.8392348
Cs.Cd.8.Ge.2.Hg.3.Zn.3.Br | -59.76057 | 4.018433 | Indirect | 0.7246962
Cs.Cd.8.Ge.2.Hg.4.Zn.2.Br | -62.51465 | 3.996761 | Indirect | 0.7283713
Cs.Cd.8.Ge.2.Hg.5.Zn.1.Br | -63.94458 | 3.978426 | Indirect | 0.6491351
Cs.Cd.8.Ge.3.Hg.1.Zn.4.Br | -58.6692 | 4.073099 | Indirect | 0.9277434
Cs.Cd.8.Ge.3.Hg.2.Zn.3.Br | -63.32188 | 4.044454 | Indirect | 0.7736474
Cs.Cd.8.Ge.3.Hg.3.Zn.2.Br | -66.44819 | 4.019269 | Indirect | 0.6371517
Cs.Cd.8.Ge.3.Hg.4.Zn.1.Br | -68.22594 | 3.997478 | Indirect | 0.5265037
Cs.Cd.8.Ge.4.Hg.1.Zn.3.Br | -65.19758 | 4.074187 | Indirect | 0.7005553
Cs.Cd.8.Ge.4.Hg.2.Zn.2.Br | -69.05964 | 4.045417 | Indirect | 0.4248975
Cs.Cd.8.Ge.4.Hg.3.Zn.1.Br | -71.40204 | 4.02011 | Indirect | 0.3904884
Cs.Cd.8.Ge.5.Hg.1.Zn.2.Br | -69.69184 | 4.07528 | Indirect | 0.5548719
Cs.Cd.8.Ge.5.Hg.2.Zn.1.Br | -72.70366 | 4.046384 | Indirect | 0.3090853
Cs.Cd.8.Ge.6.Hg.1.Zn.1.Br | -73.11281 | 4.076377 | Indirect | 0.4753046
Cs.Cd.9.Ge.1.Hg.1.Zn.5.Br | -42.56844 | 4.049313 | Non-indirect | 0.8959454
Cs.Cd.9.Ge.1.Hg.2.Zn.4.Br | -47.37149 | 4.023516 | Non-indirect | 0.883329
Cs.Cd.9.Ge.1.Hg.3.Zn.3.Br | -51.0197 | 4.001123 | Non-indirect | 0.8088354
Cs.Cd.9.Ge.1.Hg.4.Zn.2.Br | -53.76405 | 3.982076 | Non-indirect | 0.804976
Cs.Cd.9.Ge.1.Hg.5.Zn.1.Br | -54.9983 | 3.966334 | Non-indirect | 0.7485806
Cs.Cd.9.Ge.2.Hg.1.Zn.4.Br | -51.19817 | 4.050298 | Indirect | 0.9580966
Cs.Cd.9.Ge.2.Hg.2.Zn.3.Br | -55.79088 | 4.024378 | Indirect | 0.833968
Cs.Cd.9.Ge.2.Hg.3.Zn.2.Br | -58.87753 | 4.001865 | Indirect | 0.7179914
Cs.Cd.9.Ge.2.Hg.4.Zn.1.Br | -60.71443 | 3.9827 | Indirect | 0.6964769
Cs.Cd.9.Ge.3.Hg.1.Zn.3.Br | -58.31029 | 4.051288 | Indirect | 0.8002031
Cs.Cd.9.Ge.3.Hg.2.Zn.2.Br | -62.33307 | 4.025245 | Indirect | 0.7506814
Cs.Cd.9.Ge.3.Hg.3.Zn.1.Br | -64.83846 | 4.002611 | Indirect | 0.6327947
Cs.Cd.9.Ge.4.Hg.1.Zn.2.Br | -64.42028 | 4.052282 | Indirect | 0.7473234
Cs.Cd.9.Ge.4.Hg.2.Zn.1.Br | -67.43776 | 4.026116 | Indirect | 0.5753744
Cs.Cd.9.Ge.5.Hg.1.Zn.1.Br | -68.10587 | 4.05328 | Indirect | 0.4600358
Cs.Cd.10.Ge.1.Hg.1.Zn.4.Br | -42.40466 | 4.029644 | Non-indirect | 0.8995654
Cs.Cd.10.Ge.1.Hg.2.Zn.3.Br | -46.85034 | 4.006405 | Non-indirect | 0.8708709
Cs.Cd.10.Ge.1.Hg.3.Zn.2.Br | -49.93959 | 3.986527 | Non-indirect | 0.7385247
Cs.Cd.10.Ge.1.Hg.4.Zn.1.Br | -51.71901 | 3.969961 | Non-indirect | 0.7686185
Cs.Cd.10.Ge.2.Hg.1.Zn.3.Br | -50.70127 | 4.030536 | Indirect | 0.9422909
Cs.Cd.10.Ge.2.Hg.2.Zn.2.Br | -54.68408 | 4.007177 | Indirect | 0.8018019
Cs.Cd.10.Ge.2.Hg.3.Zn.1.Br | -57.10571 | 3.98718 | Indirect | 0.7107358
Cs.Cd.10.Ge.3.Hg.1.Zn.2.Br | -57.36139 | 4.031434 | Indirect | 0.769502
Cs.Cd.10.Ge.3.Hg.2.Zn.1.Br | -60.52331 | 4.007953 | Indirect | 0.7301458
Cs.Cd.10.Ge.4.Hg.1.Zn.1.Br | -62.66047 | 4.032335 | Indirect | 0.6643962
Cs.Cd.11.Ge.1.Hg.1.Zn.3.Br | -41.7586 | 4.011898 | Non-indirect | 0.9485312
Cs.Cd.11.Ge.1.Hg.2.Zn.2.Br | -45.72102 | 3.991184 | Non-indirect | 0.8616054
Cs.Cd.11.Ge.1.Hg.3.Zn.1.Br | -47.99581 | 3.973794 | Non-indirect | 0.6971237
Cs.Cd.11.Ge.2.Hg.1.Zn.2.Br | -49.62016 | 4.0127 | Non-indirect | 0.8473493
Cs.Cd.11.Ge.2.Hg.2.Zn.1.Br | -52.73994 | 3.991867 | Indirect | 0.7925284
Cs.Cd.11.Ge.3.Hg.1.Zn.1.Br | -55.52552 | 4.013506 | Indirect | 0.7783105
Cs.Cd.12.Ge.1.Hg.1.Zn.2.Br | -40.41893 | 3.996049 | Non-indirect | 0.944419
Cs.Cd.12.Ge.1.Hg.2.Zn.1.Br | -43.59069 | 3.977832 | Non-indirect | 0.8439608
Cs.Cd.12.Ge.2.Hg.1.Zn.1.Br | -47.65881 | 3.996761 | Indirect | 0.8294125
Cs.Cd.13.Ge.1.Hg.1.Zn.1.Br | -38.28584 | 3.982076 | Non-indirect | 0.8652316
Cs.Cd.1.Ge.1.Pb.1.Sn.13.Br | -82.29625 | 3.984013 | Non-indirect | 0.3275579
Cs.Cd.1.Ge.1.Pb.2.Sn.12.Br | -84.30218 | 3.986688 | Non-indirect | 0.3735111
Cs.Cd.1.Ge.1.Pb.3.Sn.11.Br | -85.42 | 3.989438 | Non-indirect | 0.373603
Cs.Cd.1.Ge.1.Pb.4.Sn.10.Br | -85.84549 | 3.992264 | Non-indirect | 0.3919432
Cs.Cd.1.Ge.1.Pb.5.Sn.9.Br | -85.78413 | 3.995168 | Non-indirect | 0.4327893
Cs.Cd.1.Ge.1.Pb.6.Sn.8.Br | -85.26732 | 3.998148 | Non-indirect | 0.4440737
Cs.Cd.1.Ge.1.Pb.7.Sn.7.Br | -84.37442 | 4.001206 | Non-indirect | 0.478568
Cs.Cd.1.Ge.1.Pb.8.Sn.6.Br | -82.82998 | 4.004342 | Non-indirect | 0.5553384
Cs.Cd.1.Ge.1.Pb.9.Sn.5.Br | -80.84122 | 4.007557 | Non-indirect | 0.6269852
Cs.Cd.1.Ge.1.Pb.10.Sn.4.Br | -78.37534 | 4.01085 | Non-indirect | 0.7065415
Cs.Cd.1.Ge.1.Pb.11.Sn.3.Br | -75.35044 | 4.014222 | Non-indirect | 0.7607535
Cs.Cd.1.Ge.1.Pb.12.Sn.2.Br | -71.64233 | 4.017674 | Non-indirect | 0.8203001
Cs.Cd.1.Ge.1.Pb.13.Sn.1.Br | -67.00081 | 4.021206 | Non-indirect | 0.9035288
Cs.Cd.1.Ge.2.Pb.1.Sn.12.Br | -86.93809 | 3.96044 | Non-indirect | 0.3082704
Cs.Cd.1.Ge.2.Pb.2.Sn.11.Br | -88.85094 | 3.962336 | Non-indirect | 0.3353107
Cs.Cd.1.Ge.2.Pb.3.Sn.10.Br | -89.69424 | 3.964304 | Non-indirect | 0.3661789
Cs.Cd.1.Ge.2.Pb.4.Sn.9.Br | -89.94288 | 3.966346 | Non-indirect | 0.3817384
Cs.Cd.1.Ge.2.Pb.5.Sn.8.Br | -89.63327 | 3.968461 | Non-indirect | 0.4227106
Cs.Cd.1.Ge.2.Pb.6.Sn.7.Br | -88.89227 | 3.970649 | Non-indirect | 0.4439289
Cs.Cd.1.Ge.2.Pb.7.Sn.6.Br | -87.68242 | 3.972911 | Non-indirect | 0.4897219
Cs.Cd.1.Ge.2.Pb.8.Sn.5.Br | -85.70079 | 3.975248 | Non-indirect | 0.5381064
Cs.Cd.1.Ge.2.Pb.9.Sn.4.Br | -83.26385 | 3.977658 | Non-indirect | 0.6202686
Cs.Cd.1.Ge.2.Pb.10.Sn.3.Br | -80.27556 | 3.980144 | Non-indirect | 0.6814416
Cs.Cd.1.Ge.2.Pb.11.Sn.2.Br | -76.60724 | 3.982705 | Non-indirect | 0.7630062
Cs.Cd.1.Ge.2.Pb.12.Sn.1.Br | -71.98543 | 3.985341 | Non-indirect | 0.8481377
Cs.Cd.1.Ge.3.Pb.1.Sn.11.Br | -90.61289 | 3.944851 | Non-indirect | 0.2928315
Cs.Cd.1.Ge.3.Pb.2.Sn.10.Br | -92.24293 | 3.946 | Non-indirect | 0.3195972
Cs.Cd.1.Ge.3.Pb.3.Sn.9.Br | -92.97877 | 3.947219 | Non-indirect | 0.3302688
Cs.Cd.1.Ge.3.Pb.4.Sn.8.Br | -92.98824 | 3.948508 | Non-indirect | 0.3605892
Cs.Cd.1.Ge.3.Pb.5.Sn.7.Br | -92.49676 | 3.949868 | Non-indirect | 0.3905394
Cs.Cd.1.Ge.3.Pb.6.Sn.6.Br | -91.39873 | 3.951298 | Non-indirect | 0.4381001
Cs.Cd.1.Ge.3.Pb.7.Sn.5.Br | -89.82326 | 3.952799 | Non-indirect | 0.4927954
Cs.Cd.1.Ge.3.Pb.8.Sn.4.Br | -87.46803 | 3.954372 | Non-indirect | 0.5531912
Cs.Cd.1.Ge.3.Pb.9.Sn.3.Br | -84.4647 | 3.956016 | Non-indirect | 0.6200243
Cs.Cd.1.Ge.3.Pb.10.Sn.2.Br | -80.81884 | 3.957731 | Non-indirect | 0.7145636
Cs.Cd.1.Ge.3.Pb.11.Sn.1.Br | -76.22728 | 3.959519 | Non-indirect | 0.7987564
Cs.Cd.1.Ge.4.Pb.1.Sn.10.Br | -93.64333 | 3.936969 | Non-indirect | 0.2612923
Cs.Cd.1.Ge.4.Pb.2.Sn.9.Br | -95.096 | 3.937393 | Non-indirect | 0.2848507
Cs.Cd.1.Ge.4.Pb.3.Sn.8.Br | -95.6212 | 3.937886 | Non-indirect | 0.3138818
Cs.Cd.1.Ge.4.Pb.4.Sn.7.Br | -95.47632 | 3.938447 | Non-indirect | 0.3471933
Cs.Cd.1.Ge.4.Pb.5.Sn.6.Br | -94.62619 | 3.939077 | Non-indirect | 0.3856634
Cs.Cd.1.Ge.4.Pb.6.Sn.5.Br | -93.21977 | 3.939775 | Non-indirect | 0.4516016
Cs.Cd.1.Ge.4.Pb.7.Sn.4.Br | -91.24958 | 3.940543 | Non-indirect | 0.5000159
Cs.Cd.1.Ge.4.Pb.8.Sn.3.Br | -88.29128 | 3.941379 | Non-indirect | 0.5840014
Cs.Cd.1.Ge.4.Pb.9.Sn.2.Br | -84.70143 | 3.942284 | Non-indirect | 0.6687839
Cs.Cd.1.Ge.4.Pb.10.Sn.1.Br | -80.11353 | 3.943259 | Non-indirect | 0.7526434
Cs.Cd.1.Ge.5.Pb.1.Sn.9.Br | -96.23438 | 3.936595 | Non-indirect | 0.2444627
Cs.Cd.1.Ge.5.Pb.2.Sn.8.Br | -97.50859 | 3.936311 | Non-indirect | 0.275753
Cs.Cd.1.Ge.5.Pb.3.Sn.7.Br | -97.7483 | 3.936094 | Non-indirect | 0.3060545
Cs.Cd.1.Ge.5.Pb.4.Sn.6.Br | -97.23656 | 3.935944 | Non-indirect | 0.3380634
Cs.Cd.1.Ge.5.Pb.5.Sn.5.Br | -96.10188 | 3.935862 | Non-indirect | 0.4050096
Cs.Cd.1.Ge.5.Pb.6.Sn.4.Br | -94.36604 | 3.935846 | Non-indirect | 0.4427239
Cs.Cd.1.Ge.5.Pb.7.Sn.3.Br | -91.91186 | 3.935898 | Non-indirect | 0.5414783
Cs.Cd.1.Ge.5.Pb.8.Sn.2.Br | -88.31214 | 3.936018 | Non-indirect | 0.6057871
Cs.Cd.1.Ge.5.Pb.9.Sn.1.Br | -83.71985 | 3.936205 | Non-indirect | 0.7082973
Cs.Cd.1.Ge.6.Pb.1.Sn.8.Br | -98.42628 | 3.943604 | Non-indirect | 0.2212539
Cs.Cd.1.Ge.6.Pb.2.Sn.7.Br | -99.37777 | 3.942621 | Non-indirect | 0.2533308
Cs.Cd.1.Ge.6.Pb.3.Sn.6.Br | -99.23687 | 3.941704 | Non-indirect | 0.2861879
Cs.Cd.1.Ge.6.Pb.4.Sn.5.Br | -98.3564 | 3.940853 | Non-indirect | 0.3871369
Cs.Cd.1.Ge.6.Pb.5.Sn.4.Br | -96.86586 | 3.940068 | Non-indirect | 0.4417644
Cs.Cd.1.Ge.6.Pb.6.Sn.3.Br | -94.70721 | 3.939351 | Non-indirect | 0.4835249
Cs.Cd.1.Ge.6.Pb.7.Sn.2.Br | -91.73626 | 3.9387 | Non-indirect | 0.5825784
Cs.Cd.1.Ge.6.Pb.8.Sn.1.Br | -87.28362 | 3.938115 | Non-indirect | 0.6644854
Cs.Cd.1.Ge.7.Pb.1.Sn.7.Br | -100.2676 | 3.957944 | Non-indirect | 0.1969954
Cs.Cd.1.Ge.7.Pb.2.Sn.6.Br | -100.8337 | 3.956262 | Non-indirect | 0.2337745
Cs.Cd.1.Ge.7.Pb.3.Sn.5.Br | -100.3007 | 3.954648 | Non-indirect | 0.2707722
Cs.Cd.1.Ge.7.Pb.4.Sn.4.Br | -99.05237 | 3.953099 | Non-indirect | 0.4360296
Cs.Cd.1.Ge.7.Pb.5.Sn.3.Br | -97.11505 | 3.951617 | Non-indirect | 0.4874447
Cs.Cd.1.Ge.7.Pb.6.Sn.2.Br | -94.32945 | 3.950202 | Non-indirect | 0.5387245
Cs.Cd.1.Ge.7.Pb.7.Sn.1.Br | -90.46624 | 3.948853 | Non-indirect | 0.6514105
Cs.Cd.1.Ge.8.Pb.1.Sn.6.Br | -101.3365 | 3.979626 | Non-indirect | 0.2102094
Cs.Cd.1.Ge.8.Pb.2.Sn.5.Br | -101.5542 | 3.977243 | Non-indirect | 0.2495975
Cs.Cd.1.Ge.8.Pb.3.Sn.4.Br | -100.723 | 3.974927 | Non-indirect | 0.3589434
Cs.Cd.1.Ge.8.Pb.4.Sn.3.Br | -99.0415 | 3.972678 | Non-indirect | 0.4695549
Cs.Cd.1.Ge.8.Pb.5.Sn.2.Br | -96.49451 | 3.970496 | Non-indirect | 0.5254635
Cs.Cd.1.Ge.8.Pb.6.Sn.1.Br | -92.84637 | 3.968382 | Non-indirect | 0.6397784
Cs.Cd.1.Ge.9.Pb.1.Sn.5.Br | -101.9938 | 4.008734 | Non-indirect | 0.2388898
Cs.Cd.1.Ge.9.Pb.2.Sn.4.Br | -101.831 | 4.005638 | Non-indirect | 0.2862651
Cs.Cd.1.Ge.9.Pb.3.Sn.3.Br | -100.4966 | 4.002611 | Non-indirect | 0.4513932
Cs.Cd.1.Ge.9.Pb.4.Sn.2.Br | -98.29241 | 3.999652 | Non-indirect | 0.5184034
Cs.Cd.1.Ge.9.Pb.5.Sn.1.Br | -94.8553 | 3.996761 | Non-indirect | 0.559603
Cs.Cd.1.Ge.10.Pb.1.Sn.4.Br | -102.3112 | 4.045417 | Non-indirect | 0.2426046
Cs.Cd.1.Ge.10.Pb.2.Sn.3.Br | -101.7148 | 4.041591 | Non-indirect | 0.2901822
Cs.Cd.1.Ge.10.Pb.3.Sn.2.Br | -99.79315 | 4.037836 | Non-indirect | 0.4142153
Cs.Cd.1.Ge.10.Pb.4.Sn.1.Br | -96.66248 | 4.034151 | Non-indirect | 0.5004559
Cs.Cd.1.Ge.11.Pb.1.Sn.3.Br | -102.128 | 4.089897 | Non-indirect | 0.2469582
Cs.Cd.1.Ge.11.Pb.2.Sn.2.Br | -100.9764 | 4.085318 | Non-indirect | 0.2943009
Cs.Cd.1.Ge.11.Pb.3.Sn.1.Br | -98.23489 | 4.080811 | Non-indirect | 0.4132268
Cs.Cd.1.Ge.12.Pb.1.Sn.2.Br | -101.476 | 4.142473 | Non-indirect | 0.2726879
Cs.Cd.1.Ge.12.Pb.2.Sn.1.Br | -99.41779 | 4.137108 | Non-indirect | 0.3352227
Cs.Cd.1.Ge.13.Pb.1.Sn.1.Br | -99.91627 | 4.203525 | Non-indirect | 0.3036598
Cs.Cd.2.Ge.1.Pb.1.Sn.12.Br | -82.36228 | 3.971771 | Non-indirect | 0.3429249
Cs.Cd.2.Ge.1.Pb.2.Sn.11.Br | -84.26513 | 3.97407 | Non-indirect | 0.3806675
Cs.Cd.2.Ge.1.Pb.3.Sn.10.Br | -85.1836 | 3.976444 | Non-indirect | 0.4026668
Cs.Cd.2.Ge.1.Pb.4.Sn.9.Br | -85.49131 | 3.978892 | Non-indirect | 0.4355943
Cs.Cd.2.Ge.1.Pb.5.Sn.8.Br | -85.25404 | 3.981415 | Non-indirect | 0.4822776
Cs.Cd.2.Ge.1.Pb.6.Sn.7.Br | -84.5572 | 3.984013 | Non-indirect | 0.5086181
Cs.Cd.2.Ge.1.Pb.7.Sn.6.Br | -83.3888 | 3.986688 | Non-indirect | 0.5438539
Cs.Cd.2.Ge.1.Pb.8.Sn.5.Br | -81.49389 | 3.989438 | Non-indirect | 0.6166759
Cs.Cd.2.Ge.1.Pb.9.Sn.4.Br | -79.13523 | 3.992264 | Non-indirect | 0.6752257
Cs.Cd.2.Ge.1.Pb.10.Sn.3.Br | -76.24418 | 3.995168 | Non-indirect | 0.7585456
Cs.Cd.2.Ge.1.Pb.11.Sn.2.Br | -72.67386 | 3.998148 | Non-indirect | 0.8839844
Cs.Cd.2.Ge.1.Pb.12.Sn.1.Br | -68.20311 | 4.001206 | Non-indirect | 0.9409903
Cs.Cd.2.Ge.2.Pb.1.Sn.11.Br | -86.91312 | 3.95204 | Non-indirect | 0.3738613
Cs.Cd.2.Ge.2.Pb.2.Sn.10.Br | -88.72777 | 3.953577 | Non-indirect | 0.3958021
Cs.Cd.2.Ge.2.Pb.3.Sn.9.Br | -89.43449 | 3.955185 | Non-indirect | 0.4146545
Cs.Cd.2.Ge.2.Pb.4.Sn.8.Br | -89.50712 | 3.956864 | Non-indirect | 0.4480906
Cs.Cd.2.Ge.2.Pb.5.Sn.7.Br | -89.02421 | 3.958616 | Non-indirect | 0.4640614
Cs.Cd.2.Ge.2.Pb.6.Sn.6.Br | -88.07205 | 3.96044 | Non-indirect | 0.4957575
Cs.Cd.2.Ge.2.Pb.7.Sn.5.Br | -86.44983 | 3.962336 | Non-indirect | 0.5421466
Cs.Cd.2.Ge.2.Pb.8.Sn.4.Br | -84.12458 | 3.964304 | Non-indirect | 0.6139483
Cs.Cd.2.Ge.2.Pb.9.Sn.3.Br | -81.25051 | 3.966346 | Non-indirect | 0.68592
Cs.Cd.2.Ge.2.Pb.10.Sn.2.Br | -77.72335 | 3.968461 | Non-indirect | 0.8221463
Cs.Cd.2.Ge.2.Pb.11.Sn.1.Br | -73.24753 | 3.970649 | Non-indirect | 0.9201915
Cs.Cd.2.Ge.3.Pb.1.Sn.10.Br | -90.54009 | 3.94015 | Non-indirect | 0.3619207
Cs.Cd.2.Ge.3.Pb.2.Sn.9.Br | -92.1681 | 3.940952 | Non-indirect | 0.3847949
Cs.Cd.2.Ge.3.Pb.3.Sn.8.Br | -92.78844 | 3.941823 | Non-indirect | 0.4018051
Cs.Cd.2.Ge.3.Pb.4.Sn.7.Br | -92.61208 | 3.942763 | Non-indirect | 0.4293325
Cs.Cd.2.Ge.3.Pb.5.Sn.6.Br | -91.88924 | 3.943772 | Non-indirect | 0.4653536
Cs.Cd.2.Ge.3.Pb.6.Sn.5.Br | -90.54052 | 3.944851 | Non-indirect | 0.5056435
Cs.Cd.2.Ge.3.Pb.7.Sn.4.Br | -88.38373 | 3.946 | Non-indirect | 0.5902658
Cs.Cd.2.Ge.3.Pb.8.Sn.3.Br | -85.60989 | 3.947219 | Non-indirect | 0.6779327
Cs.Cd.2.Ge.3.Pb.9.Sn.2.Br | -82.10757 | 3.948508 | Non-indirect | 0.7638535
Cs.Cd.2.Ge.3.Pb.10.Sn.1.Br | -77.59392 | 3.949868 | Non-indirect | 0.8335639
Cs.Cd.2.Ge.4.Pb.1.Sn.9.Br | -93.58902 | 3.935864 | Non-indirect | 0.3600431
Cs.Cd.2.Ge.4.Pb.2.Sn.8.Br | -95.02884 | 3.935949 | Non-indirect | 0.383119
Cs.Cd.2.Ge.4.Pb.3.Sn.7.Br | -95.44711 | 3.936103 | Non-indirect | 0.4067234
Cs.Cd.2.Ge.4.Pb.4.Sn.6.Br | -95.11569 | 3.936324 | Non-indirect | 0.4302928
Cs.Cd.2.Ge.4.Pb.5.Sn.5.Br | -93.99988 | 3.936612 | Non-indirect | 0.4743972
Cs.Cd.2.Ge.4.Pb.6.Sn.4.Br | -92.30283 | 3.936969 | Non-indirect | 0.5538939
Cs.Cd.2.Ge.4.Pb.7.Sn.3.Br | -89.54506 | 3.937393 | Non-indirect | 0.6192811
Cs.Cd.2.Ge.4.Pb.8.Sn.2.Br | -86.04107 | 3.937886 | Non-indirect | 0.7044829
Cs.Cd.2.Ge.4.Pb.9.Sn.1.Br | -81.53089 | 3.938447 | Non-indirect | 0.7522372
Cs.Cd.2.Ge.5.Pb.1.Sn.8.Br | -96.07465 | 3.939017 | Non-indirect | 0.3420617
Cs.Cd.2.Ge.5.Pb.2.Sn.7.Br | -97.18944 | 3.938399 | Non-indirect | 0.3691541
Cs.Cd.2.Ge.5.Pb.3.Sn.6.Br | -97.25511 | 3.937848 | Non-indirect | 0.435199
Cs.Cd.2.Ge.5.Pb.4.Sn.5.Br | -96.58199 | 3.937363 | Non-indirect | 0.4638689
Cs.Cd.2.Ge.5.Pb.5.Sn.4.Br | -95.14019 | 3.936946 | Non-indirect | 0.5080174
Cs.Cd.2.Ge.5.Pb.6.Sn.3.Br | -93.00009 | 3.936595 | Non-indirect | 0.5943305
Cs.Cd.2.Ge.5.Pb.7.Sn.2.Br | -89.64979 | 3.936311 | Non-indirect | 0.6696814
Cs.Cd.2.Ge.5.Pb.8.Sn.1.Br | -85.28298 | 3.936094 | Non-indirect | 0.7629517
Cs.Cd.2.Ge.6.Pb.1.Sn.7.Br | -98.20439 | 3.949519 | Non-indirect | 0.3423137
Cs.Cd.2.Ge.6.Pb.2.Sn.6.Br | -98.95759 | 3.948203 | Non-indirect | 0.3732209
Cs.Cd.2.Ge.6.Pb.3.Sn.5.Br | -98.58525 | 3.946954 | Non-indirect | 0.3984169
Cs.Cd.2.Ge.6.Pb.4.Sn.4.Br | -97.48768 | 3.945771 | Non-indirect | 0.5116601
Cs.Cd.2.Ge.6.Pb.5.Sn.3.Br | -95.61469 | 3.944655 | Non-indirect | 0.5580952
Cs.Cd.2.Ge.6.Pb.6.Sn.2.Br | -92.90203 | 3.943604 | Non-indirect | 0.6056525
Cs.Cd.2.Ge.6.Pb.7.Sn.1.Br | -88.68366 | 3.942621 | Non-indirect | 0.7421462
Cs.Cd.2.Ge.7.Pb.1.Sn.6.Br | -99.51742 | 3.967349 | Non-indirect | 0.3504526
Cs.Cd.2.Ge.7.Pb.2.Sn.5.Br | -99.92588 | 3.965335 | Non-indirect | 0.3788942
Cs.Cd.2.Ge.7.Pb.3.Sn.4.Br | -99.17808 | 3.963387 | Non-indirect | 0.4108102
Cs.Cd.2.Ge.7.Pb.4.Sn.3.Br | -97.57759 | 3.961506 | Non-indirect | 0.5677033
Cs.Cd.2.Ge.7.Pb.5.Sn.2.Br | -95.15831 | 3.959691 | Non-indirect | 0.6112708
Cs.Cd.2.Ge.7.Pb.6.Sn.1.Br | -91.62103 | 3.957944 | Non-indirect | 0.7202423
Cs.Cd.2.Ge.8.Pb.1.Sn.5.Br | -100.448 | 3.992553 | Non-indirect | 0.3877016
Cs.Cd.2.Ge.8.Pb.2.Sn.4.Br | -100.4598 | 3.989833 | Non-indirect | 0.4213407
Cs.Cd.2.Ge.8.Pb.3.Sn.3.Br | -99.24648 | 3.98718 | Non-indirect | 0.4559692
Cs.Cd.2.Ge.8.Pb.4.Sn.2.Br | -97.10657 | 3.984594 | Non-indirect | 0.6058543
Cs.Cd.2.Ge.8.Pb.5.Sn.1.Br | -93.81006 | 3.982076 | Non-indirect | 0.6928706
Cs.Cd.2.Ge.9.Pb.1.Sn.4.Br | -100.7341 | 4.025245 | Non-indirect | 0.3670488
Cs.Cd.2.Ge.9.Pb.2.Sn.3.Br | -100.3217 | 4.021804 | Non-indirect | 0.3993733
Cs.Cd.2.Ge.9.Pb.3.Sn.2.Br | -98.5235 | 4.018433 | Non-indirect | 0.4955162
Cs.Cd.2.Ge.9.Pb.4.Sn.1.Br | -95.51306 | 4.015131 | Non-indirect | 0.583086
Cs.Cd.2.Ge.10.Pb.1.Sn.3.Br | -100.706 | 4.065609 | Non-indirect | 0.4007294
Cs.Cd.2.Ge.10.Pb.2.Sn.2.Br | -99.67424 | 4.061428 | Non-indirect | 0.4507942
Cs.Cd.2.Ge.10.Pb.3.Sn.1.Br | -96.97148 | 4.057318 | Non-indirect | 0.4943545
Cs.Cd.2.Ge.11.Pb.1.Sn.2.Br | -100.0238 | 4.113903 | Non-indirect | 0.3776652
Cs.Cd.2.Ge.11.Pb.2.Sn.1.Br | -98.14271 | 4.108953 | Non-indirect | 0.4255456
Cs.Cd.2.Ge.12.Pb.1.Sn.1.Br | -98.5405 | 4.170462 | Non-indirect | 0.4153528
Cs.Cd.3.Ge.1.Pb.1.Sn.11.Br | -81.71364 | 3.961379 | Non-indirect | 0.3802604
Cs.Cd.3.Ge.1.Pb.2.Sn.10.Br | -83.42242 | 3.963311 | Non-indirect | 0.4172812
Cs.Cd.3.Ge.1.Pb.3.Sn.9.Br | -84.22482 | 3.965316 | Non-indirect | 0.4633482
Cs.Cd.3.Ge.1.Pb.4.Sn.8.Br | -84.34557 | 3.967394 | Non-indirect | 0.4942313
Cs.Cd.3.Ge.1.Pb.5.Sn.7.Br | -83.93469 | 3.969546 | Non-indirect | 0.5172324
Cs.Cd.3.Ge.1.Pb.6.Sn.6.Br | -82.9509 | 3.971771 | Non-indirect | 0.560643
Cs.Cd.3.Ge.1.Pb.7.Sn.5.Br | -81.41024 | 3.97407 | Non-indirect | 0.6352834
Cs.Cd.3.Ge.1.Pb.8.Sn.4.Br | -79.18641 | 3.976444 | Non-indirect | 0.7078058
Cs.Cd.3.Ge.1.Pb.9.Sn.3.Br | -76.39849 | 3.978892 | Non-indirect | 0.7939249
Cs.Cd.3.Ge.1.Pb.10.Sn.2.Br | -72.95608 | 3.981415 | Indirect | 0.9488885
Cs.Cd.3.Ge.1.Pb.11.Sn.1.Br | -68.57886 | 3.984013 | Indirect | 1.055108
Cs.Cd.3.Ge.2.Pb.1.Sn.10.Br | -86.1121 | 3.945417 | Non-indirect | 0.3823721
Cs.Cd.3.Ge.2.Pb.2.Sn.9.Br | -87.60932 | 3.9466 | Non-indirect | 0.4263301
Cs.Cd.3.Ge.2.Pb.3.Sn.8.Br | -88.27516 | 3.947854 | Indirect | 0.4972581
Cs.Cd.3.Ge.2.Pb.4.Sn.7.Br | -88.16129 | 3.949179 | Indirect | 0.5513873
Cs.Cd.3.Ge.2.Pb.5.Sn.6.Br | -87.49242 | 3.950574 | Indirect | 0.5748075
Cs.Cd.3.Ge.2.Pb.6.Sn.5.Br | -86.20003 | 3.95204 | Indirect | 0.6648597
Cs.Cd.3.Ge.2.Pb.7.Sn.4.Br | -84.18793 | 3.953577 | Indirect | 0.7222354
Cs.Cd.3.Ge.2.Pb.8.Sn.3.Br | -81.49793 | 3.955185 | Indirect | 0.8090276
Cs.Cd.3.Ge.2.Pb.9.Sn.2.Br | -78.11794 | 3.956864 | Indirect | 0.9007816
Cs.Cd.3.Ge.2.Pb.10.Sn.1.Br | -73.72637 | 3.958616 | Indirect | 1.007578
Cs.Cd.3.Ge.3.Pb.1.Sn.9.Br | -89.55485 | 3.937173 | Non-indirect | 0.363719
Cs.Cd.3.Ge.3.Pb.2.Sn.8.Br | -90.97685 | 3.937631 | Indirect | 0.4777082
Cs.Cd.3.Ge.3.Pb.3.Sn.7.Br | -91.44852 | 3.938158 | Indirect | 0.5067756
Cs.Cd.3.Ge.3.Pb.4.Sn.6.Br | -91.15714 | 3.938754 | Indirect | 0.5337757
Cs.Cd.3.Ge.3.Pb.5.Sn.5.Br | -90.13638 | 3.939418 | Indirect | 0.6355477
Cs.Cd.3.Ge.3.Pb.6.Sn.4.Br | -88.49771 | 3.94015 | Indirect | 0.6861067
Cs.Cd.3.Ge.3.Pb.7.Sn.3.Br | -85.92203 | 3.940952 | Indirect | 0.7480519
Cs.Cd.3.Ge.3.Pb.8.Sn.2.Br | -82.54762 | 3.941823 | Indirect | 0.8383105
Cs.Cd.3.Ge.3.Pb.9.Sn.1.Br | -78.07031 | 3.942763 | Indirect | 0.9501199
Cs.Cd.3.Ge.4.Pb.1.Sn.8.Br | -92.49675 | 3.936445 | Indirect | 0.4767899
Cs.Cd.3.Ge.4.Pb.2.Sn.7.Br | -93.78085 | 3.936194 | Indirect | 0.4923906
Cs.Cd.3.Ge.4.Pb.3.Sn.6.Br | -94.01156 | 3.936011 | Indirect | 0.5091813
Cs.Cd.3.Ge.4.Pb.4.Sn.5.Br | -93.44829 | 3.935894 | Indirect | 0.5265441
Cs.Cd.3.Ge.4.Pb.5.Sn.4.Br | -92.03657 | 3.935845 | Indirect | 0.5883514
Cs.Cd.3.Ge.4.Pb.6.Sn.3.Br | -89.54268 | 3.935864 | Indirect | 0.7053453
Cs.Cd.3.Ge.4.Pb.7.Sn.2.Br | -86.3853 | 3.935949 | Indirect | 0.7832285
Cs.Cd.3.Ge.4.Pb.8.Sn.1.Br | -82.15264 | 3.936103 | Indirect | 0.881283
Cs.Cd.3.Ge.5.Pb.1.Sn.7.Br | -94.91979 | 3.943104 | Indirect | 0.4851834
Cs.Cd.3.Ge.5.Pb.2.Sn.6.Br | -95.8462 | 3.942154 | Indirect | 0.5051565
Cs.Cd.3.Ge.5.Pb.3.Sn.5.Br | -95.66289 | 3.94127 | Indirect | 0.5197217
Cs.Cd.3.Ge.5.Pb.4.Sn.4.Br | -94.63238 | 3.940452 | Indirect | 0.5339578
Cs.Cd.3.Ge.5.Pb.5.Sn.3.Br | -92.80756 | 3.939701 | Indirect | 0.6339158
Cs.Cd.3.Ge.5.Pb.6.Sn.2.Br | -89.75055 | 3.939017 | Non-indirect | 0.6463773
Cs.Cd.3.Ge.5.Pb.7.Sn.1.Br | -85.68098 | 3.938399 | Indirect | 0.835558
Cs.Cd.3.Ge.6.Pb.1.Sn.6.Br | -96.56843 | 3.957095 | Indirect | 0.5180008
Cs.Cd.3.Ge.6.Pb.2.Sn.5.Br | -97.17207 | 3.955447 | Indirect | 0.5406756
Cs.Cd.3.Ge.6.Pb.3.Sn.4.Br | -96.5936 | 3.953865 | Indirect | 0.5605071
Cs.Cd.3.Ge.6.Pb.4.Sn.3.Br | -95.11473 | 3.95235 | Indirect | 0.626388
Cs.Cd.3.Ge.6.Pb.5.Sn.2.Br | -92.72742 | 3.950901 | Indirect | 0.6907474
Cs.Cd.3.Ge.6.Pb.6.Sn.1.Br | -88.78364 | 3.949519 | Non-indirect | 0.6979592
Cs.Cd.3.Ge.7.Pb.1.Sn.5.Br | -97.70303 | 3.978426 | Indirect | 0.5605918
Cs.Cd.3.Ge.7.Pb.2.Sn.4.Br | -97.91264 | 3.976077 | Indirect | 0.5885949
Cs.Cd.3.Ge.7.Pb.3.Sn.3.Br | -96.87248 | 3.973794 | Indirect | 0.6122918
Cs.Cd.3.Ge.7.Pb.4.Sn.2.Br | -94.76208 | 3.971579 | Indirect | 0.6366109
Cs.Cd.3.Ge.7.Pb.5.Sn.1.Br | -91.52841 | 3.969431 | Indirect | 0.7598681
Cs.Cd.3.Ge.8.Pb.1.Sn.4.Br | -98.24562 | 4.007177 | Indirect | 0.5951571
Cs.Cd.3.Ge.8.Pb.2.Sn.3.Br | -97.97391 | 4.004116 | Indirect | 0.6259576
Cs.Cd.3.Ge.8.Pb.3.Sn.2.Br | -96.32903 | 4.001123 | Indirect | 0.6561081
Cs.Cd.3.Ge.8.Pb.4.Sn.1.Br | -93.44071 | 3.998198 | Indirect | 0.7838489
Cs.Cd.3.Ge.9.Pb.1.Sn.3.Br | -98.24132 | 4.043495 | Indirect | 0.6391209
Cs.Cd.3.Ge.9.Pb.2.Sn.2.Br | -97.37572 | 4.039705 | Indirect | 0.681049
Cs.Cd.3.Ge.9.Pb.3.Sn.1.Br | -94.83528 | 4.035985 | Non-indirect | 0.5538936
Cs.Cd.3.Ge.10.Pb.1.Sn.2.Br | -97.64255 | 4.087598 | Indirect | 0.5958222
Cs.Cd.3.Ge.10.Pb.2.Sn.1.Br | -95.90488 | 4.083055 | Indirect | 0.6361062
Cs.Cd.3.Ge.11.Pb.1.Sn.1.Br | -96.15122 | 4.139781 | Non-indirect | 0.4340945
Cs.Cd.4.Ge.1.Pb.1.Sn.10.Br | -80.44341 | 3.952799 | Indirect | 0.4388821
Cs.Cd.4.Ge.1.Pb.2.Sn.9.Br | -82.02175 | 3.954372 | Indirect | 0.4628585
Cs.Cd.4.Ge.1.Pb.3.Sn.8.Br | -82.64813 | 3.956016 | Indirect | 0.5111666
Cs.Cd.4.Ge.1.Pb.4.Sn.7.Br | -82.59365 | 3.957731 | Indirect | 0.5321858
Cs.Cd.4.Ge.1.Pb.5.Sn.6.Br | -81.93411 | 3.959519 | Indirect | 0.5654709
Cs.Cd.4.Ge.1.Pb.6.Sn.5.Br | -80.45419 | 3.961379 | Indirect | 0.630263
Cs.Cd.4.Ge.1.Pb.7.Sn.4.Br | -78.53283 | 3.963311 | Indirect | 0.8232952
Cs.Cd.4.Ge.1.Pb.8.Sn.3.Br | -75.99816 | 3.965316 | Indirect | 0.908721
Cs.Cd.4.Ge.1.Pb.9.Sn.2.Br | -72.69422 | 3.967394 | Indirect | 1.017919
Cs.Cd.4.Ge.1.Pb.10.Sn.1.Br | -68.39873 | 3.969546 | Indirect | 1.119126
Cs.Cd.4.Ge.2.Pb.1.Sn.9.Br | -84.70255 | 3.940543 | Indirect | 0.4284402
Cs.Cd.4.Ge.2.Pb.2.Sn.8.Br | -86.20142 | 3.941379 | Indirect | 0.4541371
Cs.Cd.4.Ge.2.Pb.3.Sn.7.Br | -86.60252 | 3.942284 | Indirect | 0.4876545
Cs.Cd.4.Ge.2.Pb.4.Sn.6.Br | -86.28979 | 3.943259 | Indirect | 0.5361843
Cs.Cd.4.Ge.2.Pb.5.Sn.5.Br | -85.23998 | 3.944303 | Indirect | 0.5765283
Cs.Cd.4.Ge.2.Pb.6.Sn.4.Br | -83.57571 | 3.945417 | Indirect | 0.8336309
Cs.Cd.4.Ge.2.Pb.7.Sn.3.Br | -81.18498 | 3.9466 | Indirect | 0.89307
Cs.Cd.4.Ge.2.Pb.8.Sn.2.Br | -77.93977 | 3.947854 | Indirect | 0.9916657
Cs.Cd.4.Ge.2.Pb.9.Sn.1.Br | -73.60701 | 3.949179 | Indirect | 1.107326
Cs.Cd.4.Ge.3.Pb.1.Sn.8.Br | -88.07539 | 3.935898 | Indirect | 0.4305333
Cs.Cd.4.Ge.3.Pb.2.Sn.7.Br | -89.36974 | 3.936018 | Indirect | 0.459344
Cs.Cd.4.Ge.3.Pb.3.Sn.6.Br | -89.599 | 3.936205 | Indirect | 0.4902715
Cs.Cd.4.Ge.3.Pb.4.Sn.5.Br | -88.9913 | 3.936459 | Indirect | 0.6370472
Cs.Cd.4.Ge.3.Pb.5.Sn.4.Br | -87.65475 | 3.936782 | Indirect | 0.7612662
Cs.Cd.4.Ge.3.Pb.6.Sn.3.Br | -85.41891 | 3.937173 | Indirect | 0.6779818
Cs.Cd.4.Ge.3.Pb.7.Sn.2.Br | -82.23819 | 3.937631 | Indirect | 0.9379995
Cs.Cd.4.Ge.3.Pb.8.Sn.1.Br | -78.05302 | 3.938158 | Indirect | 1.044736
Cs.Cd.4.Ge.4.Pb.1.Sn.7.Br | -90.85687 | 3.9387 | Indirect | 0.3854361
Cs.Cd.4.Ge.4.Pb.2.Sn.6.Br | -91.81304 | 3.938115 | Indirect | 0.6492794
Cs.Cd.4.Ge.4.Pb.3.Sn.5.Br | -91.8245 | 3.937597 | Indirect | 0.6511654
Cs.Cd.4.Ge.4.Pb.4.Sn.4.Br | -90.98609 | 3.937146 | Indirect | 0.6522094
Cs.Cd.4.Ge.4.Pb.5.Sn.3.Br | -88.80852 | 3.936762 | Indirect | 0.6520378
Cs.Cd.4.Ge.4.Pb.6.Sn.2.Br | -85.92279 | 3.936445 | Indirect | 0.7390413
Cs.Cd.4.Ge.4.Pb.7.Sn.1.Br | -81.92064 | 3.936194 | Indirect | 0.9833154
Cs.Cd.4.Ge.5.Pb.1.Sn.6.Br | -93.13133 | 3.948853 | Indirect | 0.3947046
Cs.Cd.4.Ge.5.Pb.2.Sn.5.Br | -93.65102 | 3.94757 | Indirect | 0.424654
Cs.Cd.4.Ge.5.Pb.3.Sn.4.Br | -93.06946 | 3.946354 | Indirect | 0.69653
Cs.Cd.4.Ge.5.Pb.4.Sn.3.Br | -91.75551 | 3.945205 | Indirect | 0.7031092
Cs.Cd.4.Ge.5.Pb.5.Sn.2.Br | -89.23024 | 3.944121 | Indirect | 0.7043607
Cs.Cd.4.Ge.5.Pb.6.Sn.1.Br | -85.35851 | 3.943104 | Indirect | 0.7876523
Cs.Cd.4.Ge.6.Pb.1.Sn.5.Br | -94.43831 | 3.966334 | Indirect | 0.4139566
Cs.Cd.4.Ge.6.Pb.2.Sn.4.Br | -94.56933 | 3.964352 | Indirect | 0.4538242
Cs.Cd.4.Ge.6.Pb.3.Sn.3.Br | -93.64239 | 3.962438 | Indirect | 0.7597154
Cs.Cd.4.Ge.6.Pb.4.Sn.2.Br | -91.72915 | 3.96059 | Indirect | 0.7710339
Cs.Cd.4.Ge.6.Pb.5.Sn.1.Br | -88.26069 | 3.958809 | Indirect | 0.7349107
Cs.Cd.4.Ge.7.Pb.1.Sn.4.Br | -95.16318 | 3.991184 | Indirect | 0.4320233
Cs.Cd.4.Ge.7.Pb.2.Sn.3.Br | -94.85137 | 3.988498 | Indirect | 0.7994609
Cs.Cd.4.Ge.7.Pb.3.Sn.2.Br | -93.39684 | 3.985878 | Indirect | 0.8174013
Cs.Cd.4.Ge.7.Pb.4.Sn.1.Br | -90.57427 | 3.983327 | Indirect | 0.8352938
Cs.Cd.4.Ge.8.Pb.1.Sn.3.Br | -95.3693 | 4.023516 | Indirect | 0.4254659
Cs.Cd.4.Ge.8.Pb.2.Sn.2.Br | -94.49085 | 4.02011 | Indirect | 0.868182
Cs.Cd.4.Ge.8.Pb.3.Sn.1.Br | -92.14269 | 4.016773 | Indirect | 0.891302
Cs.Cd.4.Ge.9.Pb.1.Sn.2.Br | -94.83183 | 4.063509 | Indirect | 0.4437721
Cs.Cd.4.Ge.9.Pb.2.Sn.1.Br | -93.03697 | 4.059364 | Indirect | 0.4955326
Cs.Cd.4.Ge.10.Pb.1.Sn.1.Br | -93.34227 | 4.111418 | Indirect | 0.4169293
Cs.Cd.5.Ge.1.Pb.1.Sn.9.Br | -78.50358 | 3.946 | Indirect | 0.4861551
Cs.Cd.5.Ge.1.Pb.2.Sn.8.Br | -79.93882 | 3.947219 | Indirect | 0.4972754
Cs.Cd.5.Ge.1.Pb.3.Sn.7.Br | -80.3798 | 3.948508 | Indirect | 0.5608134
Cs.Cd.5.Ge.1.Pb.4.Sn.6.Br | -80.12179 | 3.949868 | Indirect | 0.5736666
Cs.Cd.5.Ge.1.Pb.5.Sn.5.Br | -79.07039 | 3.951298 | Indirect | 0.6552105
Cs.Cd.5.Ge.1.Pb.6.Sn.4.Br | -77.55322 | 3.952799 | Indirect | 0.7589913
Cs.Cd.5.Ge.1.Pb.7.Sn.3.Br | -75.17911 | 3.954372 | Indirect | 0.8583606
Cs.Cd.5.Ge.1.Pb.8.Sn.2.Br | -72.02861 | 3.956016 | Indirect | 1.116991
Cs.Cd.5.Ge.1.Pb.9.Sn.1.Br | -67.86161 | 3.957731 | Indirect | 1.083394
Cs.Cd.5.Ge.2.Pb.1.Sn.8.Br | -82.82099 | 3.937393 | Indirect | 0.4864209
Cs.Cd.5.Ge.2.Pb.2.Sn.7.Br | -84.1493 | 3.937886 | Indirect | 0.4950071
Cs.Cd.5.Ge.2.Pb.3.Sn.6.Br | -84.3232 | 3.938447 | Indirect | 0.5286596
Cs.Cd.5.Ge.2.Pb.4.Sn.5.Br | -83.76232 | 3.939077 | Indirect | 0.5926011
Cs.Cd.5.Ge.2.Pb.5.Sn.4.Br | -82.40616 | 3.939775 | Indirect | 0.7208126
Cs.Cd.5.Ge.2.Pb.6.Sn.3.Br | -80.38144 | 3.940543 | Indirect | 0.7926567
Cs.Cd.5.Ge.2.Pb.7.Sn.2.Br | -77.30193 | 3.941379 | Indirect | 0.890094
Cs.Cd.5.Ge.2.Pb.8.Sn.1.Br | -73.20169 | 3.942284 | Indirect | 1.196965
Cs.Cd.5.Ge.3.Pb.1.Sn.7.Br | -86.20835 | 3.936311 | Indirect | 0.5049531
Cs.Cd.5.Ge.3.Pb.2.Sn.6.Br | -87.31337 | 3.936094 | Indirect | 0.5258436
Cs.Cd.5.Ge.3.Pb.3.Sn.5.Br | -87.28822 | 3.935944 | Indirect | 0.5495905
Cs.Cd.5.Ge.3.Pb.4.Sn.4.Br | -86.28498 | 3.935862 | Indirect | 0.6183255
Cs.Cd.5.Ge.3.Pb.5.Sn.3.Br | -84.17915 | 3.935846 | Indirect | 0.858753
Cs.Cd.5.Ge.3.Pb.6.Sn.2.Br | -81.34189 | 3.935898 | Indirect | 0.8028807
Cs.Cd.5.Ge.3.Pb.7.Sn.1.Br | -77.42796 | 3.936018 | Indirect | 1.114289
Cs.Cd.5.Ge.4.Pb.1.Sn.6.Br | -88.84139 | 3.942621 | Indirect | 0.5158957
Cs.Cd.5.Ge.4.Pb.2.Sn.5.Br | -89.53602 | 3.941704 | Indirect | 0.536187
Cs.Cd.5.Ge.4.Pb.3.Sn.4.Br | -89.03517 | 3.940853 | Indirect | 0.5615811
Cs.Cd.5.Ge.4.Pb.4.Sn.3.Br | -87.60162 | 3.940068 | Indirect | 0.6566412
Cs.Cd.5.Ge.4.Pb.5.Sn.2.Br | -84.88338 | 3.939351 | Indirect | 0.7829428
Cs.Cd.5.Ge.4.Pb.6.Sn.1.Br | -81.05038 | 3.9387 | Indirect | 0.8702681
Cs.Cd.5.Ge.5.Pb.1.Sn.5.Br | -90.47667 | 3.956262 | Indirect | 0.5315901
Cs.Cd.5.Ge.5.Pb.2.Sn.4.Br | -90.77454 | 3.954648 | Indirect | 0.5557703
Cs.Cd.5.Ge.5.Pb.3.Sn.3.Br | -89.7972 | 3.953099 | Indirect | 0.5862166
Cs.Cd.5.Ge.5.Pb.4.Sn.2.Br | -87.80334 | 3.951617 | Indirect | 0.6837083
Cs.Cd.5.Ge.5.Pb.5.Sn.1.Br | -84.20462 | 3.950202 | Indirect | 0.8276184
Cs.Cd.5.Ge.6.Pb.1.Sn.4.Br | -91.44244 | 3.977243 | Indirect | 0.5518453
Cs.Cd.5.Ge.6.Pb.2.Sn.3.Br | -91.27195 | 3.974927 | Indirect | 0.5864227
Cs.Cd.5.Ge.6.Pb.3.Sn.2.Br | -89.69683 | 3.972678 | Indirect | 0.6942337
Cs.Cd.5.Ge.6.Pb.4.Sn.1.Br | -86.879 | 3.970496 | Indirect | 0.7341769
Cs.Cd.5.Ge.7.Pb.1.Sn.3.Br | -91.7487 | 4.005638 | Indirect | 0.5894521
Cs.Cd.5.Ge.7.Pb.2.Sn.2.Br | -90.97666 | 4.002611 | Indirect | 0.628653
Cs.Cd.5.Ge.7.Pb.3.Sn.1.Br | -88.52461 | 3.999652 | Indirect | 0.6691657
Cs.Cd.5.Ge.8.Pb.1.Sn.2.Br | -91.33433 | 4.041591 | Indirect | 0.5620188
Cs.Cd.5.Ge.8.Pb.2.Sn.1.Br | -89.71606 | 4.037836 | Indirect | 0.5997092
Cs.Cd.5.Ge.9.Pb.1.Sn.1.Br | -89.94266 | 4.085318 | Indirect | 0.5857792
Cs.Cd.6.Ge.1.Pb.1.Sn.8.Br | -76.36212 | 3.940952 | Indirect | 0.5037436
Cs.Cd.6.Ge.1.Pb.2.Sn.7.Br | -77.62693 | 3.941823 | Indirect | 0.5397826
Cs.Cd.6.Ge.1.Pb.3.Sn.6.Br | -77.83022 | 3.942763 | Indirect | 0.5960395
Cs.Cd.6.Ge.1.Pb.4.Sn.5.Br | -77.27682 | 3.943772 | Indirect | 0.6321498
Cs.Cd.6.Ge.1.Pb.5.Sn.4.Br | -75.88268 | 3.944851 | Indirect | 0.8315561
Cs.Cd.6.Ge.1.Pb.6.Sn.3.Br | -73.89702 | 3.946 | Indirect | 0.91583
Cs.Cd.6.Ge.1.Pb.7.Sn.2.Br | -71.02409 | 3.947219 | Indirect | 1.203493
Cs.Cd.6.Ge.1.Pb.8.Sn.1.Br | -67.13974 | 3.948508 | Indirect | 1.322303
Cs.Cd.6.Ge.2.Pb.1.Sn.7.Br | -80.44734 | 3.935949 | Indirect | 0.5969425
Cs.Cd.6.Ge.2.Pb.2.Sn.6.Br | -81.57572 | 3.936103 | Indirect | 0.6120435
Cs.Cd.6.Ge.2.Pb.3.Sn.5.Br | -81.5284 | 3.936324 | Indirect | 0.6801294
Cs.Cd.6.Ge.2.Pb.4.Sn.4.Br | -80.60167 | 3.936612 | Indirect | 0.757843
Cs.Cd.6.Ge.2.Pb.5.Sn.3.Br | -78.82616 | 3.936969 | Indirect | 0.8748285
Cs.Cd.6.Ge.2.Pb.6.Sn.2.Br | -76.08242 | 3.937393 | Indirect | 0.9670189
Cs.Cd.6.Ge.2.Pb.7.Sn.1.Br | -72.25769 | 3.937886 | Indirect | 1.286246
Cs.Cd.6.Ge.3.Pb.1.Sn.6.Br | -83.79071 | 3.938399 | Indirect | 0.6417494
Cs.Cd.6.Ge.3.Pb.2.Sn.5.Br | -84.66399 | 3.937848 | Indirect | 0.6510706
Cs.Cd.6.Ge.3.Pb.3.Sn.4.Br | -84.3558 | 3.937363 | Indirect | 0.6599572
Cs.Cd.6.Ge.3.Pb.4.Sn.3.Br | -82.60933 | 3.936946 | Indirect | 0.7582991
Cs.Cd.6.Ge.3.Pb.5.Sn.2.Br | -79.94929 | 3.936595 | Indirect | 0.8730944
Cs.Cd.6.Ge.3.Pb.6.Sn.1.Br | -76.27268 | 3.936311 | Indirect | 1.025264
Cs.Cd.6.Ge.4.Pb.1.Sn.5.Br | -85.80722 | 3.948203 | Indirect | 0.6607154
Cs.Cd.6.Ge.4.Pb.2.Sn.4.Br | -86.28626 | 3.946954 | Indirect | 0.6739688
Cs.Cd.6.Ge.4.Pb.3.Sn.3.Br | -85.5041 | 3.945771 | Indirect | 0.6877928
Cs.Cd.6.Ge.4.Pb.4.Sn.2.Br | -83.45358 | 3.944655 | Indirect | 0.7572376
Cs.Cd.6.Ge.4.Pb.5.Sn.1.Br | -79.9553 | 3.943604 | Indirect | 0.8445448
Cs.Cd.6.Ge.5.Pb.1.Sn.4.Br | -87.09817 | 3.965335 | Indirect | 0.6797475
Cs.Cd.6.Ge.5.Pb.2.Sn.3.Br | -87.10121 | 3.963387 | Indirect | 0.697573
Cs.Cd.6.Ge.5.Pb.3.Sn.2.Br | -85.7048 | 3.961506 | Indirect | 0.7170041
Cs.Cd.6.Ge.5.Pb.4.Sn.1.Br | -82.69963 | 3.959691 | Indirect | 0.7871526
Cs.Cd.6.Ge.6.Pb.1.Sn.3.Br | -87.66092 | 3.989833 | Indirect | 0.7286942
Cs.Cd.6.Ge.6.Pb.2.Sn.2.Br | -87.06472 | 3.98718 | Indirect | 0.7506565
Cs.Cd.6.Ge.6.Pb.3.Sn.1.Br | -84.77036 | 3.984594 | Indirect | 0.7725852
Cs.Cd.6.Ge.7.Pb.1.Sn.2.Br | -87.41685 | 4.021804 | Indirect | 0.7758285
Cs.Cd.6.Ge.7.Pb.2.Sn.1.Br | -85.92668 | 4.018433 | Indirect | 0.8023846
Cs.Cd.6.Ge.8.Pb.1.Sn.1.Br | -86.10578 | 4.061428 | Indirect | 0.4805675
Cs.Cd.7.Ge.1.Pb.1.Sn.7.Br | -73.98183 | 3.937631 | Indirect | 0.5721454
Cs.Cd.7.Ge.1.Pb.2.Sn.6.Br | -75.03916 | 3.938158 | Indirect | 0.607277
Cs.Cd.7.Ge.1.Pb.3.Sn.5.Br | -74.94856 | 3.938754 | Indirect | 0.6644542
Cs.Cd.7.Ge.1.Pb.4.Sn.4.Br | -73.88469 | 3.939418 | Indirect | 0.7311893
Cs.Cd.7.Ge.1.Pb.5.Sn.3.Br | -72.12731 | 3.94015 | Indirect | 0.9905018
Cs.Cd.7.Ge.1.Pb.6.Sn.2.Br | -69.61519 | 3.940952 | Indirect | 1.219733
Cs.Cd.7.Ge.1.Pb.7.Sn.1.Br | -65.97919 | 3.941823 | Indirect | 1.402231
Cs.Cd.7.Ge.2.Pb.1.Sn.6.Br | -77.96254 | 3.936194 | Indirect | 0.5946997
Cs.Cd.7.Ge.2.Pb.2.Sn.5.Br | -78.83852 | 3.936011 | Indirect | 0.6400928
Cs.Cd.7.Ge.2.Pb.3.Sn.4.Br | -78.46287 | 3.935894 | Indirect | 0.7597167
Cs.Cd.7.Ge.2.Pb.4.Sn.3.Br | -76.92498 | 3.935845 | Indirect | 0.8633469
Cs.Cd.7.Ge.2.Pb.5.Sn.2.Br | -74.45002 | 3.935864 | Indirect | 0.9789343
Cs.Cd.7.Ge.2.Pb.6.Sn.1.Br | -70.77797 | 3.935949 | Indirect | 1.17354
Cs.Cd.7.Ge.3.Pb.1.Sn.5.Br | -80.83682 | 3.942154 | Indirect | 0.6162193
Cs.Cd.7.Ge.3.Pb.2.Sn.4.Br | -81.30476 | 3.94127 | Indirect | 0.6650116
Cs.Cd.7.Ge.3.Pb.3.Sn.3.Br | -80.5004 | 3.940452 | Indirect | 0.7385355
Cs.Cd.7.Ge.3.Pb.4.Sn.2.Br | -78.26645 | 3.939701 | Indirect | 0.8286632
Cs.Cd.7.Ge.3.Pb.5.Sn.1.Br | -74.77764 | 3.939017 | Indirect | 0.9423069
Cs.Cd.7.Ge.4.Pb.1.Sn.4.Br | -82.44703 | 3.955447 | Indirect | 0.619941
Cs.Cd.7.Ge.4.Pb.2.Sn.3.Br | -82.40554 | 3.953865 | Indirect | 0.6498767
Cs.Cd.7.Ge.4.Pb.3.Sn.2.Br | -80.9922 | 3.95235 | Indirect | 0.7721519
Cs.Cd.7.Ge.4.Pb.4.Sn.1.Br | -77.87736 | 3.950901 | Indirect | 0.865465
Cs.Cd.7.Ge.5.Pb.1.Sn.3.Br | -83.19537 | 3.976077 | Indirect | 0.6399907
Cs.Cd.7.Ge.5.Pb.2.Sn.2.Br | -82.5349 | 3.973794 | Indirect | 0.6735173
Cs.Cd.7.Ge.5.Pb.3.Sn.1.Br | -80.22183 | 3.971579 | Indirect | 0.7756114
Cs.Cd.7.Ge.6.Pb.1.Sn.2.Br | -83.09524 | 4.004116 | Indirect | 0.6649734
Cs.Cd.7.Ge.6.Pb.2.Sn.1.Br | -81.60038 | 4.001123 | Indirect | 0.6352056
Cs.Cd.7.Ge.7.Pb.1.Sn.1.Br | -82.05127 | 4.039705 | Indirect | 0.6541865
Cs.Cd.8.Ge.1.Pb.1.Sn.6.Br | -71.35441 | 3.936018 | Indirect | 0.6386697
Cs.Cd.8.Ge.1.Pb.2.Sn.5.Br | -72.16039 | 3.936205 | Indirect | 0.6550509
Cs.Cd.8.Ge.1.Pb.3.Sn.4.Br | -71.57562 | 3.936459 | Indirect | 0.7521876
Cs.Cd.8.Ge.1.Pb.4.Sn.3.Br | -70.10407 | 3.936782 | Indirect | 1.017891
Cs.Cd.8.Ge.1.Pb.5.Sn.2.Br | -67.82991 | 3.937173 | Indirect | 1.137685
Cs.Cd.8.Ge.1.Pb.6.Sn.1.Br | -64.27524 | 3.937631 | Indirect | 1.288831
Cs.Cd.8.Ge.2.Pb.1.Sn.5.Br | -75.19408 | 3.938115 | Indirect | 0.6798914
Cs.Cd.8.Ge.2.Pb.2.Sn.4.Br | -75.7968 | 3.937597 | Indirect | 0.6907515
Cs.Cd.8.Ge.2.Pb.3.Sn.3.Br | -74.6496 | 3.937146 | Indirect | 0.8107136
Cs.Cd.8.Ge.2.Pb.4.Sn.2.Br | -72.44693 | 3.936762 | Indirect | 0.915399
Cs.Cd.8.Ge.2.Pb.5.Sn.1.Br | -68.99293 | 3.936445 | Indirect | 1.048998
Cs.Cd.8.Ge.3.Pb.1.Sn.4.Br | -77.2588 | 3.94757 | Indirect | 0.7072434
Cs.Cd.8.Ge.3.Pb.2.Sn.3.Br | -77.38402 | 3.946354 | Indirect | 0.7212029
Cs.Cd.8.Ge.3.Pb.3.Sn.2.Br | -75.68832 | 3.945205 | Indirect | 0.8341216
Cs.Cd.8.Ge.3.Pb.4.Sn.1.Br | -72.57249 | 3.944121 | Indirect | 0.9622802
Cs.Cd.8.Ge.4.Pb.1.Sn.3.Br | -78.38605 | 3.964352 | Indirect | 0.7423077
Cs.Cd.8.Ge.4.Pb.2.Sn.2.Br | -77.91154 | 3.962438 | Indirect | 0.7618731
Cs.Cd.8.Ge.4.Pb.3.Sn.1.Br | -75.32869 | 3.96059 | Indirect | 0.8796417
Cs.Cd.8.Ge.5.Pb.1.Sn.2.Br | -78.56468 | 3.988498 | Indirect | 0.7720352
Cs.Cd.8.Ge.5.Pb.2.Sn.1.Br | -77.17879 | 3.985878 | Indirect | 0.7942129
Cs.Cd.8.Ge.6.Pb.1.Sn.1.Br | -77.60167 | 4.02011 | Indirect | 0.8072473
Cs.Cd.9.Ge.1.Pb.1.Sn.5.Br | -67.8935 | 3.936094 | Indirect | 0.8202452
Cs.Cd.9.Ge.1.Pb.2.Sn.4.Br | -68.53268 | 3.935944 | Indirect | 0.8381422
Cs.Cd.9.Ge.1.Pb.3.Sn.3.Br | -67.60129 | 3.935862 | Indirect | 0.9453591
Cs.Cd.9.Ge.1.Pb.4.Sn.2.Br | -65.59075 | 3.935846 | Indirect | 1.055654
Cs.Cd.9.Ge.1.Pb.5.Sn.1.Br | -62.26095 | 3.935898 | Indirect | 1.200087
Cs.Cd.9.Ge.2.Pb.1.Sn.4.Br | -70.88667 | 3.941704 | Indirect | 0.6964696
Cs.Cd.9.Ge.2.Pb.2.Sn.3.Br | -70.94501 | 3.940853 | Indirect | 0.7787616
Cs.Cd.9.Ge.2.Pb.3.Sn.2.Br | -69.41036 | 3.940068 | Indirect | 0.9658089
Cs.Cd.9.Ge.2.Pb.4.Sn.1.Br | -66.44145 | 3.939351 | Indirect | 1.10088
Cs.Cd.9.Ge.3.Pb.1.Sn.3.Br | -72.53677 | 3.954648 | Indirect | 0.6876619
Cs.Cd.9.Ge.3.Pb.2.Sn.2.Br | -71.91643 | 3.953099 | Indirect | 0.8012821
Cs.Cd.9.Ge.3.Pb.3.Sn.1.Br | -69.44811 | 3.951617 | Indirect | 0.8911338
Cs.Cd.9.Ge.4.Pb.1.Sn.2.Br | -73.02178 | 3.974927 | Indirect | 0.6909589
Cs.Cd.9.Ge.4.Pb.2.Sn.1.Br | -71.41988 | 3.972678 | Indirect | 0.7924244
Cs.Cd.9.Ge.5.Pb.1.Sn.1.Br | -72.38232 | 4.002611 | Indirect | 0.6299037
Cs.Cd.10.Ge.1.Pb.1.Sn.4.Br | -64.34042 | 3.937848 | Indirect | 0.7349506
Cs.Cd.10.Ge.1.Pb.2.Sn.3.Br | -64.07751 | 3.937363 | Indirect | 0.8377709
Cs.Cd.10.Ge.1.Pb.3.Sn.2.Br | -62.4398 | 3.936946 | Indirect | 0.9549023
Cs.Cd.10.Ge.1.Pb.4.Sn.1.Br | -59.3856 | 3.936595 | Indirect | 1.08691
Cs.Cd.10.Ge.2.Pb.1.Sn.3.Br | -66.65977 | 3.946954 | Indirect | 0.7415464
Cs.Cd.10.Ge.2.Pb.2.Sn.2.Br | -65.8434 | 3.945771 | Indirect | 0.8594069
Cs.Cd.10.Ge.2.Pb.3.Sn.1.Br | -63.32147 | 3.944655 | Indirect | 0.9893783
Cs.Cd.10.Ge.3.Pb.1.Sn.2.Br | -67.63757 | 3.963387 | Indirect | 0.7527817
Cs.Cd.10.Ge.3.Pb.2.Sn.1.Br | -65.91836 | 3.961506 | Indirect | 0.8926621
Cs.Cd.10.Ge.4.Pb.1.Sn.1.Br | -67.20277 | 3.98718 | Indirect | 0.7751511
Cs.Cd.11.Ge.1.Pb.1.Sn.3.Br | -59.24913 | 3.94127 | Indirect | 0.8691148
Cs.Cd.11.Ge.1.Pb.2.Sn.2.Br | -58.49302 | 3.940452 | Indirect | 0.9796513
Cs.Cd.11.Ge.1.Pb.3.Sn.1.Br | -56.04772 | 3.939701 | Indirect | 1.108712
Cs.Cd.11.Ge.2.Pb.1.Sn.2.Br | -60.92112 | 3.953865 | Indirect | 0.9045493
Cs.Cd.11.Ge.2.Pb.2.Sn.1.Br | -59.31564 | 3.95235 | Indirect | 1.020212
Cs.Cd.11.Ge.3.Pb.1.Sn.1.Br | -60.96706 | 3.973794 | Indirect | 0.8505188
Cs.Cd.12.Ge.1.Pb.1.Sn.2.Br | -53.99414 | 3.946354 | Indirect | 0.9413763
Cs.Cd.12.Ge.1.Pb.2.Sn.1.Br | -52.32551 | 3.945205 | Indirect | 1.074932
Cs.Cd.12.Ge.2.Pb.1.Sn.1.Br | -54.73622 | 3.962438 | Indirect | 0.9830837
Cs.Cd.13.Ge.1.Pb.1.Sn.1.Br | -46.01246 | 3.953099 | Indirect | 0.9846205
Cs.Cd.1.Ge.1.Pb.1.Zn.13.Br | -24.27935 | 4.250868 | Non-indirect | 1.239123
Cs.Cd.1.Ge.1.Pb.2.Zn.12.Br | -32.08637 | 4.17924 | Indirect | 1.32559
Cs.Cd.1.Ge.1.Pb.3.Zn.11.Br | -38.82799 | 4.117664 | Indirect | 1.384712
Cs.Cd.1.Ge.1.Pb.4.Zn.10.Br | -44.36358 | 4.065609 | Indirect | 1.36884
Cs.Cd.1.Ge.1.Pb.5.Zn.9.Br | -49.20564 | 4.022658 | Indirect | 1.344561
Cs.Cd.1.Ge.1.Pb.6.Zn.8.Br | -53.4813 | 3.988498 | Indirect | 1.324257
Cs.Cd.1.Ge.1.Pb.7.Zn.7.Br | -56.18053 | 3.96291 | Indirect | 1.368481
Cs.Cd.1.Ge.1.Pb.8.Zn.6.Br | -58.03897 | 3.945771 | Indirect | 1.287918
Cs.Cd.1.Ge.1.Pb.9.Zn.5.Br | -58.70024 | 3.937044 | Indirect | 1.204701
Cs.Cd.1.Ge.1.Pb.10.Zn.4.Br | -59.46227 | 3.936782 | Indirect | 1.128083
Cs.Cd.1.Ge.1.Pb.11.Zn.3.Br | -60.43889 | 3.945132 | Indirect | 1.052856
Cs.Cd.1.Ge.1.Pb.12.Zn.2.Br | -61.16225 | 3.962336 | Indirect | 1.004881
Cs.Cd.1.Ge.1.Pb.13.Zn.1.Br | -61.15535 | 3.988743 | Non-indirect | 0.9951123
Cs.Cd.1.Ge.2.Pb.1.Zn.12.Br | -35.0603 | 4.252579 | Indirect | 1.163008
Cs.Cd.1.Ge.2.Pb.2.Zn.11.Br | -42.4981 | 4.18072 | Indirect | 1.261832
Cs.Cd.1.Ge.2.Pb.3.Zn.10.Br | -48.35836 | 4.118927 | Indirect | 1.23565
Cs.Cd.1.Ge.2.Pb.4.Zn.9.Br | -53.36992 | 4.066666 | Indirect | 1.233548
Cs.Cd.1.Ge.2.Pb.5.Zn.8.Br | -57.74778 | 4.023516 | Indirect | 1.218169
Cs.Cd.1.Ge.2.Pb.6.Zn.7.Br | -60.54543 | 3.989163 | Indirect | 1.240118
Cs.Cd.1.Ge.2.Pb.7.Zn.6.Br | -62.95077 | 3.963387 | Indirect | 1.187414
Cs.Cd.1.Ge.2.Pb.8.Zn.5.Br | -64.65026 | 3.946061 | Indirect | 1.124096
Cs.Cd.1.Ge.2.Pb.9.Zn.4.Br | -65.38378 | 3.937146 | Indirect | 1.072161
Cs.Cd.1.Ge.2.Pb.10.Zn.3.Br | -66.00902 | 3.936695 | Indirect | 1.002879
Cs.Cd.1.Ge.2.Pb.11.Zn.2.Br | -66.69926 | 3.944851 | Indirect | 0.9584203
Cs.Cd.1.Ge.2.Pb.12.Zn.1.Br | -66.60221 | 3.961855 | Non-indirect | 0.9535387
Cs.Cd.1.Ge.3.Pb.1.Zn.11.Br | -44.49856 | 4.254295 | Indirect | 1.104733
Cs.Cd.1.Ge.3.Pb.2.Zn.10.Br | -50.96886 | 4.182205 | Indirect | 1.09819
Cs.Cd.1.Ge.3.Pb.3.Zn.9.Br | -56.29073 | 4.120195 | Indirect | 1.084821
Cs.Cd.1.Ge.3.Pb.4.Zn.8.Br | -60.92571 | 4.067727 | Indirect | 1.122141
Cs.Cd.1.Ge.3.Pb.5.Zn.7.Br | -64.01036 | 4.024378 | Indirect | 1.031646
Cs.Cd.1.Ge.3.Pb.6.Zn.6.Br | -66.60109 | 3.989833 | Indirect | 1.078832
Cs.Cd.1.Ge.3.Pb.7.Zn.5.Br | -68.83737 | 3.963868 | Indirect | 1.034363
Cs.Cd.1.Ge.3.Pb.8.Zn.4.Br | -70.33343 | 3.946354 | Indirect | 0.994586
Cs.Cd.1.Ge.3.Pb.9.Zn.3.Br | -70.86045 | 3.937253 | Indirect | 0.9264858
Cs.Cd.1.Ge.3.Pb.10.Zn.2.Br | -71.47469 | 3.936612 | Indirect | 0.9071473
Cs.Cd.1.Ge.3.Pb.11.Zn.1.Br | -71.10609 | 3.944575 | Non-indirect | 0.9090243
Cs.Cd.1.Ge.4.Pb.1.Zn.10.Br | -52.20604 | 4.256016 | Indirect | 0.9849063
Cs.Cd.1.Ge.4.Pb.2.Zn.9.Br | -58.13082 | 4.183696 | Indirect | 0.9924577
Cs.Cd.1.Ge.4.Pb.3.Zn.8.Br | -63.18074 | 4.121467 | Indirect | 1.028862
Cs.Cd.1.Ge.4.Pb.4.Zn.7.Br | -66.85132 | 4.068792 | Indirect | 0.9212317
Cs.Cd.1.Ge.4.Pb.5.Zn.6.Br | -69.70278 | 4.025245 | Indirect | 0.8728367
Cs.Cd.1.Ge.4.Pb.6.Zn.5.Br | -72.11456 | 3.990506 | Indirect | 0.9444633
Cs.Cd.1.Ge.4.Pb.7.Zn.4.Br | -73.91448 | 3.964352 | Indirect | 0.8924091
Cs.Cd.1.Ge.4.Pb.8.Zn.3.Br | -75.0571 | 3.946652 | Indirect | 0.8451622
Cs.Cd.1.Ge.4.Pb.9.Zn.2.Br | -75.73696 | 3.937363 | Indirect | 0.8381441
Cs.Cd.1.Ge.4.Pb.10.Zn.1.Br | -75.20436 | 3.936534 | Non-indirect | 0.8482431
Cs.Cd.1.Ge.5.Pb.1.Zn.9.Br | -58.6447 | 4.257743 | Indirect | 0.9514965
Cs.Cd.1.Ge.5.Pb.2.Zn.8.Br | -64.49192 | 4.185191 | Indirect | 0.9783088
Cs.Cd.1.Ge.5.Pb.3.Zn.7.Br | -68.90751 | 4.122745 | Indirect | 0.8154681
Cs.Cd.1.Ge.5.Pb.4.Zn.6.Br | -72.26841 | 4.069862 | Indirect | 0.7724726
Cs.Cd.1.Ge.5.Pb.5.Zn.5.Br | -74.84153 | 4.026116 | Indirect | 0.8300658
Cs.Cd.1.Ge.5.Pb.6.Zn.4.Br | -77.04684 | 3.991184 | Indirect | 0.8144895
Cs.Cd.1.Ge.5.Pb.7.Zn.3.Br | -78.40201 | 3.964842 | Indirect | 0.7620656
Cs.Cd.1.Ge.5.Pb.8.Zn.2.Br | -79.58107 | 3.946954 | Indirect | 0.7645808
Cs.Cd.1.Ge.5.Pb.9.Zn.1.Br | -79.1309 | 3.937478 | Non-indirect | 0.8023946
Cs.Cd.1.Ge.6.Pb.1.Zn.8.Br | -64.71941 | 4.259475 | Indirect | 0.9056666
Cs.Cd.1.Ge.6.Pb.2.Zn.7.Br | -70.14972 | 4.186691 | Indirect | 0.7153513
Cs.Cd.1.Ge.6.Pb.3.Zn.6.Br | -74.1089 | 4.124027 | Indirect | 0.6736606
Cs.Cd.1.Ge.6.Pb.4.Zn.5.Br | -77.11693 | 4.070937 | Indirect | 0.6524759
Cs.Cd.1.Ge.6.Pb.5.Zn.4.Br | -79.55829 | 4.026991 | Indirect | 0.7330102
Cs.Cd.1.Ge.6.Pb.6.Zn.3.Br | -81.19413 | 3.991867 | Indirect | 0.7360699
Cs.Cd.1.Ge.6.Pb.7.Zn.2.Br | -82.66165 | 3.965335 | Indirect | 0.7444773
Cs.Cd.1.Ge.6.Pb.8.Zn.1.Br | -82.81454 | 3.94726 | Non-indirect | 0.7487624
Cs.Cd.1.Ge.7.Pb.1.Zn.7.Br | -70.28048 | 4.261212 | Indirect | 0.6820368
Cs.Cd.1.Ge.7.Pb.2.Zn.6.Br | -75.13325 | 4.188196 | Indirect | 0.5937237
Cs.Cd.1.Ge.7.Pb.3.Zn.5.Br | -78.92619 | 4.125314 | Indirect | 0.5844487
Cs.Cd.1.Ge.7.Pb.4.Zn.4.Br | -81.65639 | 4.072016 | Indirect | 0.5799091
Cs.Cd.1.Ge.7.Pb.5.Zn.3.Br | -83.61371 | 4.027871 | Indirect | 0.661047
Cs.Cd.1.Ge.7.Pb.6.Zn.2.Br | -85.26973 | 3.992553 | Indirect | 0.7220638
Cs.Cd.1.Ge.7.Pb.7.Zn.1.Br | -85.97508 | 3.965832 | Non-indirect | 0.7219049
Cs.Cd.1.Ge.8.Pb.1.Zn.6.Br | -75.459 | 4.262955 | Indirect | 0.51842
Cs.Cd.1.Ge.8.Pb.2.Zn.5.Br | -79.99271 | 4.189707 | Indirect | 0.4880743
Cs.Cd.1.Ge.8.Pb.3.Zn.4.Br | -83.57165 | 4.126605 | Indirect | 0.5035393
Cs.Cd.1.Ge.8.Pb.4.Zn.3.Br | -85.70506 | 4.073099 | Indirect | 0.5688273
Cs.Cd.1.Ge.8.Pb.5.Zn.2.Br | -87.62841 | 4.028755 | Non-indirect | 0.5703633
Cs.Cd.1.Ge.8.Pb.6.Zn.1.Br | -88.42698 | 3.993244 | Non-indirect | 0.7000908
Cs.Cd.1.Ge.9.Pb.1.Zn.5.Br | -80.24388 | 4.264703 | Indirect | 0.4159738
Cs.Cd.1.Ge.9.Pb.2.Zn.4.Br | -84.712 | 4.191222 | Indirect | 0.4225248
Cs.Cd.1.Ge.9.Pb.3.Zn.3.Br | -87.4852 | 4.127901 | Indirect | 0.4932238
Cs.Cd.1.Ge.9.Pb.4.Zn.2.Br | -89.39107 | 4.074187 | Non-indirect | 0.4933062
Cs.Cd.1.Ge.9.Pb.5.Zn.1.Br | -90.27669 | 4.029644 | Non-indirect | 0.6231989
Cs.Cd.1.Ge.10.Pb.1.Zn.4.Br | -84.90382 | 4.266456 | Indirect | 0.3792225
Cs.Cd.1.Ge.10.Pb.2.Zn.3.Br | -88.66025 | 4.192742 | Indirect | 0.3606216
Cs.Cd.1.Ge.10.Pb.3.Zn.2.Br | -90.82573 | 4.129202 | Indirect | 0.4556403
Cs.Cd.1.Ge.10.Pb.4.Zn.1.Br | -92.09397 | 4.07528 | Non-indirect | 0.4845355
Cs.Cd.1.Ge.11.Pb.1.Zn.3.Br | -89.02126 | 4.268215 | Indirect | 0.3070522
Cs.Cd.1.Ge.11.Pb.2.Zn.2.Br | -92.085 | 4.194267 | Non-indirect | 0.3324295
Cs.Cd.1.Ge.11.Pb.3.Zn.1.Br | -93.5575 | 4.130508 | Non-indirect | 0.4458335
Cs.Cd.1.Ge.12.Pb.1.Zn.2.Br | -92.79502 | 4.269979 | Non-indirect | 0.2693247
Cs.Cd.1.Ge.12.Pb.2.Zn.1.Br | -94.78388 | 4.195798 | Non-indirect | 0.3443862
Cs.Cd.1.Ge.13.Pb.1.Zn.1.Br | -95.35576 | 4.271748 | Non-indirect | 0.2937492
Cs.Cd.2.Ge.1.Pb.1.Zn.12.Br | -29.34856 | 4.216152 | Non-indirect | 1.192043
Cs.Cd.2.Ge.1.Pb.2.Zn.11.Br | -37.19501 | 4.149289 | Indirect | 1.286467
Cs.Cd.2.Ge.1.Pb.3.Zn.10.Br | -43.94026 | 4.092215 | Indirect | 1.322875
Cs.Cd.2.Ge.1.Pb.4.Zn.9.Br | -49.18555 | 4.044454 | Indirect | 1.285952
Cs.Cd.2.Ge.1.Pb.5.Zn.8.Br | -54.00571 | 4.005638 | Indirect | 1.275817
Cs.Cd.2.Ge.1.Pb.6.Zn.7.Br | -56.91157 | 3.9755 | Indirect | 1.335221
Cs.Cd.2.Ge.1.Pb.7.Zn.6.Br | -59.21752 | 3.953865 | Indirect | 1.362238
Cs.Cd.2.Ge.1.Pb.8.Zn.5.Br | -60.99437 | 3.94065 | Indirect | 1.330049
Cs.Cd.2.Ge.1.Pb.9.Zn.4.Br | -61.67501 | 3.935862 | Indirect | 1.26312
Cs.Cd.2.Ge.1.Pb.10.Zn.3.Br | -62.24741 | 3.939594 | Indirect | 1.186991
Cs.Cd.2.Ge.1.Pb.11.Zn.2.Br | -62.98878 | 3.95204 | Indirect | 1.09759
Cs.Cd.2.Ge.1.Pb.12.Zn.1.Br | -62.91467 | 3.973488 | Indirect | 1.088306
Cs.Cd.2.Ge.2.Pb.1.Zn.11.Br | -39.97872 | 4.217753 | Indirect | 1.126803
Cs.Cd.2.Ge.2.Pb.2.Zn.10.Br | -47.51019 | 4.150666 | Indirect | 1.200441
Cs.Cd.2.Ge.2.Pb.3.Zn.9.Br | -53.07474 | 4.09338 | Indirect | 1.18325
Cs.Cd.2.Ge.2.Pb.4.Zn.8.Br | -58.0631 | 4.045417 | Indirect | 1.150555
Cs.Cd.2.Ge.2.Pb.5.Zn.7.Br | -61.13642 | 4.006405 | Indirect | 1.187645
Cs.Cd.2.Ge.2.Pb.6.Zn.6.Br | -63.89851 | 3.976077 | Indirect | 1.234033
Cs.Cd.2.Ge.2.Pb.7.Zn.5.Br | -65.8845 | 3.954254 | Indirect | 1.200955
Cs.Cd.2.Ge.2.Pb.8.Zn.4.Br | -67.47927 | 3.940853 | Indirect | 1.182227
Cs.Cd.2.Ge.2.Pb.9.Zn.3.Br | -67.99069 | 3.935876 | Indirect | 1.115555
Cs.Cd.2.Ge.2.Pb.10.Zn.2.Br | -68.57985 | 3.939418 | Indirect | 1.074815
Cs.Cd.2.Ge.2.Pb.11.Zn.1.Br | -68.23586 | 3.951667 | Indirect | 1.046101
Cs.Cd.2.Ge.3.Pb.1.Zn.10.Br | -49.38372 | 4.21936 | Indirect | 1.064276
Cs.Cd.2.Ge.3.Pb.2.Zn.9.Br | -55.56942 | 4.152048 | Indirect | 1.066152
Cs.Cd.2.Ge.3.Pb.3.Zn.8.Br | -60.86161 | 4.09455 | Indirect | 1.03537
Cs.Cd.2.Ge.3.Pb.4.Zn.7.Br | -64.25354 | 4.046384 | Indirect | 0.9582448
Cs.Cd.2.Ge.3.Pb.5.Zn.6.Br | -67.25489 | 4.007177 | Indirect | 1.038625
Cs.Cd.2.Ge.3.Pb.6.Zn.5.Br | -69.83474 | 3.976658 | Indirect | 1.093516
Cs.Cd.2.Ge.3.Pb.7.Zn.4.Br | -71.60884 | 3.954648 | Indirect | 1.074511
Cs.Cd.2.Ge.3.Pb.8.Zn.3.Br | -72.72752 | 3.941059 | Indirect | 1.031878
Cs.Cd.2.Ge.3.Pb.9.Zn.2.Br | -73.24891 | 3.935894 | Indirect | 0.9917675
Cs.Cd.2.Ge.3.Pb.10.Zn.1.Br | -72.75206 | 3.939245 | Indirect | 0.993691
Cs.Cd.2.Ge.4.Pb.1.Zn.9.Br | -56.69681 | 4.220971 | Indirect | 0.9484127
Cs.Cd.2.Ge.4.Pb.2.Zn.8.Br | -62.61252 | 4.153436 | Indirect | 0.9833461
Cs.Cd.2.Ge.4.Pb.3.Zn.7.Br | -66.76314 | 4.095725 | Indirect | 0.869665
Cs.Cd.2.Ge.4.Pb.4.Zn.6.Br | -70.01162 | 4.047356 | Indirect | 0.9199563
Cs.Cd.2.Ge.4.Pb.5.Zn.5.Br | -72.79637 | 4.007953 | Indirect | 0.9100503
Cs.Cd.2.Ge.4.Pb.6.Zn.4.Br | -75.22958 | 3.977243 | Indirect | 0.985673
Cs.Cd.2.Ge.4.Pb.7.Zn.3.Br | -76.47173 | 3.955045 | Indirect | 0.9412541
Cs.Cd.2.Ge.4.Pb.8.Zn.2.Br | -77.28549 | 3.94127 | Indirect | 0.8979113
Cs.Cd.2.Ge.4.Pb.9.Zn.1.Br | -77.02689 | 3.935917 | Indirect | 0.9237236
Cs.Cd.2.Ge.5.Pb.1.Zn.8.Br | -63.15996 | 4.222588 | Indirect | 0.9248766
Cs.Cd.2.Ge.5.Pb.2.Zn.7.Br | -68.34883 | 4.154828 | Indirect | 0.7962447
Cs.Cd.2.Ge.5.Pb.3.Zn.6.Br | -72.23071 | 4.096905 | Indirect | 0.7441859
Cs.Cd.2.Ge.5.Pb.4.Zn.5.Br | -75.2873 | 4.048332 | Indirect | 0.7844766
Cs.Cd.2.Ge.5.Pb.5.Zn.4.Br | -77.80396 | 4.008734 | Indirect | 0.9071395
Cs.Cd.2.Ge.5.Pb.6.Zn.3.Br | -79.59325 | 3.977832 | Indirect | 0.8966374
Cs.Cd.2.Ge.5.Pb.7.Zn.2.Br | -80.79559 | 3.955447 | Indirect | 0.7437927
Cs.Cd.2.Ge.5.Pb.8.Zn.1.Br | -80.82928 | 3.941485 | Indirect | 0.8506994
Cs.Cd.2.Ge.6.Pb.1.Zn.7.Br | -68.91543 | 4.22421 | Indirect | 0.6831602
Cs.Cd.2.Ge.6.Pb.2.Zn.6.Br | -73.668 | 4.156225 | Indirect | 0.6387429
Cs.Cd.2.Ge.6.Pb.3.Zn.5.Br | -77.20307 | 4.098089 | Indirect | 0.6200287
Cs.Cd.2.Ge.6.Pb.4.Zn.4.Br | -79.98112 | 4.049313 | Indirect | 0.7017186
Cs.Cd.2.Ge.6.Pb.5.Zn.3.Br | -82.06869 | 4.009518 | Indirect | 0.7963541
Cs.Cd.2.Ge.6.Pb.6.Zn.2.Br | -83.59671 | 3.978426 | Indirect | 0.6982686
Cs.Cd.2.Ge.6.Pb.7.Zn.1.Br | -83.98494 | 3.955852 | Indirect | 0.8012798
Cs.Cd.2.Ge.7.Pb.1.Zn.6.Br | -74.01083 | 4.225837 | Indirect | 0.5537278
Cs.Cd.2.Ge.7.Pb.2.Zn.5.Br | -78.58142 | 4.157626 | Indirect | 0.5121256
Cs.Cd.2.Ge.7.Pb.3.Zn.4.Br | -81.84345 | 4.099277 | Indirect | 0.5652394
Cs.Cd.2.Ge.7.Pb.4.Zn.3.Br | -84.23994 | 4.050298 | Indirect | 0.7119327
Cs.Cd.2.Ge.7.Pb.5.Zn.2.Br | -85.91442 | 4.010307 | Non-indirect | 0.6138526
Cs.Cd.2.Ge.7.Pb.6.Zn.1.Br | -86.88912 | 3.979024 | Indirect | 0.8155177
Cs.Cd.2.Ge.8.Pb.1.Zn.5.Br | -78.97199 | 4.22747 | Indirect | 0.4851278
Cs.Cd.2.Ge.8.Pb.2.Zn.4.Br | -83.38199 | 4.159033 | Indirect | 0.4870656
Cs.Cd.2.Ge.8.Pb.3.Zn.3.Br | -86.13736 | 4.10047 | Indirect | 0.53495
Cs.Cd.2.Ge.8.Pb.4.Zn.2.Br | -88.2238 | 4.051288 | Non-indirect | 0.5301158
Cs.Cd.2.Ge.8.Pb.5.Zn.1.Br | -89.17716 | 4.0111 | Non-indirect | 0.6447365
Cs.Cd.2.Ge.9.Pb.1.Zn.4.Br | -83.72507 | 4.229107 | Indirect | 0.4273838
Cs.Cd.2.Ge.9.Pb.2.Zn.3.Br | -87.23802 | 4.160444 | Indirect | 0.4580275
Cs.Cd.2.Ge.9.Pb.3.Zn.2.Br | -89.6561 | 4.101668 | Indirect | 0.4662561
Cs.Cd.2.Ge.9.Pb.4.Zn.1.Br | -90.86858 | 4.052282 | Non-indirect | 0.5607181
Cs.Cd.2.Ge.10.Pb.1.Zn.3.Br | -87.77705 | 4.23075 | Indirect | 0.3787418
Cs.Cd.2.Ge.10.Pb.2.Zn.2.Br | -90.82452 | 4.161861 | Indirect | 0.3963741
Cs.Cd.2.Ge.10.Pb.3.Zn.1.Br | -92.36818 | 4.102871 | Non-indirect | 0.4473268
Cs.Cd.2.Ge.11.Pb.1.Zn.2.Br | -91.18772 | 4.232398 | Indirect | 0.358823
Cs.Cd.2.Ge.11.Pb.2.Zn.1.Br | -93.59992 | 4.163282 | Non-indirect | 0.3800347
Cs.Cd.2.Ge.12.Pb.1.Zn.1.Br | -94.31456 | 4.234051 | Non-indirect | 0.3159311
Cs.Cd.3.Ge.1.Pb.1.Zn.11.Br | -33.43457 | 4.183696 | Non-indirect | 1.136627
Cs.Cd.3.Ge.1.Pb.2.Zn.10.Br | -41.29593 | 4.121467 | Indirect | 1.245354
Cs.Cd.3.Ge.1.Pb.3.Zn.9.Br | -47.95774 | 4.068792 | Indirect | 1.273998
Cs.Cd.3.Ge.1.Pb.4.Zn.8.Br | -53.22199 | 4.025245 | Indirect | 1.261795
Cs.Cd.3.Ge.1.Pb.5.Zn.7.Br | -56.56218 | 3.990506 | Indirect | 1.299173
Cs.Cd.3.Ge.1.Pb.6.Zn.6.Br | -59.40761 | 3.964352 | Indirect | 1.358956
Cs.Cd.3.Ge.1.Pb.7.Zn.5.Br | -61.28445 | 3.946652 | Indirect | 1.3525
Cs.Cd.3.Ge.1.Pb.8.Zn.4.Br | -62.95082 | 3.937363 | Indirect | 1.378002
Cs.Cd.3.Ge.1.Pb.9.Zn.3.Br | -63.44653 | 3.936534 | Indirect | 1.304051
Cs.Cd.3.Ge.1.Pb.10.Zn.2.Br | -63.95102 | 3.944303 | Indirect | 1.230589
Cs.Cd.3.Ge.1.Pb.11.Zn.1.Br | -63.63478 | 3.960907 | Indirect | 1.175686
Cs.Cd.3.Ge.2.Pb.1.Zn.10.Br | -43.95451 | 4.185191 | Indirect | 1.042805
Cs.Cd.3.Ge.2.Pb.2.Zn.9.Br | -51.40693 | 4.122745 | Indirect | 1.095681
Cs.Cd.3.Ge.2.Pb.3.Zn.8.Br | -56.97129 | 4.069862 | Indirect | 1.138715
Cs.Cd.3.Ge.2.Pb.4.Zn.7.Br | -60.61022 | 4.026116 | Indirect | 1.175519
Cs.Cd.3.Ge.2.Pb.5.Zn.6.Br | -63.59417 | 3.991184 | Indirect | 1.202496
Cs.Cd.3.Ge.2.Pb.6.Zn.5.Br | -66.00528 | 3.964842 | Indirect | 1.19676
Cs.Cd.3.Ge.2.Pb.7.Zn.4.Br | -67.7614 | 3.946954 | Indirect | 1.223138
Cs.Cd.3.Ge.2.Pb.8.Zn.3.Br | -69.02579 | 3.937478 | Indirect | 1.216218
Cs.Cd.3.Ge.2.Pb.9.Zn.2.Br | -69.41129 | 3.936459 | Indirect | 1.183982
Cs.Cd.3.Ge.2.Pb.10.Zn.1.Br | -68.97975 | 3.944035 | Indirect | 1.152183
Cs.Cd.3.Ge.3.Pb.1.Zn.9.Br | -53.18194 | 4.186691 | Indirect | 1.012026
Cs.Cd.3.Ge.3.Pb.2.Zn.8.Br | -59.34101 | 4.124027 | Indirect | 0.9956436
Cs.Cd.3.Ge.3.Pb.3.Zn.7.Br | -63.41406 | 4.070937 | Indirect | 1.058551
Cs.Cd.3.Ge.3.Pb.4.Zn.6.Br | -66.75677 | 4.026991 | Indirect | 0.9973732
Cs.Cd.3.Ge.3.Pb.5.Zn.5.Br | -69.59261 | 3.991867 | Indirect | 1.060222
Cs.Cd.3.Ge.3.Pb.6.Zn.4.Br | -71.65805 | 3.965335 | Indirect | 1.070232
Cs.Cd.3.Ge.3.Pb.7.Zn.3.Br | -73.26088 | 3.94726 | Indirect | 1.114899
Cs.Cd.3.Ge.3.Pb.8.Zn.2.Br | -73.95616 | 3.937597 | Indirect | 1.069983
Cs.Cd.3.Ge.3.Pb.9.Zn.1.Br | -73.66242 | 3.936389 | Indirect | 1.068751
Cs.Cd.3.Ge.4.Pb.1.Zn.8.Br | -60.3338 | 4.188196 | Indirect | 0.8970339
Cs.Cd.3.Ge.4.Pb.2.Zn.7.Br | -65.3118 | 4.125314 | Indirect | 0.8325375
Cs.Cd.3.Ge.4.Pb.3.Zn.6.Br | -69.16034 | 4.072016 | Indirect | 0.8930898
Cs.Cd.3.Ge.4.Pb.4.Zn.5.Br | -72.35458 | 4.027871 | Indirect | 0.8487687
Cs.Cd.3.Ge.4.Pb.5.Zn.4.Br | -75.01232 | 3.992553 | Indirect | 0.9332896
Cs.Cd.3.Ge.4.Pb.6.Zn.3.Br | -76.80002 | 3.965832 | Indirect | 1.02613
Cs.Cd.3.Ge.4.Pb.7.Zn.2.Br | -77.66014 | 3.94757 | Indirect | 0.8587463
Cs.Cd.3.Ge.4.Pb.8.Zn.1.Br | -77.66513 | 3.93772 | Indirect | 0.9750392
Cs.Cd.3.Ge.5.Pb.1.Zn.7.Br | -66.13765 | 4.189707 | Indirect | 0.7536737
Cs.Cd.3.Ge.5.Pb.2.Zn.6.Br | -70.87664 | 4.126605 | Indirect | 0.7209753
Cs.Cd.3.Ge.5.Pb.3.Zn.5.Br | -74.59531 | 4.073099 | Indirect | 0.7672524
Cs.Cd.3.Ge.5.Pb.4.Zn.4.Br | -77.45252 | 4.028755 | Indirect | 0.8562466
Cs.Cd.3.Ge.5.Pb.5.Zn.3.Br | -79.70797 | 3.993244 | Indirect | 0.9471823
Cs.Cd.3.Ge.5.Pb.6.Zn.2.Br | -80.80728 | 3.966334 | Indirect | 0.7877012
Cs.Cd.3.Ge.5.Pb.7.Zn.1.Br | -81.17718 | 3.947885 | Indirect | 0.8286918
Cs.Cd.3.Ge.6.Pb.1.Zn.6.Br | -71.43218 | 4.191222 | Indirect | 0.6465936
Cs.Cd.3.Ge.6.Pb.2.Zn.5.Br | -75.96537 | 4.127901 | Indirect | 0.6955277
Cs.Cd.3.Ge.6.Pb.3.Zn.4.Br | -79.35526 | 4.074187 | Indirect | 0.6849867
Cs.Cd.3.Ge.6.Pb.4.Zn.3.Br | -81.83494 | 4.029644 | Indirect | 0.7558844
Cs.Cd.3.Ge.6.Pb.5.Zn.2.Br | -83.5932 | 3.993939 | Indirect | 0.9001581
Cs.Cd.3.Ge.6.Pb.6.Zn.1.Br | -84.33894 | 3.966839 | Indirect | 0.7722185
Cs.Cd.3.Ge.7.Pb.1.Zn.5.Br | -76.28081 | 4.192742 | Indirect | 0.6136827
Cs.Cd.3.Ge.7.Pb.2.Zn.4.Br | -80.63038 | 4.129202 | Indirect | 0.5508886
Cs.Cd.3.Ge.7.Pb.3.Zn.3.Br | -83.56097 | 4.07528 | Indirect | 0.6702735
Cs.Cd.3.Ge.7.Pb.4.Zn.2.Br | -85.71711 | 4.030536 | Indirect | 0.6008704
Cs.Cd.3.Ge.7.Pb.5.Zn.1.Br | -86.73884 | 3.994638 | Indirect | 0.8777546
Cs.Cd.3.Ge.8.Pb.1.Zn.4.Br | -81.01171 | 4.194267 | Indirect | 0.5210271
Cs.Cd.3.Ge.8.Pb.2.Zn.3.Br | -85.03398 | 4.130508 | Indirect | 0.4626643
Cs.Cd.3.Ge.8.Pb.3.Zn.2.Br | -87.33822 | 4.076377 | Indirect | 0.6134105
Cs.Cd.3.Ge.8.Pb.4.Zn.1.Br | -88.87337 | 4.031434 | Non-indirect | 0.5908753
Cs.Cd.3.Ge.9.Pb.1.Zn.3.Br | -85.26442 | 4.195798 | Indirect | 0.4495834
Cs.Cd.3.Ge.9.Pb.2.Zn.2.Br | -88.5658 | 4.131818 | Indirect | 0.5051377
Cs.Cd.3.Ge.9.Pb.3.Zn.1.Br | -90.16823 | 4.077479 | Indirect | 0.5557028
Cs.Cd.3.Ge.10.Pb.1.Zn.2.Br | -88.94878 | 4.197333 | Indirect | 0.3794528
Cs.Cd.3.Ge.10.Pb.2.Zn.1.Br | -91.36098 | 4.133133 | Indirect | 0.4842001
Cs.Cd.3.Ge.11.Pb.1.Zn.1.Br | -91.82913 | 4.198873 | Indirect | 0.3978384
Cs.Cd.4.Ge.1.Pb.1.Zn.10.Br | -36.984 | 4.153436 | Non-indirect | 1.073489
Cs.Cd.4.Ge.1.Pb.2.Zn.9.Br | -44.88875 | 4.095725 | Indirect | 1.176841
Cs.Cd.4.Ge.1.Pb.3.Zn.8.Br | -51.58966 | 4.047356 | Indirect | 1.215657
Cs.Cd.4.Ge.1.Pb.4.Zn.7.Br | -55.19134 | 4.007953 | Indirect | 1.292004
Cs.Cd.4.Ge.1.Pb.5.Zn.6.Br | -58.42893 | 3.977243 | Indirect | 1.319903
Cs.Cd.4.Ge.1.Pb.6.Zn.5.Br | -60.84573 | 3.955045 | Indirect | 1.34269
Cs.Cd.4.Ge.1.Pb.7.Zn.4.Br | -62.60519 | 3.94127 | Indirect | 1.316471
Cs.Cd.4.Ge.1.Pb.8.Zn.3.Br | -63.92338 | 3.935917 | Indirect | 1.398221
Cs.Cd.4.Ge.1.Pb.9.Zn.2.Br | -64.27473 | 3.939077 | Indirect | 1.334183
Cs.Cd.4.Ge.1.Pb.10.Zn.1.Br | -63.7569 | 3.950934 | Indirect | 1.298106
Cs.Cd.4.Ge.2.Pb.1.Zn.9.Br | -47.28813 | 4.154828 | Indirect | 1.054157
Cs.Cd.4.Ge.2.Pb.2.Zn.8.Br | -54.87132 | 4.096905 | Indirect | 1.093698
Cs.Cd.4.Ge.2.Pb.3.Zn.7.Br | -58.94883 | 4.048332 | Indirect | 1.126962
Cs.Cd.4.Ge.2.Pb.4.Zn.6.Br | -62.50647 | 4.008734 | Indirect | 1.196436
Cs.Cd.4.Ge.2.Pb.5.Zn.5.Br | -65.28239 | 3.977832 | Indirect | 1.196911
Cs.Cd.4.Ge.2.Pb.6.Zn.4.Br | -67.29601 | 3.955447 | Indirect | 1.214112
Cs.Cd.4.Ge.2.Pb.7.Zn.3.Br | -68.8037 | 3.941485 | Indirect | 1.26641
Cs.Cd.4.Ge.2.Pb.8.Zn.2.Br | -69.67301 | 3.935944 | Indirect | 1.251589
Cs.Cd.4.Ge.2.Pb.9.Zn.1.Br | -69.28451 | 3.938913 | Indirect | 1.264083
Cs.Cd.4.Ge.3.Pb.1.Zn.8.Br | -56.42068 | 4.156225 | Indirect | 0.9608885
Cs.Cd.4.Ge.3.Pb.2.Zn.7.Br | -61.32821 | 4.098089 | Indirect | 1.035079
Cs.Cd.4.Ge.3.Pb.3.Zn.6.Br | -65.24972 | 4.049313 | Indirect | 1.071366
Cs.Cd.4.Ge.3.Pb.4.Zn.5.Br | -68.53614 | 4.009518 | Indirect | 1.034538
Cs.Cd.4.Ge.3.Pb.5.Zn.4.Br | -71.01087 | 3.978426 | Indirect | 1.077331
Cs.Cd.4.Ge.3.Pb.6.Zn.3.Br | -72.7002 | 3.955852 | Indirect | 1.108099
Cs.Cd.4.Ge.3.Pb.7.Zn.2.Br | -73.86184 | 3.941704 | Indirect | 1.151712
Cs.Cd.4.Ge.3.Pb.8.Zn.1.Br | -73.73059 | 3.935975 | Indirect | 1.142841
Cs.Cd.4.Ge.4.Pb.1.Zn.7.Br | -62.25157 | 4.157626 | Indirect | 0.9317998
Cs.Cd.4.Ge.4.Pb.2.Zn.6.Br | -67.0681 | 4.099277 | Indirect | 0.8616455
Cs.Cd.4.Ge.4.Pb.3.Zn.5.Br | -70.92909 | 4.050298 | Indirect | 0.9321149
Cs.Cd.4.Ge.4.Pb.4.Zn.4.Br | -74.02608 | 4.010307 | Indirect | 0.9058112
Cs.Cd.4.Ge.4.Pb.5.Zn.3.Br | -76.07829 | 3.979024 | Indirect | 1.005649
Cs.Cd.4.Ge.4.Pb.6.Zn.2.Br | -77.52275 | 3.956262 | Indirect | 0.8714001
Cs.Cd.4.Ge.4.Pb.7.Zn.1.Br | -77.46199 | 3.941927 | Indirect | 0.9303281
Cs.Cd.4.Ge.5.Pb.1.Zn.6.Br | -67.87124 | 4.159033 | Indirect | 0.7845734
Cs.Cd.4.Ge.5.Pb.2.Zn.5.Br | -72.52549 | 4.10047 | Indirect | 0.7537324
Cs.Cd.4.Ge.5.Pb.3.Zn.4.Br | -76.22445 | 4.051288 | Indirect | 0.820675
Cs.Cd.4.Ge.5.Pb.4.Zn.3.Br | -78.78915 | 4.0111 | Indirect | 0.9075747
Cs.Cd.4.Ge.5.Pb.5.Zn.2.Br | -80.30358 | 3.979626 | Indirect | 0.9903302
Cs.Cd.4.Ge.5.Pb.6.Zn.1.Br | -80.75321 | 3.956676 | Indirect | 1.025888
Cs.Cd.4.Ge.6.Pb.1.Zn.5.Br | -73.0376 | 4.160444 | Indirect | 0.6529536
Cs.Cd.4.Ge.6.Pb.2.Zn.4.Br | -77.66902 | 4.101668 | Indirect | 0.7531924
Cs.Cd.4.Ge.6.Pb.3.Zn.3.Br | -80.64071 | 4.052282 | Indirect | 0.7313191
Cs.Cd.4.Ge.6.Pb.4.Zn.2.Br | -82.67314 | 4.011898 | Indirect | 0.922942
Cs.Cd.4.Ge.6.Pb.5.Zn.1.Br | -83.58628 | 3.980232 | Indirect | 0.732977
Cs.Cd.4.Ge.7.Pb.1.Zn.4.Br | -77.89006 | 4.161861 | Indirect | 0.6575496
Cs.Cd.4.Ge.7.Pb.2.Zn.3.Br | -81.81022 | 4.102871 | Indirect | 0.6472099
Cs.Cd.4.Ge.7.Pb.3.Zn.2.Br | -84.34035 | 4.05328 | Indirect | 0.7622896
Cs.Cd.4.Ge.7.Pb.4.Zn.1.Br | -85.84759 | 4.0127 | Indirect | 0.906687
Cs.Cd.4.Ge.8.Pb.1.Zn.3.Br | -82.1707 | 4.163282 | Indirect | 0.5810853
Cs.Cd.4.Ge.8.Pb.2.Zn.2.Br | -85.81735 | 4.104078 | Indirect | 0.5054626
Cs.Cd.4.Ge.8.Pb.3.Zn.1.Br | -87.4036 | 4.054283 | Indirect | 0.542239
Cs.Cd.4.Ge.9.Pb.1.Zn.2.Br | -85.98572 | 4.164708 | Indirect | 0.4677882
Cs.Cd.4.Ge.9.Pb.2.Zn.1.Br | -88.61375 | 4.10529 | Indirect | 0.6086509
Cs.Cd.4.Ge.10.Pb.1.Zn.1.Br | -89.10625 | 4.166139 | Indirect | 0.4260895
Cs.Cd.5.Ge.1.Pb.1.Zn.9.Br | -39.69987 | 4.125314 | Non-indirect | 0.9574795
Cs.Cd.5.Ge.1.Pb.2.Zn.8.Br | -47.57381 | 4.072016 | Indirect | 1.021492
Cs.Cd.5.Ge.1.Pb.3.Zn.7.Br | -53.16329 | 4.027871 | Indirect | 1.248938
Cs.Cd.5.Ge.1.Pb.4.Zn.6.Br | -56.71881 | 3.992553 | Indirect | 1.295789
Cs.Cd.5.Ge.1.Pb.5.Zn.5.Br | -59.77798 | 3.965832 | Indirect | 1.336583
Cs.Cd.5.Ge.1.Pb.6.Zn.4.Br | -61.71976 | 3.94757 | Indirect | 1.346456
Cs.Cd.5.Ge.1.Pb.7.Zn.3.Br | -63.22002 | 3.93772 | Indirect | 1.370037
Cs.Cd.5.Ge.1.Pb.8.Zn.2.Br | -64.15473 | 3.936324 | Indirect | 1.42342
Cs.Cd.5.Ge.1.Pb.9.Zn.1.Br | -63.69407 | 3.943513 | Indirect | 1.403399
Cs.Cd.5.Ge.2.Pb.1.Zn.8.Br | -50.02051 | 4.126605 | Indirect | 0.8861852
Cs.Cd.5.Ge.2.Pb.2.Zn.7.Br | -56.40539 | 4.073099 | Indirect | 1.119021
Cs.Cd.5.Ge.2.Pb.3.Zn.6.Br | -60.37256 | 4.028755 | Indirect | 1.169044
Cs.Cd.5.Ge.2.Pb.4.Zn.5.Br | -63.70532 | 3.993244 | Indirect | 1.207929
Cs.Cd.5.Ge.2.Pb.5.Zn.4.Br | -66.13776 | 3.966334 | Indirect | 1.207204
Cs.Cd.5.Ge.2.Pb.6.Zn.3.Br | -67.93101 | 3.947885 | Indirect | 1.226813
Cs.Cd.5.Ge.2.Pb.7.Zn.2.Br | -68.96327 | 3.937848 | Indirect | 1.291469
Cs.Cd.5.Ge.2.Pb.8.Zn.1.Br | -69.03578 | 3.936262 | Indirect | 1.320532
Cs.Cd.5.Ge.3.Pb.1.Zn.7.Br | -57.98535 | 4.127901 | Indirect | 1.010721
Cs.Cd.5.Ge.3.Pb.2.Zn.6.Br | -62.73241 | 4.074187 | Indirect | 1.051996
Cs.Cd.5.Ge.3.Pb.3.Zn.5.Br | -66.5003 | 4.029644 | Indirect | 1.089937
Cs.Cd.5.Ge.3.Pb.4.Zn.4.Br | -69.47827 | 3.993939 | Indirect | 1.046227
Cs.Cd.5.Ge.3.Pb.5.Zn.3.Br | -71.56886 | 3.966839 | Indirect | 1.10353
Cs.Cd.5.Ge.3.Pb.6.Zn.2.Br | -72.96832 | 3.948203 | Indirect | 1.145469
Cs.Cd.5.Ge.3.Pb.7.Zn.1.Br | -73.13881 | 3.937979 | Indirect | 1.090107
Cs.Cd.5.Ge.4.Pb.1.Zn.6.Br | -63.71755 | 4.129202 | Indirect | 0.9550561
Cs.Cd.5.Ge.4.Pb.2.Zn.5.Br | -68.38322 | 4.07528 | Indirect | 0.8812841
Cs.Cd.5.Ge.4.Pb.3.Zn.4.Br | -72.01459 | 4.030536 | Indirect | 0.9631912
Cs.Cd.5.Ge.4.Pb.4.Zn.3.Br | -74.58266 | 3.994638 | Indirect | 0.9181796
Cs.Cd.5.Ge.4.Pb.5.Zn.2.Br | -76.33773 | 3.967349 | Indirect | 0.9019076
Cs.Cd.5.Ge.4.Pb.6.Zn.1.Br | -76.87339 | 3.948526 | Indirect | 0.9184734
Cs.Cd.5.Ge.5.Pb.1.Zn.5.Br | -69.14911 | 4.130508 | Indirect | 0.7924744
Cs.Cd.5.Ge.5.Pb.2.Zn.4.Br | -73.48488 | 4.076377 | Indirect | 0.8796182
Cs.Cd.5.Ge.5.Pb.3.Zn.3.Br | -77.11891 | 4.031434 | Indirect | 0.8739203
Cs.Cd.5.Ge.5.Pb.4.Zn.2.Br | -78.94471 | 3.995342 | Indirect | 0.9393918
Cs.Cd.5.Ge.5.Pb.5.Zn.1.Br | -79.93876 | 3.967863 | Indirect | 0.8412145
Cs.Cd.5.Ge.6.Pb.1.Zn.4.Br | -74.08313 | 4.131818 | Indirect | 0.6067409
Cs.Cd.5.Ge.6.Pb.2.Zn.3.Br | -78.50084 | 4.077479 | Indirect | 0.8054458
Cs.Cd.5.Ge.6.Pb.3.Zn.2.Br | -81.07403 | 4.032335 | Indirect | 0.8724903
Cs.Cd.5.Ge.6.Pb.4.Zn.1.Br | -82.15802 | 3.996049 | Indirect | 0.8846239
Cs.Cd.5.Ge.7.Pb.1.Zn.3.Br | -78.67696 | 4.133133 | Indirect | 0.7103655
Cs.Cd.5.Ge.7.Pb.2.Zn.2.Br | -82.2888 | 4.078585 | Indirect | 0.7203996
Cs.Cd.5.Ge.7.Pb.3.Zn.1.Br | -84.23452 | 4.033241 | Indirect | 0.8308819
Cs.Cd.5.Ge.8.Pb.1.Zn.2.Br | -82.62683 | 4.134453 | Indirect | 0.6218371
Cs.Cd.5.Ge.8.Pb.2.Zn.1.Br | -85.278 | 4.079696 | Indirect | 0.7450999
Cs.Cd.5.Ge.9.Pb.1.Zn.1.Br | -85.6388 | 4.135778 | Indirect | 0.4597946
Cs.Cd.6.Ge.1.Pb.1.Zn.8.Br | -42.07179 | 4.099277 | Non-indirect | 0.8045734
Cs.Cd.6.Ge.1.Pb.2.Zn.7.Br | -48.83203 | 4.050298 | Indirect | 1.129758
Cs.Cd.6.Ge.1.Pb.3.Zn.6.Br | -54.34166 | 4.010307 | Indirect | 1.271633
Cs.Cd.6.Ge.1.Pb.4.Zn.5.Br | -57.74128 | 3.979024 | Indirect | 1.29976
Cs.Cd.6.Ge.1.Pb.5.Zn.4.Br | -60.30308 | 3.956262 | Indirect | 1.339609
Cs.Cd.6.Ge.1.Pb.6.Zn.3.Br | -61.92713 | 3.941927 | Indirect | 1.291119
Cs.Cd.6.Ge.1.Pb.7.Zn.2.Br | -63.06238 | 3.936011 | Indirect | 1.374711
Cs.Cd.6.Ge.1.Pb.8.Zn.1.Br | -63.17058 | 3.938598 | Indirect | 1.485126
Cs.Cd.6.Ge.2.Pb.1.Zn.7.Br | -51.29309 | 4.10047 | Indirect | 0.946709
Cs.Cd.6.Ge.2.Pb.2.Zn.6.Br | -57.44594 | 4.051288 | Indirect | 1.137337
Cs.Cd.6.Ge.2.Pb.3.Zn.5.Br | -61.28573 | 4.0111 | Indirect | 1.174404
Cs.Cd.6.Ge.2.Pb.4.Zn.4.Br | -64.4678 | 3.979626 | Indirect | 1.214268
Cs.Cd.6.Ge.2.Pb.5.Zn.3.Br | -66.41849 | 3.956676 | Indirect | 1.220491
Cs.Cd.6.Ge.2.Pb.6.Zn.2.Br | -67.82664 | 3.942154 | Indirect | 1.255019
Cs.Cd.6.Ge.2.Pb.7.Zn.1.Br | -68.00571 | 3.93605 | Indirect | 1.252435
Cs.Cd.6.Ge.3.Pb.1.Zn.6.Br | -59.06918 | 4.101668 | Indirect | 1.039315
Cs.Cd.6.Ge.3.Pb.2.Zn.5.Br | -63.63844 | 4.052282 | Indirect | 1.08267
Cs.Cd.6.Ge.3.Pb.3.Zn.4.Br | -67.20603 | 4.011898 | Indirect | 0.9842302
Cs.Cd.6.Ge.3.Pb.4.Zn.3.Br | -69.93938 | 3.980232 | Indirect | 1.089491
Cs.Cd.6.Ge.3.Pb.5.Zn.2.Br | -71.51351 | 3.957095 | Indirect | 1.019002
Cs.Cd.6.Ge.3.Pb.6.Zn.1.Br | -71.98621 | 3.942385 | Indirect | 1.134769
Cs.Cd.6.Ge.4.Pb.1.Zn.5.Br | -64.55672 | 4.102871 | Indirect | 0.9812161
Cs.Cd.6.Ge.4.Pb.2.Zn.4.Br | -69.13244 | 4.05328 | Indirect | 0.9250655
Cs.Cd.6.Ge.4.Pb.3.Zn.3.Br | -72.36489 | 4.0127 | Indirect | 0.9783666
Cs.Cd.6.Ge.4.Pb.4.Zn.2.Br | -74.5971 | 3.980843 | Indirect | 0.942729
Cs.Cd.6.Ge.4.Pb.5.Zn.1.Br | -75.40006 | 3.957517 | Indirect | 0.9486943
Cs.Cd.6.Ge.5.Pb.1.Zn.4.Br | -69.8632 | 4.104078 | Indirect | 0.8299831
Cs.Cd.6.Ge.5.Pb.2.Zn.3.Br | -73.9876 | 4.054283 | Indirect | 0.9114216
Cs.Cd.6.Ge.5.Pb.3.Zn.2.Br | -76.88938 | 4.013506 | Indirect | 0.9168397
Cs.Cd.6.Ge.5.Pb.4.Zn.1.Br | -78.10956 | 3.981458 | Indirect | 0.8660366
Cs.Cd.6.Ge.6.Pb.1.Zn.3.Br | -74.58259 | 4.10529 | Indirect | 0.6498725
Cs.Cd.6.Ge.6.Pb.2.Zn.2.Br | -78.69127 | 4.05529 | Indirect | 0.8525971
Cs.Cd.6.Ge.6.Pb.3.Zn.1.Br | -80.0642 | 4.014316 | Indirect | 0.8635907
Cs.Cd.6.Ge.7.Pb.1.Zn.2.Br | -78.80996 | 4.106506 | Indirect | 0.7469358
Cs.Cd.6.Ge.7.Pb.2.Zn.1.Br | -81.59641 | 4.056302 | Indirect | 0.6830658
Cs.Cd.6.Ge.8.Pb.1.Zn.1.Br | -81.60847 | 4.107727 | Indirect | 0.5500325
Cs.Cd.7.Ge.1.Pb.1.Zn.7.Br | -43.13882 | 4.07528 | Non-indirect | 0.9149626
Cs.Cd.7.Ge.1.Pb.2.Zn.6.Br | -49.65384 | 4.030536 | Indirect | 1.13149
Cs.Cd.7.Ge.1.Pb.3.Zn.5.Br | -55.10543 | 3.994638 | Indirect | 1.282964
Cs.Cd.7.Ge.1.Pb.4.Zn.4.Br | -58.34824 | 3.967349 | Indirect | 1.327464
Cs.Cd.7.Ge.1.Pb.5.Zn.3.Br | -60.2453 | 3.948526 | Indirect | 1.355474
Cs.Cd.7.Ge.1.Pb.6.Zn.2.Br | -61.60026 | 3.938115 | Indirect | 1.310886
Cs.Cd.7.Ge.1.Pb.7.Zn.1.Br | -61.83187 | 3.936152 | Indirect | 1.442031
Cs.Cd.7.Ge.2.Pb.1.Zn.6.Br | -52.10178 | 4.076377 | Indirect | 1.068729
Cs.Cd.7.Ge.2.Pb.2.Zn.5.Br | -58.09457 | 4.031434 | Indirect | 1.14851
Cs.Cd.7.Ge.2.Pb.3.Zn.4.Br | -61.78915 | 3.995342 | Indirect | 1.132236
Cs.Cd.7.Ge.2.Pb.4.Zn.3.Br | -64.44743 | 3.967863 | Indirect | 1.206558
Cs.Cd.7.Ge.2.Pb.5.Zn.2.Br | -66.01681688 | 3.948853 | Indirect | 1.182801
Cs.Cd.7.Ge.2.Pb.6.Zn.1.Br | -66.47624 | 3.938255 | Indirect | 1.270063
Cs.Cd.7.Ge.3.Pb.1.Zn.5.Br | -59.67717 | 4.077479 | Indirect | 1.077363
Cs.Cd.7.Ge.3.Pb.2.Zn.4.Br | -63.98012 | 4.032335 | Indirect | 1.068415
Cs.Cd.7.Ge.3.Pb.3.Zn.3.Br | -67.47749 | 3.996049 | Indirect | 1.024444
Cs.Cd.7.Ge.3.Pb.4.Zn.2.Br | -69.44838 | 3.968382 | Indirect | 1.081858
Cs.Cd.7.Ge.3.Pb.5.Zn.1.Br | -70.34513 | 3.949184 | Indirect | 1.065031
Cs.Cd.7.Ge.4.Pb.1.Zn.4.Br | -64.99594 | 4.078585 | Indirect | 0.9964615
Cs.Cd.7.Ge.4.Pb.2.Zn.3.Br | -69.36881 | 4.033241 | Indirect | 0.91448
Cs.Cd.7.Ge.4.Pb.3.Zn.2.Br | -72.01514 | 3.996761 | Indirect | 0.9217525
Cs.Cd.7.Ge.4.Pb.4.Zn.1.Br | -73.38753 | 3.968904 | Indirect | 0.9700226
Cs.Cd.7.Ge.5.Pb.1.Zn.3.Br | -70.09162 | 4.079696 | Indirect | 0.865531
Cs.Cd.7.Ge.5.Pb.2.Zn.2.Br | -73.63045 | 4.034151 | Indirect | 0.8249257
Cs.Cd.7.Ge.5.Pb.3.Zn.1.Br | -75.7406 | 3.997478 | Indirect | 0.9175423
Cs.Cd.7.Ge.6.Pb.1.Zn.2.Br | -74.47389 | 4.080811 | Indirect | 0.6840671
Cs.Cd.7.Ge.6.Pb.2.Zn.1.Br | -77.4155 | 4.035066 | Indirect | 0.8423747
Cs.Cd.7.Ge.7.Pb.1.Zn.1.Br | -77.53904 | 4.081931 | Indirect | 0.7365612
Cs.Cd.8.Ge.1.Pb.1.Zn.6.Br | -43.72308 | 4.05328 | Indirect | 1.019408
Cs.Cd.8.Ge.1.Pb.2.Zn.5.Br | -50.16499 | 4.0127 | Indirect | 1.188575
Cs.Cd.8.Ge.1.Pb.3.Zn.4.Br | -55.37169 | 3.980843 | Indirect | 1.293179
Cs.Cd.8.Ge.1.Pb.4.Zn.3.Br | -57.92612 | 3.957517 | Indirect | 1.310267
Cs.Cd.8.Ge.1.Pb.5.Zn.2.Br | -59.52822 | 3.942621 | Indirect | 1.322143
Cs.Cd.8.Ge.1.Pb.6.Zn.1.Br | -60.10857 | 3.936142 | Indirect | 1.3377
Cs.Cd.8.Ge.2.Pb.1.Zn.5.Br | -52.46494 | 4.054283 | Indirect | 1.072653
Cs.Cd.8.Ge.2.Pb.2.Zn.4.Br | -58.40291 | 4.013506 | Indirect | 1.17408
Cs.Cd.8.Ge.2.Pb.3.Zn.3.Br | -61.85267 | 3.981458 | Indirect | 1.163894
Cs.Cd.8.Ge.2.Pb.4.Zn.2.Br | -63.75974 | 3.957944 | Indirect | 1.195454
Cs.Cd.8.Ge.2.Pb.5.Zn.1.Br | -64.56868 | 3.94286 | Indirect | 1.217805
Cs.Cd.8.Ge.3.Pb.1.Zn.4.Br | -59.81865 | 4.05529 | Indirect | 1.059475
Cs.Cd.8.Ge.3.Pb.2.Zn.3.Br | -63.9565 | 4.014316 | Indirect | 0.9732887
Cs.Cd.8.Ge.3.Pb.3.Zn.2.Br | -66.73807 | 3.982076 | Indirect | 1.017233
Cs.Cd.8.Ge.3.Pb.4.Zn.1.Br | -68.00633 | 3.958374 | Indirect | 1.098649
Cs.Cd.8.Ge.4.Pb.1.Zn.3.Br | -64.84561 | 4.056302 | Indirect | 0.8325406
Cs.Cd.8.Ge.4.Pb.2.Zn.2.Br | -68.84977 | 4.015131 | Indirect | 0.8539159
Cs.Cd.8.Ge.4.Pb.3.Zn.1.Br | -70.52111 | 3.9827 | Indirect | 0.9833592
Cs.Cd.8.Ge.5.Pb.1.Zn.2.Br | -69.67594 | 4.057318 | Indirect | 0.835663
Cs.Cd.8.Ge.5.Pb.2.Zn.1.Br | -72.28344 | 4.01595 | Indirect | 0.7736406
Cs.Cd.8.Ge.6.Pb.1.Zn.1.Br | -72.98444 | 4.058339 | Indirect | 0.6717486
Cs.Cd.9.Ge.1.Pb.1.Zn.5.Br | -43.93905 | 4.033241 | Indirect | 1.057873
Cs.Cd.9.Ge.1.Pb.2.Zn.4.Br | -50.29469 | 3.996761 | Indirect | 1.181443
Cs.Cd.9.Ge.1.Pb.3.Zn.3.Br | -55.20632 | 3.968904 | Indirect | 1.299819
Cs.Cd.9.Ge.1.Pb.4.Zn.2.Br | -57.05607 | 3.949519 | Indirect | 1.309098
Cs.Cd.9.Ge.1.Pb.5.Zn.1.Br | -57.76932 | 3.938547 | Indirect | 1.371951
Cs.Cd.9.Ge.2.Pb.1.Zn.4.Br | -52.47734 | 4.034151 | Indirect | 1.071228
Cs.Cd.9.Ge.2.Pb.2.Zn.3.Br | -58.09878 | 3.997478 | Indirect | 1.173408
Cs.Cd.9.Ge.2.Pb.3.Zn.2.Br | -60.9094 | 3.969431 | Indirect | 1.134865
Cs.Cd.9.Ge.2.Pb.4.Zn.1.Br | -61.98968 | 3.949859 | Indirect | 1.134565
Cs.Cd.9.Ge.3.Pb.1.Zn.3.Br | -59.55345 | 4.035066 | Indirect | 1.040524
Cs.Cd.9.Ge.3.Pb.2.Zn.2.Br | -63.42227 | 3.998198 | Indirect | 1.008209
Cs.Cd.9.Ge.3.Pb.3.Zn.1.Br | -65.09938 | 3.969961 | Indirect | 1.018178
Cs.Cd.9.Ge.4.Pb.1.Zn.2.Br | -64.04252 | 4.035985 | Indirect | 0.9374117
Cs.Cd.9.Ge.4.Pb.2.Zn.1.Br | -67.08359 | 3.998923 | Indirect | 0.8984495
Cs.Cd.9.Ge.5.Pb.1.Zn.1.Br | -67.99946 | 4.036908 | Indirect | 0.8197645
Cs.Cd.10.Ge.1.Pb.1.Zn.4.Br | -43.84589 | 4.015131 | Indirect | 1.023384
Cs.Cd.10.Ge.1.Pb.2.Zn.3.Br | -49.84653 | 3.9827 | Indirect | 1.188921
Cs.Cd.10.Ge.1.Pb.3.Zn.2.Br | -54.13237 | 3.958809 | Indirect | 1.266722
Cs.Cd.10.Ge.1.Pb.4.Zn.1.Br | -55.06042 | 3.943352 | Indirect | 1.304404
Cs.Cd.10.Ge.2.Pb.1.Zn.3.Br | -52.07301 | 4.01595 | Indirect | 1.078074
Cs.Cd.10.Ge.2.Pb.2.Zn.2.Br | -57.35533 | 3.983327 | Indirect | 1.155022
Cs.Cd.10.Ge.2.Pb.3.Zn.1.Br | -58.84063 | 3.959248 | Indirect | 1.130966
Cs.Cd.10.Ge.3.Pb.1.Zn.2.Br | -58.53889 | 4.016773 | Indirect | 0.9987612
Cs.Cd.10.Ge.3.Pb.2.Zn.1.Br | -61.43117 | 3.983958 | Indirect | 0.9795985
Cs.Cd.10.Ge.4.Pb.1.Zn.1.Br | -62.5573 | 4.017601 | Indirect | 0.8620295
Cs.Cd.11.Ge.1.Pb.1.Zn.3.Br | -43.23038 | 3.998923 | Non-indirect | 1.095901
Cs.Cd.11.Ge.1.Pb.2.Zn.2.Br | -48.90274 | 3.970496 | Indirect | 1.192055
Cs.Cd.11.Ge.1.Pb.3.Zn.1.Br | -51.9697 | 3.95055 | Indirect | 1.24507
Cs.Cd.11.Ge.2.Pb.1.Zn.2.Br | -50.90014 | 3.999652 | Indirect | 1.059578
Cs.Cd.11.Ge.2.Pb.2.Zn.1.Br | -55.18977 | 3.971036 | Indirect | 1.119534
Cs.Cd.11.Ge.3.Pb.1.Zn.1.Br | -56.72095 | 4.000385 | Indirect | 0.9979908
Cs.Cd.12.Ge.1.Pb.1.Zn.2.Br | -42.02709 | 3.984594 | Indirect | 1.08237
Cs.Cd.12.Ge.1.Pb.2.Zn.1.Br | -46.58207 | 3.960139 | Indirect | 1.172097
Cs.Cd.12.Ge.2.Pb.1.Zn.1.Br | -48.9693 | 3.985234 | Indirect | 1.04686
Cs.Cd.13.Ge.1.Pb.1.Zn.1.Br | -40.01925 | 3.972127 | Indirect | 1.067665
Cs.Cd.1.Ge.1.Sn.1.Zn.13.Br | -26.13926 | 4.257743 | Non-indirect | 1.096044
Cs.Cd.1.Ge.1.Sn.2.Zn.12.Br | -35.70472 | 4.191222 | Indirect | 0.9908293
Cs.Cd.1.Ge.1.Sn.3.Zn.11.Br | -44.15149 | 4.133133 | Indirect | 0.8878224
Cs.Cd.1.Ge.1.Sn.4.Zn.10.Br | -50.63486 | 4.083055 | Indirect | 0.7572833
Cs.Cd.1.Ge.1.Sn.5.Zn.9.Br | -56.34012 | 4.040646 | Indirect | 0.7379955
Cs.Cd.1.Ge.1.Sn.6.Zn.8.Br | -61.67519 | 4.005638 | Indirect | 0.7193574
Cs.Cd.1.Ge.1.Sn.7.Zn.7.Br | -65.8229 | 3.977832 | Indirect | 0.5652397
Cs.Cd.1.Ge.1.Sn.8.Zn.6.Br | -68.66088 | 3.957095 | Indirect | 0.7670418
Cs.Cd.1.Ge.1.Sn.9.Zn.5.Br | -70.97266 | 3.943352 | Indirect | 0.5935969
Cs.Cd.1.Ge.1.Sn.10.Zn.4.Br | -73.33699 | 3.936595 | Indirect | 0.4703988
Cs.Cd.1.Ge.1.Sn.11.Zn.3.Br | -75.44058 | 3.936873 | Indirect | 0.3875078
Cs.Cd.1.Ge.1.Sn.12.Zn.2.Br | -77.22808 | 3.944303 | Indirect | 0.3463225
Cs.Cd.1.Ge.1.Sn.13.Zn.1.Br | -78.35176 | 3.959065 | Non-indirect | 0.3162353
Cs.Cd.1.Ge.2.Sn.1.Zn.12.Br | -36.85143 | 4.259475 | Indirect | 1.01538
Cs.Cd.1.Ge.2.Sn.2.Zn.11.Br | -46.07178 | 4.192742 | Indirect | 0.9202775
Cs.Cd.1.Ge.2.Sn.3.Zn.10.Br | -53.02876 | 4.134453 | Indirect | 0.7896326
Cs.Cd.1.Ge.2.Sn.4.Zn.9.Br | -59.078 | 4.084184 | Indirect | 0.7492079
Cs.Cd.1.Ge.2.Sn.5.Zn.8.Br | -64.69251 | 4.041591 | Indirect | 0.7265035
Cs.Cd.1.Ge.2.Sn.6.Zn.7.Br | -69.14015 | 4.006405 | Indirect | 0.5646181
Cs.Cd.1.Ge.2.Sn.7.Zn.6.Br | -73.22075 | 3.978426 | Indirect | 0.4305103
Cs.Cd.1.Ge.2.Sn.8.Zn.5.Br | -75.9071 | 3.957517 | Indirect | 0.641059
Cs.Cd.1.Ge.2.Sn.9.Zn.4.Br | -78.27376 | 3.943604 | Indirect | 0.486737
Cs.Cd.1.Ge.2.Sn.10.Zn.3.Br | -80.35874 | 3.936676 | Indirect | 0.3946625
Cs.Cd.1.Ge.2.Sn.11.Zn.2.Br | -82.15558 | 3.936782 | Indirect | 0.3406146
Cs.Cd.1.Ge.2.Sn.12.Zn.1.Br | -83.29615 | 3.944035 | Non-indirect | 0.308164
Cs.Cd.1.Ge.3.Sn.1.Zn.11.Br | -46.28245 | 4.261212 | Indirect | 0.9615146
Cs.Cd.1.Ge.3.Sn.2.Zn.10.Br | -54.00665 | 4.194267 | Indirect | 0.8341075
Cs.Cd.1.Ge.3.Sn.3.Zn.9.Br | -60.52524 | 4.135778 | Indirect | 0.7914755
Cs.Cd.1.Ge.3.Sn.4.Zn.8.Br | -66.54521 | 4.085318 | Indirect | 0.7292303
Cs.Cd.1.Ge.3.Sn.5.Zn.7.Br | -71.34642 | 4.042541 | Indirect | 0.5201821
Cs.Cd.1.Ge.3.Sn.6.Zn.6.Br | -75.74819 | 4.007177 | Indirect | 0.4446944
Cs.Cd.1.Ge.3.Sn.7.Zn.5.Br | -79.46398 | 3.979024 | Indirect | 0.3373301
Cs.Cd.1.Ge.3.Sn.8.Zn.4.Br | -82.29605 | 3.957944 | Indirect | 0.5150285
Cs.Cd.1.Ge.3.Sn.9.Zn.3.Br | -84.31756 | 3.943861 | Indirect | 0.3988017
Cs.Cd.1.Ge.3.Sn.10.Zn.2.Br | -86.23328 | 3.936762 | Indirect | 0.3327982
Cs.Cd.1.Ge.3.Sn.11.Zn.1.Br | -87.21241 | 3.936695 | Non-indirect | 0.2950087
Cs.Cd.1.Ge.4.Sn.1.Zn.10.Br | -53.60625 | 4.262955 | Indirect | 0.8780084
Cs.Cd.1.Ge.4.Sn.2.Zn.9.Br | -60.90686 | 4.195798 | Indirect | 0.8010246
Cs.Cd.1.Ge.4.Sn.3.Zn.8.Br | -67.47589 | 4.137108 | Indirect | 0.7545701
Cs.Cd.1.Ge.4.Sn.4.Zn.7.Br | -72.80001 | 4.086456 | Indirect | 0.5196807
Cs.Cd.1.Ge.4.Sn.5.Zn.6.Br | -77.46952 | 4.043495 | Indirect | 0.4728031
Cs.Cd.1.Ge.4.Sn.6.Zn.5.Br | -81.74959 | 4.007953 | Indirect | 0.3370546
Cs.Cd.1.Ge.4.Sn.7.Zn.4.Br | -85.05511 | 3.979626 | Indirect | 0.2605039
Cs.Cd.1.Ge.4.Sn.8.Zn.3.Br | -87.64828 | 3.958374 | Indirect | 0.3988908
Cs.Cd.1.Ge.4.Sn.9.Zn.2.Br | -89.45429 | 3.944121 | Indirect | 0.3074209
Cs.Cd.1.Ge.4.Sn.10.Zn.1.Br | -90.5386 | 3.936852 | Non-indirect | 0.2715468
Cs.Cd.1.Ge.5.Sn.1.Zn.9.Br | -60.05303 | 4.264703 | Indirect | 0.8532755
Cs.Cd.1.Ge.5.Sn.2.Zn.8.Br | -67.40961 | 4.197333 | Indirect | 0.8033811
Cs.Cd.1.Ge.5.Sn.3.Zn.7.Br | -73.37712 | 4.138442 | Indirect | 0.5628194
Cs.Cd.1.Ge.5.Sn.4.Zn.6.Br | -78.49749 | 4.087598 | Indirect | 0.4276585
Cs.Cd.1.Ge.5.Sn.5.Zn.5.Br | -83.0667 | 4.044454 | Indirect | 0.3446501
Cs.Cd.1.Ge.5.Sn.6.Zn.4.Br | -86.8281 | 4.008734 | Indirect | 0.2672769
Cs.Cd.1.Ge.5.Sn.7.Zn.3.Br | -89.86811 | 3.980232 | Indirect | 0.1803951
Cs.Cd.1.Ge.5.Sn.8.Zn.2.Br | -92.22047 | 3.958809 | Indirect | 0.2952818
Cs.Cd.1.Ge.5.Sn.9.Zn.1.Br | -93.39352 | 3.944386 | Non-indirect | 0.2386127
Cs.Cd.1.Ge.6.Sn.1.Zn.8.Br | -66.18758 | 4.266456 | Indirect | 0.8537509
Cs.Cd.1.Ge.6.Sn.2.Zn.7.Br | -73.10434 | 4.198873 | Indirect | 0.5920802
Cs.Cd.1.Ge.6.Sn.3.Zn.6.Br | -78.88748 | 4.139781 | Indirect | 0.4473125
Cs.Cd.1.Ge.6.Sn.4.Zn.5.Br | -83.79998 | 4.088746 | Indirect | 0.3728994
Cs.Cd.1.Ge.6.Sn.5.Zn.4.Br | -88.06248 | 4.045417 | Indirect | 0.2662382
Cs.Cd.1.Ge.6.Sn.6.Zn.3.Br | -91.45015 | 4.009518 | Indirect | 0.1937535
Cs.Cd.1.Ge.6.Sn.7.Zn.2.Br | -93.98855 | 3.980843 | Indirect | 0.3038601
Cs.Cd.1.Ge.6.Sn.8.Zn.1.Br | -95.85497 | 3.959248 | Non-indirect | 0.2294163
Cs.Cd.1.Ge.7.Sn.1.Zn.7.Br | -71.74757 | 4.268215 | Indirect | 0.6346363
Cs.Cd.1.Ge.7.Sn.2.Zn.6.Br | -78.3981 | 4.200419 | Indirect | 0.4789196
Cs.Cd.1.Ge.7.Sn.3.Zn.5.Br | -83.99635 | 4.141125 | Indirect | 0.3009682
Cs.Cd.1.Ge.7.Sn.4.Zn.4.Br | -88.74629 | 4.089897 | Indirect | 0.2549943
Cs.Cd.1.Ge.7.Sn.5.Zn.3.Br | -92.53347 | 4.046384 | Indirect | 0.2161399
Cs.Cd.1.Ge.7.Sn.6.Zn.2.Br | -95.33955 | 4.010307 | Non-indirect | 0.1261279
Cs.Cd.1.Ge.7.Sn.7.Zn.1.Br | -97.46927 | 3.981458 | Non-indirect | 0.2534345
Cs.Cd.1.Ge.8.Sn.1.Zn.6.Br | -77.02767 | 4.269979 | Indirect | 0.4462296
Cs.Cd.1.Ge.8.Sn.2.Zn.5.Br | -83.45251 | 4.201969 | Indirect | 0.3246226
Cs.Cd.1.Ge.8.Sn.3.Zn.4.Br | -88.94093 | 4.142473 | Indirect | 0.2605076
Cs.Cd.1.Ge.8.Sn.4.Zn.3.Br | -93.16772 | 4.091054 | Indirect | 0.2134746
Cs.Cd.1.Ge.8.Sn.5.Zn.2.Br | -96.25404 | 4.047356 | Non-indirect | 0.1505978
Cs.Cd.1.Ge.8.Sn.6.Zn.1.Br | -98.58224 | 4.0111 | Non-indirect | 0.2719308
Cs.Cd.1.Ge.9.Sn.1.Zn.5.Br | -82.01371 | 4.271748 | Indirect | 0.3631438
Cs.Cd.1.Ge.9.Sn.2.Zn.4.Br | -88.36366 | 4.203525 | Indirect | 0.2779077
Cs.Cd.1.Ge.9.Sn.3.Zn.3.Br | -93.15344 | 4.143827 | Indirect | 0.2017763
Cs.Cd.1.Ge.9.Sn.4.Zn.2.Br | -96.79582 | 4.092215 | Non-indirect | 0.1619767
Cs.Cd.1.Ge.9.Sn.5.Zn.1.Br | -99.3 | 4.048332 | Non-indirect | 0.2895669
Cs.Cd.1.Ge.10.Sn.1.Zn.4.Br | -86.74738 | 4.273523 | Indirect | 0.3061467
Cs.Cd.1.Ge.10.Sn.2.Zn.3.Br | -92.49479 | 4.205085 | Indirect | 0.1891918
Cs.Cd.1.Ge.10.Sn.3.Zn.2.Br | -96.78866 | 4.145185 | Non-indirect | 0.177664
Cs.Cd.1.Ge.10.Sn.4.Zn.1.Br | -99.63129 | 4.09338 | Non-indirect | 0.2730567
Cs.Cd.1.Ge.11.Sn.1.Zn.3.Br | -90.96163 | 4.275303 | Indirect | 0.212754
Cs.Cd.1.Ge.11.Sn.2.Zn.2.Br | -96.19006 | 4.206651 | Non-indirect | 0.1860725
Cs.Cd.1.Ge.11.Sn.3.Zn.1.Br | -99.49258 | 4.146548 | Non-indirect | 0.1658677
Cs.Cd.1.Ge.12.Sn.1.Zn.2.Br | -94.80738 | 4.277088 | Non-indirect | 0.2023394
Cs.Cd.1.Ge.12.Sn.2.Zn.1.Br | -98.9396 | 4.208222 | Non-indirect | 0.1873838
Cs.Cd.1.Ge.13.Sn.1.Zn.1.Br | -97.52029 | 4.278879 | Non-indirect | 0.205166
Cs.Cd.2.Ge.1.Sn.1.Zn.12.Br | -31.2718 | 4.222588 | Non-indirect | 1.025928
Cs.Cd.2.Ge.1.Sn.2.Zn.11.Br | -40.69349 | 4.160444 | Indirect | 0.9397069
Cs.Cd.2.Ge.1.Sn.3.Zn.10.Br | -49.24339 | 4.106506 | Indirect | 0.8241569
Cs.Cd.2.Ge.1.Sn.4.Zn.9.Br | -55.43895 | 4.060394 | Indirect | 0.6940078
Cs.Cd.2.Ge.1.Sn.5.Zn.8.Br | -61.19157 | 4.021804 | Indirect | 0.6809498
Cs.Cd.2.Ge.1.Sn.6.Zn.7.Br | -65.60972 | 3.990506 | Indirect | 0.5304431
Cs.Cd.2.Ge.1.Sn.7.Zn.6.Br | -68.8486 | 3.966334 | Indirect | 0.619752
Cs.Cd.2.Ge.1.Sn.8.Zn.5.Br | -71.39887 | 3.949184 | Indirect | 0.8518575
Cs.Cd.2.Ge.1.Sn.9.Zn.4.Br | -73.70937 | 3.939017 | Indirect | 0.6438344
Cs.Cd.2.Ge.1.Sn.10.Zn.3.Br | -75.79899 | 3.935853 | Indirect | 0.5273422
Cs.Cd.2.Ge.1.Sn.11.Zn.2.Br | -77.62235 | 3.939775 | Non-indirect | 0.3346209
Cs.Cd.2.Ge.1.Sn.12.Zn.1.Br | -78.75066 | 3.950934 | Non-indirect | 0.2992706
Cs.Cd.2.Ge.2.Sn.1.Zn.11.Br | -41.72284 | 4.22421 | Indirect | 0.9802053
Cs.Cd.2.Ge.2.Sn.2.Zn.10.Br | -51.05736 | 4.161861 | Indirect | 0.8694366
Cs.Cd.2.Ge.2.Sn.3.Zn.9.Br | -57.75054 | 4.107727 | Indirect | 0.7313434
Cs.Cd.2.Ge.2.Sn.4.Zn.8.Br | -63.86301 | 4.061428 | Indirect | 0.6625383
Cs.Cd.2.Ge.2.Sn.5.Zn.7.Br | -68.63004 | 4.022658 | Indirect | 0.5508394
Cs.Cd.2.Ge.2.Sn.6.Zn.6.Br | -73.00902 | 3.991184 | Indirect | 0.4054992
Cs.Cd.2.Ge.2.Sn.7.Zn.5.Br | -76.01338 | 3.966839 | Indirect | 0.494777
Cs.Cd.2.Ge.2.Sn.8.Zn.4.Br | -78.55259 | 3.949519 | Indirect | 0.7122581
Cs.Cd.2.Ge.2.Sn.9.Zn.3.Br | -80.61654 | 3.939182 | Indirect | 0.5598688
Cs.Cd.2.Ge.2.Sn.10.Zn.2.Br | -82.52583 | 3.935846 | Indirect | 0.4627438
Cs.Cd.2.Ge.2.Sn.11.Zn.1.Br | -83.53915 | 3.939594 | Non-indirect | 0.296626
Cs.Cd.2.Ge.3.Sn.1.Zn.10.Br | -51.16497 | 4.225837 | Indirect | 0.9155068
Cs.Cd.2.Ge.3.Sn.2.Zn.9.Br | -58.61646 | 4.163282 | Indirect | 0.7860035
Cs.Cd.2.Ge.3.Sn.3.Zn.8.Br | -65.32532 | 4.108953 | Indirect | 0.7131464
Cs.Cd.2.Ge.3.Sn.4.Zn.7.Br | -70.52428 | 4.062466 | Indirect | 0.5367917
Cs.Cd.2.Ge.3.Sn.5.Zn.6.Br | -75.24628 | 4.023516 | Indirect | 0.4368125
Cs.Cd.2.Ge.3.Sn.6.Zn.5.Br | -79.03017 | 3.991867 | Indirect | 0.3247686
Cs.Cd.2.Ge.3.Sn.7.Zn.4.Br | -82.20965 | 3.967349 | Indirect | 0.3939902
Cs.Cd.2.Ge.3.Sn.8.Zn.3.Br | -84.50591 | 3.949859 | Indirect | 0.5814685
Cs.Cd.2.Ge.3.Sn.9.Zn.2.Br | -86.32197 | 3.939351 | Indirect | 0.4560522
Cs.Cd.2.Ge.3.Sn.10.Zn.1.Br | -87.30675 | 3.935844 | Non-indirect | 0.2654213
Cs.Cd.2.Ge.4.Sn.1.Zn.9.Br | -58.11541 | 4.22747 | Indirect | 0.8410454
Cs.Cd.2.Ge.4.Sn.2.Zn.8.Br | -65.70803 | 4.164708 | Indirect | 0.7650419
Cs.Cd.2.Ge.4.Sn.3.Zn.7.Br | -71.53417 | 4.110183 | Indirect | 0.5570703
Cs.Cd.2.Ge.4.Sn.4.Zn.6.Br | -76.63755 | 4.063509 | Indirect | 0.4773437
Cs.Cd.2.Ge.4.Sn.5.Zn.5.Br | -81.17896 | 4.024378 | Indirect | 0.3554881
Cs.Cd.2.Ge.4.Sn.6.Zn.4.Br | -84.46417 | 3.992553 | Indirect | 0.2485577
Cs.Cd.2.Ge.4.Sn.7.Zn.3.Br | -87.42059 | 3.967863 | Indirect | 0.3443291
Cs.Cd.2.Ge.4.Sn.8.Zn.2.Br | -89.51586 | 3.950202 | Indirect | 0.4615046
Cs.Cd.2.Ge.4.Sn.9.Zn.1.Br | -90.59555 | 3.939524 | Indirect | 0.375128
Cs.Cd.2.Ge.5.Sn.1.Zn.8.Br | -64.69976 | 4.229107 | Indirect | 0.8147715
Cs.Cd.2.Ge.5.Sn.2.Zn.7.Br | -71.54998 | 4.166139 | Indirect | 0.552711
Cs.Cd.2.Ge.5.Sn.3.Zn.6.Br | -77.20632 | 4.111418 | Indirect | 0.5101695
Cs.Cd.2.Ge.5.Sn.4.Zn.5.Br | -82.18378 | 4.064557 | Indirect | 0.3814102
Cs.Cd.2.Ge.5.Sn.5.Zn.4.Br | -86.1029 | 4.025245 | Indirect | 0.2696453
Cs.Cd.2.Ge.5.Sn.6.Zn.3.Br | -89.27426 | 3.993244 | Indirect | 0.3314188
Cs.Cd.2.Ge.5.Sn.7.Zn.2.Br | -91.86896 | 3.968382 | Indirect | 0.2523484
Cs.Cd.2.Ge.5.Sn.8.Zn.1.Br | -93.3994 | 3.95055 | Indirect | 0.3953653
Cs.Cd.2.Ge.6.Sn.1.Zn.7.Br | -70.39412 | 4.23075 | Indirect | 0.6240217
Cs.Cd.2.Ge.6.Sn.2.Zn.6.Br | -77.05347 | 4.167575 | Indirect | 0.4511898
Cs.Cd.2.Ge.6.Sn.3.Zn.5.Br | -82.51163 | 4.112658 | Indirect | 0.3909587
Cs.Cd.2.Ge.6.Sn.4.Zn.4.Br | -87.16902 | 4.065609 | Indirect | 0.2994586
Cs.Cd.2.Ge.6.Sn.5.Zn.3.Br | -90.59357 | 4.026116 | Indirect | 0.3614499
Cs.Cd.2.Ge.6.Sn.6.Zn.2.Br | -93.44713 | 3.993939 | Indirect | 0.2569806
Cs.Cd.2.Ge.6.Sn.7.Zn.1.Br | -95.30542 | 3.968904 | Non-indirect | 0.1940275
Cs.Cd.2.Ge.7.Sn.1.Zn.6.Br | -75.70653 | 4.232398 | Indirect | 0.5083599
Cs.Cd.2.Ge.7.Sn.2.Zn.5.Br | -82.20098 | 4.169016 | Indirect | 0.3679056
Cs.Cd.2.Ge.7.Sn.3.Zn.4.Br | -87.40434 | 4.113903 | Indirect | 0.3207391
Cs.Cd.2.Ge.7.Sn.4.Zn.3.Br | -91.21629 | 4.066666 | Indirect | 0.334373
Cs.Cd.2.Ge.7.Sn.5.Zn.2.Br | -94.54847 | 4.026991 | Indirect | 0.2704852
Cs.Cd.2.Ge.7.Sn.6.Zn.1.Br | -96.67051 | 3.994638 | Non-indirect | 0.2064239
Cs.Cd.2.Ge.8.Sn.1.Zn.5.Br | -80.8312 | 4.234051 | Indirect | 0.4041243
Cs.Cd.2.Ge.8.Sn.2.Zn.4.Br | -87.16654 | 4.170462 | Indirect | 0.3199601
Cs.Cd.2.Ge.8.Sn.3.Zn.3.Br | -91.32997 | 4.115152 | Indirect | 0.3348025
Cs.Cd.2.Ge.8.Sn.4.Zn.2.Br | -95.18519 | 4.067727 | Indirect | 0.2770799
Cs.Cd.2.Ge.8.Sn.5.Zn.1.Br | -97.6397 | 4.027871 | Non-indirect | 0.2218637
Cs.Cd.2.Ge.9.Sn.1.Zn.4.Br | -85.64684 | 4.235709 | Indirect | 0.3478458
Cs.Cd.2.Ge.9.Sn.2.Zn.3.Br | -90.98813 | 4.171912 | Indirect | 0.2896317
Cs.Cd.2.Ge.9.Sn.3.Zn.2.Br | -95.24781 | 4.116405 | Indirect | 0.264293
Cs.Cd.2.Ge.9.Sn.4.Zn.1.Br | -98.17641 | 4.068792 | Non-indirect | 0.2355403
Cs.Cd.2.Ge.10.Sn.1.Zn.3.Br | -89.73469 | 4.237372 | Indirect | 0.3128358
Cs.Cd.2.Ge.10.Sn.2.Zn.2.Br | -94.59121 | 4.173368 | Indirect | 0.2710456
Cs.Cd.2.Ge.10.Sn.3.Zn.1.Br | -98.19317 | 4.117664 | Non-indirect | 0.2387296
Cs.Cd.2.Ge.11.Sn.1.Zn.2.Br | -93.02564 | 4.239041 | Indirect | 0.257111
Cs.Cd.2.Ge.11.Sn.2.Zn.1.Br | -97.64545 | 4.174829 | Non-indirect | 0.2486899
Cs.Cd.2.Ge.12.Sn.1.Zn.1.Br | -96.27581 | 4.240715 | Non-indirect | 0.2557194
Cs.Cd.3.Ge.1.Sn.1.Zn.11.Br | -35.27195 | 4.189707 | Non-indirect | 0.971647
Cs.Cd.3.Ge.1.Sn.2.Zn.10.Br | -44.77228 | 4.131818 | Indirect | 0.8565772
Cs.Cd.3.Ge.1.Sn.3.Zn.9.Br | -53.22158 | 4.081931 | Indirect | 0.7606958
Cs.Cd.3.Ge.1.Sn.4.Zn.8.Br | -59.51012 | 4.039705 | Indirect | 0.6790065
Cs.Cd.3.Ge.1.Sn.5.Zn.7.Br | -64.12232 | 4.004875 | Indirect | 0.4599065
Cs.Cd.3.Ge.1.Sn.6.Zn.6.Br | -67.83472 | 3.977243 | Indirect | 0.5376853
Cs.Cd.3.Ge.1.Sn.7.Zn.5.Br | -70.79335 | 3.956676 | Indirect | 0.6889344
Cs.Cd.3.Ge.1.Sn.8.Zn.4.Br | -73.20009 | 3.943104 | Indirect | 0.5214018
Cs.Cd.3.Ge.1.Sn.9.Zn.3.Br | -75.34729 | 3.936518 | Indirect | 0.4250634
Cs.Cd.3.Ge.1.Sn.10.Zn.2.Br | -77.13231 | 3.936969 | Indirect | 0.3813308
Cs.Cd.3.Ge.1.Sn.11.Zn.1.Br | -78.23956 | 3.944575 | Indirect | 0.37279
Cs.Cd.3.Ge.2.Sn.1.Zn.10.Br | -45.7324 | 4.191222 | Indirect | 0.8972887
Cs.Cd.3.Ge.2.Sn.2.Zn.9.Br | -54.95604 | 4.133133 | Indirect | 0.8120208
Cs.Cd.3.Ge.2.Sn.3.Zn.8.Br | -61.72048 | 4.083055 | Indirect | 0.7329716
Cs.Cd.3.Ge.2.Sn.4.Zn.7.Br | -66.81171 | 4.040646 | Indirect | 0.5008271
Cs.Cd.3.Ge.2.Sn.5.Zn.6.Br | -71.01503 | 4.005638 | Indirect | 0.6077859
Cs.Cd.3.Ge.2.Sn.6.Zn.5.Br | -74.98937 | 3.977832 | Indirect | 0.465967
Cs.Cd.3.Ge.2.Sn.7.Zn.4.Br | -77.83373 | 3.957095 | Indirect | 0.5645429
Cs.Cd.3.Ge.2.Sn.8.Zn.3.Br | -79.99414 | 3.943352 | Indirect | 0.4552619
Cs.Cd.3.Ge.2.Sn.9.Zn.2.Br | -81.90529 | 3.936595 | Indirect | 0.3757056
Cs.Cd.3.Ge.2.Sn.10.Zn.1.Br | -82.8697 | 3.936873 | Indirect | 0.3374525
Cs.Cd.3.Ge.3.Sn.1.Zn.9.Br | -54.94772 | 4.192742 | Indirect | 0.8696588
Cs.Cd.3.Ge.3.Sn.2.Zn.8.Br | -62.55605 | 4.134453 | Indirect | 0.788214
Cs.Cd.3.Ge.3.Sn.3.Zn.7.Br | -68.34812 | 4.084184 | Indirect | 0.544567
Cs.Cd.3.Ge.3.Sn.4.Zn.6.Br | -73.20448 | 4.041591 | Indirect | 0.416255
Cs.Cd.3.Ge.3.Sn.5.Zn.5.Br | -77.56921 | 4.006405 | Indirect | 0.5040416
Cs.Cd.3.Ge.3.Sn.6.Zn.4.Br | -80.94863 | 3.978426 | Indirect | 0.3788401
Cs.Cd.3.Ge.3.Sn.7.Zn.3.Br | -83.64619 | 3.957517 | Indirect | 0.4594792
Cs.Cd.3.Ge.3.Sn.8.Zn.2.Br | -85.50886 | 3.943604 | Indirect | 0.6440697
Cs.Cd.3.Ge.3.Sn.9.Zn.1.Br | -86.64056 | 3.936676 | Indirect | 0.3226382
Cs.Cd.3.Ge.4.Sn.1.Zn.8.Br | -61.8828 | 4.194267 | Indirect | 0.8418808
Cs.Cd.3.Ge.4.Sn.2.Zn.7.Br | -68.81638 | 4.135778 | Indirect | 0.5834825
Cs.Cd.3.Ge.4.Sn.3.Zn.6.Br | -74.31064 | 4.085318 | Indirect | 0.4701859
Cs.Cd.3.Ge.4.Sn.4.Zn.5.Br | -78.93905 | 4.042541 | Indirect | 0.5343416
Cs.Cd.3.Ge.4.Sn.5.Zn.4.Br | -83.02415 | 4.007177 | Indirect | 0.4078196
Cs.Cd.3.Ge.4.Sn.6.Zn.3.Br | -85.98637 | 3.979024 | Indirect | 0.3410833
Cs.Cd.3.Ge.4.Sn.7.Zn.2.Br | -88.43098 | 3.957944 | Indirect | 0.3600701
Cs.Cd.3.Ge.4.Sn.8.Zn.1.Br | -89.70479 | 3.943861 | Indirect | 0.5564767
Cs.Cd.3.Ge.5.Sn.1.Zn.7.Br | -67.88794 | 4.195798 | Indirect | 0.629152
Cs.Cd.3.Ge.5.Sn.2.Zn.6.Br | -74.42159 | 4.137108 | Indirect | 0.5046306
Cs.Cd.3.Ge.5.Sn.3.Zn.5.Br | -79.50875 | 4.086456 | Indirect | 0.5812837
Cs.Cd.3.Ge.5.Sn.4.Zn.4.Br | -84.27834 | 4.043495 | Indirect | 0.4456468
Cs.Cd.3.Ge.5.Sn.5.Zn.3.Br | -87.55538 | 4.007953 | Indirect | 0.3291701
Cs.Cd.3.Ge.5.Sn.6.Zn.2.Br | -90.36068 | 3.979626 | Indirect | 0.3830926
Cs.Cd.3.Ge.5.Sn.7.Zn.1.Br | -92.28284 | 3.958374 | Indirect | 0.3021651
Cs.Cd.3.Ge.6.Sn.1.Zn.6.Br | -73.18172 | 4.197333 | Indirect | 0.5473856
Cs.Cd.3.Ge.6.Sn.2.Zn.5.Br | -79.4448 | 4.138442 | Indirect | 0.4316457
Cs.Cd.3.Ge.6.Sn.3.Zn.4.Br | -84.59033 | 4.087598 | Indirect | 0.4062084
Cs.Cd.3.Ge.6.Sn.4.Zn.3.Br | -88.61775 | 4.044454 | Indirect | 0.3513561
Cs.Cd.3.Ge.6.Sn.5.Zn.2.Br | -91.69762 | 4.008734 | Indirect | 0.4053024
Cs.Cd.3.Ge.6.Sn.6.Zn.1.Br | -93.89258 | 3.980232 | Indirect | 0.316131
Cs.Cd.3.Ge.7.Sn.1.Zn.5.Br | -78.03459 | 4.198873 | Indirect | 0.4775959
Cs.Cd.3.Ge.7.Sn.2.Zn.4.Br | -84.2678 | 4.139781 | Indirect | 0.3989069
Cs.Cd.3.Ge.7.Sn.3.Zn.3.Br | -88.92947 | 4.088746 | Indirect | 0.3356835
Cs.Cd.3.Ge.7.Sn.4.Zn.2.Br | -92.42776 | 4.045417 | Indirect | 0.4572731
Cs.Cd.3.Ge.7.Sn.5.Zn.1.Br | -94.98924 | 4.009518 | Indirect | 0.3211474
Cs.Cd.3.Ge.8.Sn.1.Zn.4.Br | -82.90054 | 4.200419 | Indirect | 0.4342957
Cs.Cd.3.Ge.8.Sn.2.Zn.3.Br | -88.64085 | 4.141125 | Indirect | 0.3722754
Cs.Cd.3.Ge.8.Sn.3.Zn.2.Br | -92.57765 | 4.089897 | Indirect | 0.4303803
Cs.Cd.3.Ge.8.Sn.4.Zn.1.Br | -95.64402 | 4.046384 | Indirect | 0.3200656
Cs.Cd.3.Ge.9.Sn.1.Zn.3.Br | -87.22303 | 4.201969 | Indirect | 0.3534094
Cs.Cd.3.Ge.9.Sn.2.Zn.2.Br | -92.14663 | 4.142473 | Indirect | 0.3181841
Cs.Cd.3.Ge.9.Sn.3.Zn.1.Br | -95.70802 | 4.091054 | Indirect | 0.3452957
Cs.Cd.3.Ge.10.Sn.1.Zn.2.Br | -90.82493 | 4.203525 | Indirect | 0.358876
Cs.Cd.3.Ge.10.Sn.2.Zn.1.Br | -95.13313 | 4.143827 | Indirect | 0.3171647
Cs.Cd.3.Ge.11.Sn.1.Zn.1.Br | -93.64354 | 4.205085 | Indirect | 0.3462677
Cs.Cd.4.Ge.1.Sn.1.Zn.10.Br | -38.72342 | 4.159033 | Non-indirect | 0.8672708
Cs.Cd.4.Ge.1.Sn.2.Zn.9.Br | -48.26351 | 4.10529 | Indirect | 0.8660444
Cs.Cd.4.Ge.1.Sn.3.Zn.8.Br | -56.74169 | 4.059364 | Indirect | 0.7539372
Cs.Cd.4.Ge.1.Sn.4.Zn.7.Br | -61.39062 | 4.020955 | Indirect | 0.6762506
Cs.Cd.4.Ge.1.Sn.5.Zn.6.Br | -65.9055 | 3.989833 | Indirect | 0.5253681
Cs.Cd.4.Ge.1.Sn.6.Zn.5.Br | -69.30017 | 3.965832 | Indirect | 0.6860349
Cs.Cd.4.Ge.1.Sn.7.Zn.4.Br | -72.06794 | 3.948853 | Indirect | 0.7479286
Cs.Cd.4.Ge.1.Sn.8.Zn.3.Br | -74.17212 | 3.938856 | Indirect | 0.5749831
Cs.Cd.4.Ge.1.Sn.9.Zn.2.Br | -76.10338 | 3.935864 | Indirect | 0.4786062
Cs.Cd.4.Ge.1.Sn.10.Zn.1.Br | -77.06789 | 3.939961 | Indirect | 0.4139742
Cs.Cd.4.Ge.2.Sn.1.Zn.9.Br | -48.9685 | 4.160444 | Indirect | 0.8545297
Cs.Cd.4.Ge.2.Sn.2.Zn.8.Br | -58.32141 | 4.106506 | Indirect | 0.8129618
Cs.Cd.4.Ge.2.Sn.3.Zn.7.Br | -63.76814 | 4.060394 | Indirect | 0.6787924
Cs.Cd.4.Ge.2.Sn.4.Zn.6.Br | -68.71024 | 4.021804 | Indirect | 0.5557382
Cs.Cd.4.Ge.2.Sn.5.Zn.5.Br | -72.55363 | 3.990506 | Indirect | 0.6005762
Cs.Cd.4.Ge.2.Sn.6.Zn.4.Br | -76.31298 | 3.966334 | Indirect | 0.5163068
Cs.Cd.4.Ge.2.Sn.7.Zn.3.Br | -78.72377 | 3.949184 | Indirect | 0.6140463
Cs.Cd.4.Ge.2.Sn.8.Zn.2.Br | -80.5604 | 3.939017 | Indirect | 0.4909034
Cs.Cd.4.Ge.2.Sn.9.Zn.1.Br | -81.72787 | 3.935853 | Indirect | 0.4228439
Cs.Cd.4.Ge.3.Sn.1.Zn.8.Br | -58.18329 | 4.161861 | Indirect | 0.8153979
Cs.Cd.4.Ge.3.Sn.2.Zn.7.Br | -64.58278 | 4.107727 | Indirect | 0.6570588
Cs.Cd.4.Ge.3.Sn.3.Zn.6.Br | -70.15223 | 4.061428 | Indirect | 0.5953435
Cs.Cd.4.Ge.3.Sn.4.Zn.5.Br | -74.82958 | 4.022658 | Indirect | 0.4769279
Cs.Cd.4.Ge.3.Sn.5.Zn.4.Br | -78.82748 | 3.991184 | Indirect | 0.5543114
Cs.Cd.4.Ge.3.Sn.6.Zn.3.Br | -81.90787 | 3.966839 | Indirect | 0.4585751
Cs.Cd.4.Ge.3.Sn.7.Zn.2.Br | -84.08931 | 3.949519 | Indirect | 0.5004934
Cs.Cd.4.Ge.3.Sn.8.Zn.1.Br | -85.29582 | 3.939182 | Indirect | 0.4116426
Cs.Cd.4.Ge.4.Sn.1.Zn.7.Br | -63.9396 | 4.163282 | Indirect | 0.7141843
Cs.Cd.4.Ge.4.Sn.2.Zn.6.Br | -70.60132 | 4.108953 | Indirect | 0.61376
Cs.Cd.4.Ge.4.Sn.3.Zn.5.Br | -75.93807 | 4.062466 | Indirect | 0.5382146
Cs.Cd.4.Ge.4.Sn.4.Zn.4.Br | -80.50353 | 4.023516 | Indirect | 0.6055671
Cs.Cd.4.Ge.4.Sn.5.Zn.3.Br | -83.89294 | 3.991867 | Indirect | 0.4536578
Cs.Cd.4.Ge.4.Sn.6.Zn.2.Br | -86.63309 | 3.967349 | Indirect | 0.4002001
Cs.Cd.4.Ge.4.Sn.7.Zn.1.Br | -88.24625 | 3.949859 | Indirect | 0.4327681
Cs.Cd.4.Ge.5.Sn.1.Zn.6.Br | -69.65645 | 4.164708 | Indirect | 0.627838
Cs.Cd.4.Ge.5.Sn.2.Zn.5.Br | -75.97907 | 4.110183 | Indirect | 0.5545762
Cs.Cd.4.Ge.5.Sn.3.Zn.4.Br | -81.04457 | 4.063509 | Indirect | 0.6394395
Cs.Cd.4.Ge.5.Sn.4.Zn.3.Br | -85.19185 | 4.024378 | Indirect | 0.4918354
Cs.Cd.4.Ge.5.Sn.5.Zn.2.Br | -88.18668 | 3.992553 | Indirect | 0.4159331
Cs.Cd.4.Ge.5.Sn.6.Zn.1.Br | -90.21757 | 3.967863 | Indirect | 0.4483733
Cs.Cd.4.Ge.6.Sn.1.Zn.5.Br | -74.87031 | 4.166139 | Indirect | 0.5209581
Cs.Cd.4.Ge.6.Sn.2.Zn.4.Br | -80.87066 | 4.111418 | Indirect | 0.4907703
Cs.Cd.4.Ge.6.Sn.3.Zn.3.Br | -85.71342 | 4.064557 | Indirect | 0.5305849
Cs.Cd.4.Ge.6.Sn.4.Zn.2.Br | -89.15301 | 4.025245 | Indirect | 0.4331531
Cs.Cd.4.Ge.6.Sn.5.Zn.1.Br | -91.5689 | 3.993244 | Indirect | 0.4602288
Cs.Cd.4.Ge.7.Sn.1.Zn.4.Br | -79.4794 | 4.167575 | Indirect | 0.6216962
Cs.Cd.4.Ge.7.Sn.2.Zn.3.Br | -85.3947 | 4.112658 | Indirect | 0.4981289
Cs.Cd.4.Ge.7.Sn.3.Zn.2.Br | -89.55834 | 4.065609 | Indirect | 0.4245978
Cs.Cd.4.Ge.7.Sn.4.Zn.1.Br | -92.33008 | 4.026116 | Indirect | 0.4894072
Cs.Cd.4.Ge.8.Sn.1.Zn.3.Br | -84.00044 | 4.169016 | Indirect | 0.4456526
Cs.Cd.4.Ge.8.Sn.2.Zn.2.Br | -89.27762 | 4.113903 | Indirect | 0.4243985
Cs.Cd.4.Ge.8.Sn.3.Zn.1.Br | -92.45741 | 4.066666 | Indirect | 0.4908818
Cs.Cd.4.Ge.9.Sn.1.Zn.2.Br | -87.84216 | 4.170462 | Indirect | 0.3757499
Cs.Cd.4.Ge.9.Sn.2.Zn.1.Br | -92.22792 | 4.115152 | Indirect | 0.3839324
Cs.Cd.4.Ge.10.Sn.1.Zn.1.Br | -90.89687 | 4.171912 | Indirect | 0.3659574
Cs.Cd.5.Ge.1.Sn.1.Zn.9.Br | -41.54355 | 4.130508 | Non-indirect | 0.789584
Cs.Cd.5.Ge.1.Sn.2.Zn.8.Br | -51.01214 | 4.080811 | Indirect | 0.7200039
Cs.Cd.5.Ge.1.Sn.3.Zn.7.Br | -58.31141 | 4.038768 | Indirect | 0.7806743
Cs.Cd.5.Ge.1.Sn.4.Zn.6.Br | -62.76485 | 4.004116 | Indirect | 0.8110463
Cs.Cd.5.Ge.1.Sn.5.Zn.5.Br | -66.97515 | 3.976658 | Indirect | 0.637903
Cs.Cd.5.Ge.1.Sn.6.Zn.4.Br | -70.17101 | 3.956262 | Indirect | 0.7227874
Cs.Cd.5.Ge.1.Sn.7.Zn.3.Br | -72.50202 | 3.94286 | Indirect | 0.5389559
Cs.Cd.5.Ge.1.Sn.8.Zn.2.Br | -74.45276 | 3.936445 | Indirect | 0.4587131
Cs.Cd.5.Ge.1.Sn.9.Zn.1.Br | -75.54327 | 3.937069 | Indirect | 0.5214955
Cs.Cd.5.Ge.2.Sn.1.Zn.8.Br | -51.78453 | 4.131818 | Indirect | 0.7482585
Cs.Cd.5.Ge.2.Sn.2.Zn.7.Br | -59.90355 | 4.081931 | Indirect | 0.7972543
Cs.Cd.5.Ge.2.Sn.3.Zn.6.Br | -65.07673 | 4.039705 | Indirect | 0.7342119
Cs.Cd.5.Ge.2.Sn.4.Zn.5.Br | -69.93532 | 4.004875 | Indirect | 0.6058922
Cs.Cd.5.Ge.2.Sn.5.Zn.4.Br | -73.45102 | 3.977243 | Indirect | 0.5301279
Cs.Cd.5.Ge.2.Sn.6.Zn.3.Br | -76.83087 | 3.956676 | Indirect | 0.5559799
Cs.Cd.5.Ge.2.Sn.7.Zn.2.Br | -78.81823 | 3.943104 | Indirect | 0.5010351
Cs.Cd.5.Ge.2.Sn.8.Zn.1.Br | -79.98289 | 3.936518 | Indirect | 0.5379699
Cs.Cd.5.Ge.3.Sn.1.Zn.7.Br | -59.76466 | 4.133133 | Indirect | 0.8640266
Cs.Cd.5.Ge.3.Sn.2.Zn.6.Br | -65.98629 | 4.083055 | Indirect | 0.6967214
Cs.Cd.5.Ge.3.Sn.3.Zn.5.Br | -71.40334 | 4.040646 | Indirect | 0.6575506
Cs.Cd.5.Ge.3.Sn.4.Zn.4.Br | -75.71853 | 4.005638 | Indirect | 0.5148978
Cs.Cd.5.Ge.3.Sn.5.Zn.3.Br | -79.33698 | 3.977832 | Indirect | 0.6045651
Cs.Cd.5.Ge.3.Sn.6.Zn.2.Br | -82.13598 | 3.957095 | Indirect | 0.5073667
Cs.Cd.5.Ge.3.Sn.7.Zn.1.Br | -83.49961 | 3.943352 | Indirect | 0.560882
Cs.Cd.5.Ge.4.Sn.1.Zn.6.Br | -65.34028 | 4.134453 | Indirect | 0.7462792
Cs.Cd.5.Ge.4.Sn.2.Zn.5.Br | -71.75473 | 4.084184 | Indirect | 0.654601
Cs.Cd.5.Ge.4.Sn.3.Zn.4.Br | -76.8146 | 4.041591 | Indirect | 0.5514975
Cs.Cd.5.Ge.4.Sn.4.Zn.3.Br | -80.98257 | 4.006405 | Indirect | 0.6420076
Cs.Cd.5.Ge.4.Sn.5.Zn.2.Br | -84.08867 | 3.978426 | Indirect | 0.5315254
Cs.Cd.5.Ge.4.Sn.6.Zn.1.Br | -85.94335 | 3.957517 | Indirect | 0.4403396
Cs.Cd.5.Ge.5.Sn.1.Zn.5.Br | -70.95516 | 4.135778 | Indirect | 0.6629513
Cs.Cd.5.Ge.5.Sn.2.Zn.4.Br | -76.9737 | 4.085318 | Indirect | 0.5724819
Cs.Cd.5.Ge.5.Sn.3.Zn.3.Br | -81.82968 | 4.042541 | Indirect | 0.6994169
Cs.Cd.5.Ge.5.Sn.4.Zn.2.Br | -85.27117 | 4.007177 | Indirect | 0.5544853
Cs.Cd.5.Ge.5.Sn.5.Zn.1.Br | -87.51522 | 3.979024 | Indirect | 0.4605019
Cs.Cd.5.Ge.6.Sn.1.Zn.4.Br | -75.84915 | 4.137108 | Indirect | 0.5699049
Cs.Cd.5.Ge.6.Sn.2.Zn.3.Br | -81.53209 | 4.086456 | Indirect | 0.6349193
Cs.Cd.5.Ge.6.Sn.3.Zn.2.Br | -85.80299 | 4.043495 | Indirect | 0.5787767
Cs.Cd.5.Ge.6.Sn.4.Zn.1.Br | -88.52362 | 4.007953 | Indirect | 0.3676157
Cs.Cd.5.Ge.7.Sn.1.Zn.3.Br | -80.21849 | 4.138442 | Indirect | 0.4671392
Cs.Cd.5.Ge.7.Sn.2.Zn.2.Br | -85.51877 | 4.087598 | Indirect | 0.5312989
Cs.Cd.5.Ge.7.Sn.3.Zn.1.Br | -88.99222 | 4.044454 | Indirect | 0.4038697
Cs.Cd.5.Ge.8.Sn.1.Zn.2.Br | -84.29542 | 4.139781 | Indirect | 0.5756335
Cs.Cd.5.Ge.8.Sn.2.Zn.1.Br | -88.79843 | 4.088746 | Indirect | 0.3990766
Cs.Cd.5.Ge.9.Sn.1.Zn.1.Br | -87.3972 | 4.141125 | Indirect | 0.3947652
Cs.Cd.6.Ge.1.Sn.1.Zn.8.Br | -43.99832 | 4.104078 | Non-indirect | 0.6622928
Cs.Cd.6.Ge.1.Sn.2.Zn.7.Br | -52.3426 | 4.058339 | Indirect | 0.8237054
Cs.Cd.6.Ge.1.Sn.3.Zn.6.Br | -59.32362 | 4.02011 | Indirect | 0.82604
Cs.Cd.6.Ge.1.Sn.4.Zn.5.Br | -63.54751 | 3.989163 | Indirect | 0.7520539
Cs.Cd.6.Ge.1.Sn.5.Zn.4.Br | -67.56632 | 3.965335 | Indirect | 0.6925964
Cs.Cd.6.Ge.1.Sn.6.Zn.3.Br | -70.5004 | 3.948526 | Indirect | 0.7406405
Cs.Cd.6.Ge.1.Sn.7.Zn.2.Br | -72.44079 | 3.9387 | Indirect | 0.569968
Cs.Cd.6.Ge.1.Sn.8.Zn.1.Br | -73.62337 | 3.935879 | Indirect | 0.5040052
Cs.Cd.6.Ge.2.Sn.1.Zn.7.Br | -53.0746 | 4.10529 | Indirect | 0.8079692
Cs.Cd.6.Ge.2.Sn.2.Zn.6.Br | -61.00798 | 4.059364 | Indirect | 0.8397679
Cs.Cd.6.Ge.2.Sn.3.Zn.5.Br | -65.95044 | 4.020955 | Indirect | 0.784795
Cs.Cd.6.Ge.2.Sn.4.Zn.4.Br | -70.46875 | 3.989833 | Indirect | 0.6362328
Cs.Cd.6.Ge.2.Sn.5.Zn.3.Br | -73.77585 | 3.965832 | Indirect | 0.5870011
Cs.Cd.6.Ge.2.Sn.6.Zn.2.Br | -76.74875 | 3.948853 | Indirect | 0.6115961
Cs.Cd.6.Ge.2.Sn.7.Zn.1.Br | -77.88 | 3.938856 | Indirect | 0.7174984
Cs.Cd.6.Ge.3.Sn.1.Zn.6.Br | -60.8683 | 4.106506 | Indirect | 0.8944383
Cs.Cd.6.Ge.3.Sn.2.Zn.5.Br | -66.75171 | 4.060394 | Indirect | 0.7251433
Cs.Cd.6.Ge.3.Sn.3.Zn.4.Br | -72.11333 | 4.021804 | Indirect | 0.6839228
Cs.Cd.6.Ge.3.Sn.4.Zn.3.Br | -75.92516 | 3.990506 | Indirect | 0.6053916
Cs.Cd.6.Ge.3.Sn.5.Zn.2.Br | -79.17043 | 3.966334 | Indirect | 0.6435035
Cs.Cd.6.Ge.3.Sn.6.Zn.1.Br | -81.14019 | 3.949184 | Indirect | 0.5464693
Cs.Cd.6.Ge.4.Sn.1.Zn.5.Br | -66.28035 | 4.107727 | Indirect | 0.6710939
Cs.Cd.6.Ge.4.Sn.2.Zn.4.Br | -72.44666 | 4.061428 | Indirect | 0.6763832
Cs.Cd.6.Ge.4.Sn.3.Zn.3.Br | -77.08946 | 4.022658 | Indirect | 0.600441
Cs.Cd.6.Ge.4.Sn.4.Zn.2.Br | -80.73941 | 3.991184 | Indirect | 0.6929873
Cs.Cd.6.Ge.4.Sn.5.Zn.1.Br | -83.09537 | 3.966839 | Indirect | 0.5448264
Cs.Cd.6.Ge.5.Sn.1.Zn.4.Br | -71.61121 | 4.108953 | Indirect | 0.6983732
Cs.Cd.6.Ge.5.Sn.2.Zn.3.Br | -77.20778 | 4.062466 | Indirect | 0.6128517
Cs.Cd.6.Ge.5.Sn.3.Zn.2.Br | -81.56363 | 4.023516 | Indirect | 0.7386646
Cs.Cd.6.Ge.5.Sn.4.Zn.1.Br | -84.3263 | 3.991867 | Indirect | 0.5717335
Cs.Cd.6.Ge.6.Sn.1.Zn.3.Br | -76.26027 | 4.110183 | Indirect | 0.5900438
Cs.Cd.6.Ge.6.Sn.2.Zn.2.Br | -81.54342 | 4.063509 | Indirect | 0.7944181
Cs.Cd.6.Ge.6.Sn.3.Zn.1.Br | -84.84228 | 4.024378 | Indirect | 0.5998631
Cs.Cd.6.Ge.7.Sn.1.Zn.2.Br | -80.29774 | 4.111418 | Indirect | 0.718891
Cs.Cd.6.Ge.7.Sn.2.Zn.1.Br | -84.5527 | 4.064557 | Indirect | 0.4730084
Cs.Cd.6.Ge.8.Sn.1.Zn.1.Br | -83.32305 | 4.112658 | Indirect | 0.4793209
Cs.Cd.7.Ge.1.Sn.1.Zn.7.Br | -45.04933 | 4.079696 | Non-indirect | 0.8063747
Cs.Cd.7.Ge.1.Sn.2.Zn.6.Br | -53.1598 | 4.037836 | Indirect | 0.8650377
Cs.Cd.7.Ge.1.Sn.3.Zn.5.Br | -59.96527 | 4.003361 | Indirect | 0.8665924
Cs.Cd.7.Ge.1.Sn.4.Zn.4.Br | -63.84515 | 3.976077 | Indirect | 0.8496028
Cs.Cd.7.Ge.1.Sn.5.Zn.3.Br | -67.63014 | 3.955852 | Indirect | 0.6653382
Cs.Cd.7.Ge.1.Sn.6.Zn.2.Br | -69.95438 | 3.942621 | Indirect | 0.7677035
Cs.Cd.7.Ge.1.Sn.7.Zn.1.Br | -71.34005 | 3.936376 | Indirect | 0.6005132
Cs.Cd.7.Ge.2.Sn.1.Zn.6.Br | -53.90033 | 4.080811 | Indirect | 0.9267803
Cs.Cd.7.Ge.2.Sn.2.Zn.5.Br | -61.53622 | 4.038768 | Indirect | 0.8575211
Cs.Cd.7.Ge.2.Sn.3.Zn.4.Br | -66.23866 | 4.004116 | Indirect | 0.8324016
Cs.Cd.7.Ge.2.Sn.4.Zn.3.Br | -70.4421 | 3.976658 | Indirect | 0.689674
Cs.Cd.7.Ge.2.Sn.5.Zn.2.Br | -73.45232 | 3.956262 | Indirect | 0.6284112
Cs.Cd.7.Ge.2.Sn.6.Zn.1.Br | -75.50074 | 3.94286 | Indirect | 0.647297
Cs.Cd.7.Ge.3.Sn.1.Zn.5.Br | -61.49311 | 4.081931 | Indirect | 0.9308606
Cs.Cd.7.Ge.3.Sn.2.Zn.4.Br | -67.11644 | 4.039705 | Indirect | 0.6491766
Cs.Cd.7.Ge.3.Sn.3.Zn.3.Br | -72.08851 | 4.004875 | Indirect | 0.7018483
Cs.Cd.7.Ge.3.Sn.4.Zn.2.Br | -75.58868 | 3.977243 | Indirect | 0.6474584
Cs.Cd.7.Ge.3.Sn.5.Zn.1.Br | -77.94672 | 3.956676 | Indirect | 0.6584326
Cs.Cd.7.Ge.4.Sn.1.Zn.4.Br | -66.72766 | 4.083055 | Indirect | 0.7024749
Cs.Cd.7.Ge.4.Sn.2.Zn.3.Br | -72.60079 | 4.040646 | Indirect | 0.7446545
Cs.Cd.7.Ge.4.Sn.3.Zn.2.Br | -76.73547 | 4.005638 | Indirect | 0.6403825
Cs.Cd.7.Ge.4.Sn.4.Zn.1.Br | -79.54001 | 3.977832 | Indirect | 0.7081855
Cs.Cd.7.Ge.5.Sn.1.Zn.3.Br | -71.74749 | 4.084184 | Indirect | 0.7042974
Cs.Cd.7.Ge.5.Sn.2.Zn.2.Br | -76.85947 | 4.041591 | Indirect | 0.644634
Cs.Cd.7.Ge.5.Sn.3.Zn.1.Br | -80.34024 | 4.006405 | Indirect | 0.7462143
Cs.Cd.7.Ge.6.Sn.1.Zn.2.Br | -75.92381 | 4.085318 | Indirect | 0.6568282
Cs.Cd.7.Ge.6.Sn.2.Zn.1.Br | -80.2857 | 4.042541 | Indirect | 0.7869383
Cs.Cd.7.Ge.7.Sn.1.Zn.1.Br | -79.02858 | 4.086456 | Indirect | 0.7082965
Cs.Cd.8.Ge.1.Sn.1.Zn.6.Br | -45.64788 | 4.057318 | Non-indirect | 0.8492024
Cs.Cd.8.Ge.1.Sn.2.Zn.5.Br | -53.5376 | 4.019269 | Indirect | 0.8711896
Cs.Cd.8.Ge.1.Sn.3.Zn.4.Br | -60.04409 | 3.988498 | Indirect | 0.9016001
Cs.Cd.8.Ge.1.Sn.4.Zn.3.Br | -63.64791 | 3.964842 | Indirect | 0.8430682
Cs.Cd.8.Ge.1.Sn.5.Zn.2.Br | -67.09109 | 3.948203 | Indirect | 0.6998729
Cs.Cd.8.Ge.1.Sn.6.Zn.1.Br | -68.50454 | 3.938547 | Indirect | 0.7902903
Cs.Cd.8.Ge.2.Sn.1.Zn.5.Br | -54.28404 | 4.058339 | Indirect | 0.9581459
Cs.Cd.8.Ge.2.Sn.2.Zn.4.Br | -61.71666 | 4.02011 | Indirect | 0.8689297
Cs.Cd.8.Ge.2.Sn.3.Zn.3.Br | -66.05333 | 3.989163 | Indirect | 0.8755199
Cs.Cd.8.Ge.2.Sn.4.Zn.2.Br | -69.89009 | 3.965335 | Indirect | 0.7195618
Cs.Cd.8.Ge.2.Sn.5.Zn.1.Br | -71.96297 | 3.948526 | Indirect | 0.640718
Cs.Cd.8.Ge.3.Sn.1.Zn.4.Br | -61.56833 | 4.059364 | Indirect | 0.920617
Cs.Cd.8.Ge.3.Sn.2.Zn.3.Br | -66.93501 | 4.020955 | Indirect | 0.7620132
Cs.Cd.8.Ge.3.Sn.3.Zn.2.Br | -71.37866 | 3.989833 | Indirect | 0.6975061
Cs.Cd.8.Ge.3.Sn.4.Zn.1.Br | -74.08267 | 3.965832 | Indirect | 0.661559
Cs.Cd.8.Ge.4.Sn.1.Zn.3.Br | -66.61618 | 4.060394 | Indirect | 0.6951265
Cs.Cd.8.Ge.4.Sn.2.Zn.2.Br | -71.90547 | 4.021804 | Indirect | 0.7157694
Cs.Cd.8.Ge.4.Sn.3.Zn.1.Br | -75.20631 | 3.990506 | Indirect | 0.6485049
Cs.Cd.8.Ge.5.Sn.1.Zn.2.Br | -71.11885 | 4.061428 | Indirect | 0.8022131
Cs.Cd.8.Ge.5.Sn.2.Zn.1.Br | -75.45112 | 4.022658 | Indirect | 0.6554716
Cs.Cd.8.Ge.6.Sn.1.Zn.1.Br | -74.43574 | 4.062466 | Indirect | 0.6444417
Cs.Cd.9.Ge.1.Sn.1.Zn.5.Br | -45.86865 | 4.036908 | Non-indirect | 0.9649181
Cs.Cd.9.Ge.1.Sn.2.Zn.4.Br | -53.594 | 4.002611 | Indirect | 0.9040641
Cs.Cd.9.Ge.1.Sn.3.Zn.3.Br | -59.69678 | 3.9755 | Indirect | 0.9224921
Cs.Cd.9.Ge.1.Sn.4.Zn.2.Br | -62.8634 | 3.955447 | Indirect | 0.8219634
Cs.Cd.9.Ge.1.Sn.5.Zn.1.Br | -65.41814 | 3.942385 | Indirect | 0.7041402
Cs.Cd.9.Ge.2.Sn.1.Zn.4.Br | -54.23201 | 4.037836 | Indirect | 0.9526889
Cs.Cd.9.Ge.2.Sn.2.Zn.3.Br | -61.24051 | 4.003361 | Indirect | 0.8838282
Cs.Cd.9.Ge.2.Sn.3.Zn.2.Br | -65.29194 | 3.976077 | Indirect | 0.8490753
Cs.Cd.9.Ge.2.Sn.4.Zn.1.Br | -68.21956 | 3.955852 | Indirect | 0.7291481
Cs.Cd.9.Ge.3.Sn.1.Zn.3.Br | -61.25472 | 4.038768 | Indirect | 0.9077751
Cs.Cd.9.Ge.3.Sn.2.Zn.2.Br | -66.26245 | 4.004116 | Indirect | 0.8150517
Cs.Cd.9.Ge.3.Sn.3.Zn.1.Br | -69.79171 | 3.976658 | Indirect | 0.7483724
Cs.Cd.9.Ge.4.Sn.1.Zn.2.Br | -65.69768 | 4.039705 | Indirect | 0.7016858
Cs.Cd.9.Ge.4.Sn.2.Zn.1.Br | -70.25058 | 4.004875 | Indirect | 0.7138302
Cs.Cd.9.Ge.5.Sn.1.Zn.1.Br | -69.49505 | 4.040646 | Indirect | 0.7297579
Cs.Cd.10.Ge.1.Sn.1.Zn.4.Br | -45.71986 | 4.018433 | Non-indirect | 0.9009187
Cs.Cd.10.Ge.1.Sn.2.Zn.3.Br | -53.0341 | 3.987836 | Indirect | 0.9249674
Cs.Cd.10.Ge.1.Sn.3.Zn.2.Br | -58.77754 | 3.964352 | Indirect | 0.8888683
Cs.Cd.10.Ge.1.Sn.4.Zn.1.Br | -60.97589 | 3.947885 | Indirect | 0.8021592
Cs.Cd.10.Ge.2.Sn.1.Zn.3.Br | -53.78022 | 4.019269 | Indirect | 0.9500762
Cs.Cd.10.Ge.2.Sn.2.Zn.2.Br | -60.3733 | 3.988498 | Indirect | 0.9099128
Cs.Cd.10.Ge.2.Sn.3.Zn.1.Br | -63.40929 | 3.964842 | Indirect | 0.8252597
Cs.Cd.10.Ge.3.Sn.1.Zn.2.Br | -60.17351 | 4.02011 | Indirect | 0.8735315
Cs.Cd.10.Ge.3.Sn.2.Zn.1.Br | -64.43791 | 3.989163 | Indirect | 0.7880816
Cs.Cd.10.Ge.4.Sn.1.Zn.1.Br | -64.01088 | 4.020955 | Indirect | 0.7725146
Cs.Cd.11.Ge.1.Sn.1.Zn.3.Br | -45.13816 | 4.001865 | Non-indirect | 0.9735403
Cs.Cd.11.Ge.1.Sn.2.Zn.2.Br | -51.96953 | 3.974927 | Indirect | 0.9450642
Cs.Cd.11.Ge.1.Sn.3.Zn.1.Br | -56.75665 | 3.955045 | Indirect | 0.8599955
Cs.Cd.11.Ge.2.Sn.1.Zn.2.Br | -52.53951 | 4.002611 | Indirect | 0.9397433
Cs.Cd.11.Ge.2.Sn.2.Zn.1.Br | -58.39566 | 3.9755 | Indirect | 0.889478
Cs.Cd.11.Ge.3.Sn.1.Zn.1.Br | -58.31493 | 4.003361 | Indirect | 0.8825328
Cs.Cd.12.Ge.1.Sn.1.Zn.2.Br | -43.79974 | 3.98718 | Non-indirect | 0.979485
Cs.Cd.12.Ge.1.Sn.2.Zn.1.Br | -49.79576 | 3.963868 | Indirect | 0.9096653
Cs.Cd.12.Ge.2.Sn.1.Zn.1.Br | -50.52234 | 3.987836 | Indirect | 0.94087
Cs.Cd.13.Ge.1.Sn.1.Zn.1.Br | -41.73452 | 3.974359 | Indirect | 0.9524005
Cs.Cd.1.Hg.1.Pb.1.Sn.13.Br | -79.69806 | 4.005138 | Non-indirect | 0.2717101
Cs.Cd.1.Hg.1.Pb.2.Sn.12.Br | -81.70299 | 4.008373 | Non-indirect | 0.2955022
Cs.Cd.1.Hg.1.Pb.3.Sn.11.Br | -82.81572 | 4.011686 | Non-indirect | 0.3216335
Cs.Cd.1.Hg.1.Pb.4.Sn.10.Br | -83.28135 | 4.015078 | Non-indirect | 0.3290676
Cs.Cd.1.Hg.1.Pb.5.Sn.9.Br | -83.28761 | 4.01855 | Non-indirect | 0.3507487
Cs.Cd.1.Hg.1.Pb.6.Sn.8.Br | -82.80242 | 4.022102 | Non-indirect | 0.3711264
Cs.Cd.1.Hg.1.Pb.7.Sn.7.Br | -81.77096 | 4.025735 | Non-indirect | 0.3823042
Cs.Cd.1.Hg.1.Pb.8.Sn.6.Br | -80.26373 | 4.029449 | Non-indirect | 0.4439361
Cs.Cd.1.Hg.1.Pb.9.Sn.5.Br | -78.31416 | 4.033245 | Non-indirect | 0.5165596
Cs.Cd.1.Hg.1.Pb.10.Sn.4.Br | -75.86938 | 4.037123 | Non-indirect | 0.5954728
Cs.Cd.1.Hg.1.Pb.11.Sn.3.Br | -72.82024 | 4.041083 | Non-indirect | 0.6675025
Cs.Cd.1.Hg.1.Pb.12.Sn.2.Br | -69.09457 | 4.045126 | Non-indirect | 0.7438544
Cs.Cd.1.Hg.1.Pb.13.Sn.1.Br | -64.47701 | 4.049254 | Non-indirect | 0.8583984
Cs.Cd.1.Hg.2.Pb.1.Sn.12.Br | -81.82936 | 3.995168 | Non-indirect | 0.2177168
Cs.Cd.1.Hg.2.Pb.2.Sn.11.Br | -83.70804 | 3.998148 | Non-indirect | 0.2450069
Cs.Cd.1.Hg.2.Pb.3.Sn.10.Br | -84.61809 | 4.001206 | Non-indirect | 0.2718835
Cs.Cd.1.Hg.2.Pb.4.Sn.9.Br | -84.89678 | 4.004342 | Non-indirect | 0.2449341
Cs.Cd.1.Hg.2.Pb.5.Sn.8.Br | -84.64906 | 4.007557 | Non-indirect | 0.2682544
Cs.Cd.1.Hg.2.Pb.6.Sn.7.Br | -83.95547 | 4.01085 | Non-indirect | 0.2931574
Cs.Cd.1.Hg.2.Pb.7.Sn.6.Br | -82.48353 | 4.014222 | Non-indirect | 0.3512345
Cs.Cd.1.Hg.2.Pb.8.Sn.5.Br | -80.51504 | 4.017674 | Non-indirect | 0.4205776
Cs.Cd.1.Hg.2.Pb.9.Sn.4.Br | -78.1021 | 4.021206 | Non-indirect | 0.4840774
Cs.Cd.1.Hg.2.Pb.10.Sn.3.Br | -75.13259 | 4.024819 | Non-indirect | 0.5709292
Cs.Cd.1.Hg.2.Pb.11.Sn.2.Br | -71.53589 | 4.028513 | Non-indirect | 0.6554105
Cs.Cd.1.Hg.2.Pb.12.Sn.1.Br | -66.92093 | 4.032288 | Non-indirect | 0.7549185
Cs.Cd.1.Hg.3.Pb.1.Sn.11.Br | -83.13754 | 3.986012 | Non-indirect | 0.1438246
Cs.Cd.1.Hg.3.Pb.2.Sn.10.Br | -84.79594 | 3.988743 | Non-indirect | 0.1584895
Cs.Cd.1.Hg.3.Pb.3.Sn.9.Br | -85.54875 | 3.99155 | Non-indirect | 0.1655332
Cs.Cd.1.Hg.3.Pb.4.Sn.8.Br | -85.59253 | 3.994435 | Non-indirect | 0.1791404
Cs.Cd.1.Hg.3.Pb.5.Sn.7.Br | -85.04861 | 3.997396 | Non-indirect | 0.1916831
Cs.Cd.1.Hg.3.Pb.6.Sn.6.Br | -83.71257 | 4.000434 | Non-indirect | 0.2710983
Cs.Cd.1.Hg.3.Pb.7.Sn.5.Br | -81.88489 | 4.003551 | Non-indirect | 0.3241256
Cs.Cd.1.Hg.3.Pb.8.Sn.4.Br | -79.56268 | 4.006746 | Non-indirect | 0.3933127
Cs.Cd.1.Hg.3.Pb.9.Sn.3.Br | -76.64881 | 4.010019 | Non-indirect | 0.464794
Cs.Cd.1.Hg.3.Pb.10.Sn.2.Br | -73.03385 | 4.013372 | Non-indirect | 0.5870084
Cs.Cd.1.Hg.3.Pb.11.Sn.1.Br | -68.48579 | 4.016804 | Non-indirect | 0.6801476
Cs.Cd.1.Hg.4.Pb.1.Sn.10.Br | -83.59366 | 3.977658 | Non-indirect | 0.07924044
Cs.Cd.1.Hg.4.Pb.2.Sn.9.Br | -85.01202 | 3.980144 | Non-indirect | 0.1219386
Cs.Cd.1.Hg.4.Pb.3.Sn.8.Br | -85.47864 | 3.982705 | Non-indirect | 0.1075987
Cs.Cd.1.Hg.4.Pb.4.Sn.7.Br | -85.33371 | 3.985341 | Non-indirect | 0.118823
Cs.Cd.1.Hg.4.Pb.5.Sn.6.Br | -84.37792 | 3.988053 | Non-indirect | 0.217572
Cs.Cd.1.Hg.4.Pb.6.Sn.5.Br | -82.75158 | 3.990841 | Non-indirect | 0.2892975
Cs.Cd.1.Hg.4.Pb.7.Sn.4.Br | -80.61496 | 3.993706 | Non-indirect | 0.3500461
Cs.Cd.1.Hg.4.Pb.8.Sn.3.Br | -77.84423 | 3.996648 | Indirect | 0.432791
Cs.Cd.1.Hg.4.Pb.9.Sn.2.Br | -74.3866 | 3.999667 | Indirect | 0.5036926
Cs.Cd.1.Hg.4.Pb.10.Sn.1.Br | -69.51593 | 4.002764 | Indirect | 0.6210164
Cs.Cd.1.Hg.5.Pb.1.Sn.9.Br | -83.87356 | 3.970095 | Non-indirect | 0.05330998
Cs.Cd.1.Hg.5.Pb.2.Sn.8.Br | -85.12003 | 3.972339 | Non-indirect | 0.06368297
Cs.Cd.1.Hg.5.Pb.3.Sn.7.Br | -85.38469 | 3.974657 | Non-indirect | 0.07312858
Cs.Cd.1.Hg.5.Pb.4.Sn.6.Br | -84.8718 | 3.977049 | Non-indirect | 0.09670454
Cs.Cd.1.Hg.5.Pb.5.Sn.5.Br | -83.46238 | 3.979516 | Non-indirect | 0.1470513
Cs.Cd.1.Hg.5.Pb.6.Sn.4.Br | -81.42628 | 3.982057 | Non-indirect | 0.1945639
Cs.Cd.1.Hg.5.Pb.7.Sn.3.Br | -78.72481 | 3.984675 | Non-indirect | 0.2782056
Cs.Cd.1.Hg.5.Pb.8.Sn.2.Br | -75.25373 | 3.987368 | Indirect | 0.3737958
Cs.Cd.1.Hg.5.Pb.9.Sn.1.Br | -70.54966 | 3.990137 | Indirect | 0.5485023
Cs.Cd.1.Hg.6.Pb.1.Sn.8.Br | -83.62433 | 3.963311 | Non-indirect | 0.03246373
Cs.Cd.1.Hg.6.Pb.2.Sn.7.Br | -84.63171 | 3.965316 | Non-indirect | 0.03643602
Cs.Cd.1.Hg.6.Pb.3.Sn.6.Br | -84.61516 | 3.967394 | Non-indirect | 0.04121888
Cs.Cd.1.Hg.6.Pb.4.Sn.5.Br | -83.44217 | 3.969546 | Non-indirect | 0.09816116
Cs.Cd.1.Hg.6.Pb.5.Sn.4.Br | -81.60507 | 3.971771 | Non-indirect | 0.2039268
Cs.Cd.1.Hg.6.Pb.6.Sn.3.Br | -79.0763 | 3.97407 | Indirect | 0.2769787
Cs.Cd.1.Hg.6.Pb.7.Sn.2.Br | -75.71492 | 3.976444 | Indirect | 0.3667561
Cs.Cd.1.Hg.6.Pb.8.Sn.1.Br | -70.83707 | 3.978892 | Indirect | 0.4677566
Cs.Cd.1.Hg.7.Pb.1.Sn.7.Br | -83.13058 | 3.957296 | Non-indirect | -0.0146091
Cs.Cd.1.Hg.7.Pb.2.Sn.6.Br | -83.76169 | 3.959065 | Non-indirect | -0.02170849
Cs.Cd.1.Hg.7.Pb.3.Sn.5.Br | -83.12656 | 3.960907 | Non-indirect | 0.09576195
Cs.Cd.1.Hg.7.Pb.4.Sn.4.Br | -81.57077 | 3.962821 | Indirect | 0.1339875
Cs.Cd.1.Hg.7.Pb.5.Sn.3.Br | -79.2154 | 3.964808 | Indirect | 0.1839045
Cs.Cd.1.Hg.7.Pb.6.Sn.2.Br | -75.59971 | 3.966868 | Indirect | 0.2980396
Cs.Cd.1.Hg.7.Pb.7.Sn.1.Br | -70.89261 | 3.969001 | Indirect | 0.4406448
Cs.Cd.1.Hg.8.Pb.1.Sn.6.Br | -81.77783 | 3.95204 | Non-indirect | -0.02810043
Cs.Cd.1.Hg.8.Pb.2.Sn.5.Br | -82.02325 | 3.953577 | Indirect | 0.04782706
Cs.Cd.1.Hg.8.Pb.3.Sn.4.Br | -80.8969 | 3.955185 | Indirect | 0.09053689
Cs.Cd.1.Hg.8.Pb.4.Sn.3.Br | -78.55165 | 3.956864 | Indirect | 0.1026465
Cs.Cd.1.Hg.8.Pb.5.Sn.2.Br | -75.10311 | 3.958616 | Indirect | 0.2166219
Cs.Cd.1.Hg.8.Pb.6.Sn.1.Br | -70.51627 | 3.96044 | Indirect | 0.3762407
Cs.Cd.1.Hg.9.Pb.1.Sn.5.Br | -80.50523 | 3.947534 | Non-indirect | -0.03918725
Cs.Cd.1.Hg.9.Pb.2.Sn.4.Br | -80.05788 | 3.948841 | Non-indirect | -0.003750861
Cs.Cd.1.Hg.9.Pb.3.Sn.3.Br | -78.27963 | 3.950218 | Indirect | 0.08159769
Cs.Cd.1.Hg.9.Pb.4.Sn.2.Br | -74.87095 | 3.951667 | Indirect | 0.205584
Cs.Cd.1.Hg.9.Pb.5.Sn.1.Br | -70.23027 | 3.953186 | Indirect | 0.3736358
Cs.Cd.1.Hg.10.Pb.1.Sn.4.Br | -78.15571 | 3.943772 | Non-indirect | 0.02689546
Cs.Cd.1.Hg.10.Pb.2.Sn.3.Br | -76.5896 | 3.944851 | Indirect | 0.1010466
Cs.Cd.1.Hg.10.Pb.3.Sn.2.Br | -73.65656 | 3.946 | Indirect | 0.2095388
Cs.Cd.1.Hg.10.Pb.4.Sn.1.Br | -69.31601 | 3.947219 | Indirect | 0.3795294
Cs.Cd.1.Hg.11.Pb.1.Sn.3.Br | -74.65689 | 3.940745 | Non-indirect | 0.05008
Cs.Cd.1.Hg.11.Pb.2.Sn.2.Br | -72.1267 | 3.941598 | Indirect | 0.1762373
Cs.Cd.1.Hg.11.Pb.3.Sn.1.Br | -68.07591 | 3.942521 | Indirect | 0.3556062
Cs.Cd.1.Hg.12.Pb.1.Sn.2.Br | -69.04561 | 3.938447 | Indirect | 0.1641988
Cs.Cd.1.Hg.12.Pb.2.Sn.1.Br | -65.60301 | 3.939077 | Indirect | 0.3249254
Cs.Cd.1.Hg.13.Pb.1.Sn.1.Br | -62.01952 | 3.936873 | Indirect | 0.3139248
Cs.Cd.2.Hg.1.Pb.1.Sn.12.Br | -79.97695 | 3.990137 | Non-indirect | 0.2669429
Cs.Cd.2.Hg.1.Pb.2.Sn.11.Br | -81.82855 | 3.992983 | Non-indirect | 0.2866524
Cs.Cd.2.Hg.1.Pb.3.Sn.10.Br | -82.78953 | 3.995906 | Non-indirect | 0.327619
Cs.Cd.2.Hg.1.Pb.4.Sn.9.Br | -83.10007 | 3.998905 | Non-indirect | 0.3564714
Cs.Cd.2.Hg.1.Pb.5.Sn.8.Br | -82.86714 | 4.001983 | Non-indirect | 0.3981224
Cs.Cd.2.Hg.1.Pb.6.Sn.7.Br | -82.19085 | 4.005138 | Non-indirect | 0.4232313
Cs.Cd.2.Hg.1.Pb.7.Sn.6.Br | -80.75379 | 4.008373 | Non-indirect | 0.4773995
Cs.Cd.2.Hg.1.Pb.8.Sn.5.Br | -78.90188 | 4.011686 | Non-indirect | 0.5404046
Cs.Cd.2.Hg.1.Pb.9.Sn.4.Br | -76.56733 | 4.015078 | Non-indirect | 0.6138271
Cs.Cd.2.Hg.1.Pb.10.Sn.3.Br | -73.70265 | 4.01855 | Non-indirect | 0.6932067
Cs.Cd.2.Hg.1.Pb.11.Sn.2.Br | -70.13745 | 4.022102 | Non-indirect | 0.7823306
Cs.Cd.2.Hg.1.Pb.12.Sn.1.Br | -65.66753 | 4.025735 | Non-indirect | 0.87181
Cs.Cd.2.Hg.2.Pb.1.Sn.11.Br | -81.98746 | 3.981415 | Non-indirect | 0.2001114
Cs.Cd.2.Hg.2.Pb.2.Sn.10.Br | -83.6735 | 3.984013 | Non-indirect | 0.2436066
Cs.Cd.2.Hg.2.Pb.3.Sn.9.Br | -84.42941 | 3.986688 | Non-indirect | 0.2553679
Cs.Cd.2.Hg.2.Pb.4.Sn.8.Br | -84.49393 | 3.989438 | Non-indirect | 0.2760583
Cs.Cd.2.Hg.2.Pb.5.Sn.7.Br | -83.96068 | 3.992264 | Non-indirect | 0.2983616
Cs.Cd.2.Hg.2.Pb.6.Sn.6.Br | -82.77275 | 3.995168 | Non-indirect | 0.3705091
Cs.Cd.2.Hg.2.Pb.7.Sn.5.Br | -81.06397 | 3.998148 | Non-indirect | 0.4344417
Cs.Cd.2.Hg.2.Pb.8.Sn.4.Br | -78.79783 | 4.001206 | Non-indirect | 0.491958
Cs.Cd.2.Hg.2.Pb.9.Sn.3.Br | -75.93353 | 4.004342 | Non-indirect | 0.620352
Cs.Cd.2.Hg.2.Pb.10.Sn.2.Br | -72.36709 | 4.007557 | Non-indirect | 0.6973134
Cs.Cd.2.Hg.2.Pb.11.Sn.1.Br | -67.86128 | 4.01085 | Non-indirect | 0.7587017
Cs.Cd.2.Hg.3.Pb.1.Sn.10.Br | -82.86172 | 3.973488 | Non-indirect | 0.1422713
Cs.Cd.2.Hg.3.Pb.2.Sn.9.Br | -84.38875 | 3.975843 | Non-indirect | 0.2116579
Cs.Cd.2.Hg.3.Pb.3.Sn.8.Br | -84.96677 | 3.978273 | Non-indirect | 0.196768
Cs.Cd.2.Hg.3.Pb.4.Sn.7.Br | -84.83426 | 3.980777 | Non-indirect | 0.2124211
Cs.Cd.2.Hg.3.Pb.5.Sn.6.Br | -83.95977 | 3.983357 | Non-indirect | 0.2723265
Cs.Cd.2.Hg.3.Pb.6.Sn.5.Br | -82.39951 | 3.986012 | Indirect | 0.3796089
Cs.Cd.2.Hg.3.Pb.7.Sn.4.Br | -80.32903 | 3.988743 | Indirect | 0.4623874
Cs.Cd.2.Hg.3.Pb.8.Sn.3.Br | -77.62109 | 3.99155 | Indirect | 0.5321351
Cs.Cd.2.Hg.3.Pb.9.Sn.2.Br | -74.21217 | 3.994435 | Indirect | 0.6190584
Cs.Cd.2.Hg.3.Pb.10.Sn.1.Br | -69.78952 | 3.997396 | Indirect | 0.7247518
Cs.Cd.2.Hg.4.Pb.1.Sn.9.Br | -83.70839 | 3.966346 | Non-indirect | 0.106407
Cs.Cd.2.Hg.4.Pb.2.Sn.8.Br | -84.96657 | 3.968461 | Non-indirect | 0.1311584
Cs.Cd.2.Hg.4.Pb.3.Sn.7.Br | -85.28208 | 3.970649 | Non-indirect | 0.1480872
Cs.Cd.2.Hg.4.Pb.4.Sn.6.Br | -84.82942 | 3.972911 | Non-indirect | 0.1309411
Cs.Cd.2.Hg.4.Pb.5.Sn.5.Br | -83.43246 | 3.975248 | Non-indirect | 0.1887937
Cs.Cd.2.Hg.4.Pb.6.Sn.4.Br | -81.50356 | 3.977658 | Non-indirect | 0.2920949
Cs.Cd.2.Hg.4.Pb.7.Sn.3.Br | -78.90166 | 3.980144 | Non-indirect | 0.4075783
Cs.Cd.2.Hg.4.Pb.8.Sn.2.Br | -75.57767 | 3.982705 | Indirect | 0.4979145
Cs.Cd.2.Hg.4.Pb.9.Sn.1.Br | -70.88128 | 3.985341 | Indirect | 0.6076648
Cs.Cd.2.Hg.5.Pb.1.Sn.8.Br | -83.78603 | 3.959977 | Non-indirect | 0.05436325
Cs.Cd.2.Hg.5.Pb.2.Sn.7.Br | -84.83565 | 3.961855 | Non-indirect | 0.07092363
Cs.Cd.2.Hg.5.Pb.3.Sn.6.Br | -84.85135 | 3.963805 | Non-indirect | 0.08959049
Cs.Cd.2.Hg.5.Pb.4.Sn.5.Br | -83.75864 | 3.965829 | Non-indirect | 0.1510099
Cs.Cd.2.Hg.5.Pb.5.Sn.4.Br | -81.97306 | 3.967925 | Indirect | 0.2038216
Cs.Cd.2.Hg.5.Pb.6.Sn.3.Br | -79.53072 | 3.970095 | Indirect | 0.3234518
Cs.Cd.2.Hg.5.Pb.7.Sn.2.Br | -76.26001 | 3.972339 | Indirect | 0.3745407
Cs.Cd.2.Hg.5.Pb.8.Sn.1.Br | -71.70503 | 3.974657 | Indirect | 0.5658639
Cs.Cd.2.Hg.6.Pb.1.Sn.7.Br | -83.47319 | 3.954372 | Non-indirect | 0.0226348
Cs.Cd.2.Hg.6.Pb.2.Sn.6.Br | -84.20929 | 3.956016 | Non-indirect | 0.03353906
Cs.Cd.2.Hg.6.Pb.3.Sn.5.Br | -83.63134 | 3.957731 | Non-indirect | 0.1224922
Cs.Cd.2.Hg.6.Pb.4.Sn.4.Br | -82.11523 | 3.959519 | Indirect | 0.1749913
Cs.Cd.2.Hg.6.Pb.5.Sn.3.Br | -79.82804 | 3.961379 | Indirect | 0.2859812
Cs.Cd.2.Hg.6.Pb.6.Sn.2.Br | -76.74188 | 3.963311 | Indirect | 0.3899754
Cs.Cd.2.Hg.6.Pb.7.Sn.1.Br | -72.04887 | 3.965316 | Indirect | 0.5433899
Cs.Cd.2.Hg.7.Pb.1.Sn.6.Br | -82.36758 | 3.949521 | Non-indirect | -0.008961201
Cs.Cd.2.Hg.7.Pb.2.Sn.5.Br | -82.74199 | 3.950934 | Indirect | 0.1030486
Cs.Cd.2.Hg.7.Pb.3.Sn.4.Br | -81.80696 | 3.952417 | Indirect | 0.1728915
Cs.Cd.2.Hg.7.Pb.4.Sn.3.Br | -79.88778 | 3.953972 | Indirect | 0.2304018
Cs.Cd.2.Hg.7.Pb.5.Sn.2.Br | -76.52234 | 3.955598 | Indirect | 0.3388123
Cs.Cd.2.Hg.7.Pb.6.Sn.1.Br | -72.01851 | 3.957296 | Indirect | 0.4934072
Cs.Cd.2.Hg.8.Pb.1.Sn.5.Br | -81.33701 | 3.945417 | Non-indirect | -0.02280378
Cs.Cd.2.Hg.8.Pb.2.Sn.4.Br | -81.01638 | 3.9466 | Non-indirect | 0.014759
Cs.Cd.2.Hg.8.Pb.3.Sn.3.Br | -79.32054 | 3.947854 | Indirect | 0.1190221
Cs.Cd.2.Hg.8.Pb.4.Sn.2.Br | -76.28707 | 3.949179 | Indirect | 0.2313529
Cs.Cd.2.Hg.8.Pb.5.Sn.1.Br | -71.6718 | 3.950574 | Indirect | 0.4229556
Cs.Cd.2.Hg.9.Pb.1.Sn.4.Br | -79.21031 | 3.942051 | Non-indirect | 0.03086394
Cs.Cd.2.Hg.9.Pb.2.Sn.3.Br | -78.28465 | 3.943008 | Indirect | 0.1177169
Cs.Cd.2.Hg.9.Pb.3.Sn.2.Br | -75.37278 | 3.944035 | Indirect | 0.2490404
Cs.Cd.2.Hg.9.Pb.4.Sn.1.Br | -71.08901 | 3.945132 | Indirect | 0.4252177
Cs.Cd.2.Hg.10.Pb.1.Sn.3.Br | -76.14119 | 3.939418 | Indirect | 0.06832176
Cs.Cd.2.Hg.10.Pb.2.Sn.2.Br | -73.9046 | 3.94015 | Indirect | 0.1849779
Cs.Cd.2.Hg.10.Pb.3.Sn.1.Br | -70.04149 | 3.940952 | Indirect | 0.3735251
Cs.Cd.2.Hg.11.Pb.1.Sn.2.Br | -70.6929 | 3.93751 | Indirect | 0.2113225
Cs.Cd.2.Hg.11.Pb.2.Sn.1.Br | -67.47895 | 3.93802 | Indirect | 0.3493846
Cs.Cd.2.Hg.12.Pb.1.Sn.1.Br | -63.91496 | 3.936324 | Indirect | 0.3609574
Cs.Cd.3.Hg.1.Pb.1.Sn.11.Br | -79.14764 | 3.977049 | Non-indirect | 0.2949276
Cs.Cd.3.Hg.1.Pb.2.Sn.10.Br | -80.84713 | 3.979516 | Non-indirect | 0.3283691
Cs.Cd.3.Hg.1.Pb.3.Sn.9.Br | -81.63659 | 3.982057 | Non-indirect | 0.3785401
Cs.Cd.3.Hg.1.Pb.4.Sn.8.Br | -81.73065 | 3.984675 | Non-indirect | 0.4215785
Cs.Cd.3.Hg.1.Pb.5.Sn.7.Br | -81.31694 | 3.987368 | Non-indirect | 0.3789333
Cs.Cd.3.Hg.1.Pb.6.Sn.6.Br | -80.34431 | 3.990137 | Non-indirect | 0.4823402
Cs.Cd.3.Hg.1.Pb.7.Sn.5.Br | -78.63459 | 3.992983 | Non-indirect | 0.5460438
Cs.Cd.3.Hg.1.Pb.8.Sn.4.Br | -76.43066 | 3.995906 | Non-indirect | 0.60943
Cs.Cd.3.Hg.1.Pb.9.Sn.3.Br | -73.69387 | 3.998905 | Indirect | 0.7918473
Cs.Cd.3.Hg.1.Pb.10.Sn.2.Br | -70.29871 | 4.001983 | Indirect | 0.8709754
Cs.Cd.3.Hg.1.Pb.11.Sn.1.Br | -65.90471 | 4.005138 | Indirect | 0.9736576
Cs.Cd.3.Hg.2.Pb.1.Sn.10.Br | -80.93789 | 3.969546 | Non-indirect | 0.2103722
Cs.Cd.3.Hg.2.Pb.2.Sn.9.Br | -82.51751 | 3.971771 | Non-indirect | 0.261993
Cs.Cd.3.Hg.2.Pb.3.Sn.8.Br | -83.12461 | 3.97407 | Non-indirect | 0.3465242
Cs.Cd.3.Hg.2.Pb.4.Sn.7.Br | -83.0043 | 3.976444 | Non-indirect | 0.3014676
Cs.Cd.3.Hg.2.Pb.5.Sn.6.Br | -82.20233 | 3.978892 | Indirect | 0.4235212
Cs.Cd.3.Hg.2.Pb.6.Sn.5.Br | -80.75917 | 3.981415 | Indirect | 0.4454794
Cs.Cd.3.Hg.2.Pb.7.Sn.4.Br | -78.71234 | 3.984013 | Indirect | 0.5723774
Cs.Cd.3.Hg.2.Pb.8.Sn.3.Br | -76.0953 | 3.986688 | Indirect | 0.6570796
Cs.Cd.3.Hg.2.Pb.9.Sn.2.Br | -72.74471 | 3.989438 | Indirect | 0.7584119
Cs.Cd.3.Hg.2.Pb.10.Sn.1.Br | -68.36278 | 3.992264 | Indirect | 0.8823614
Cs.Cd.3.Hg.3.Pb.1.Sn.9.Br | -82.28765 | 3.962821 | Non-indirect | 0.182798
Cs.Cd.3.Hg.3.Pb.2.Sn.8.Br | -83.61565 | 3.964808 | Non-indirect | 0.209789
Cs.Cd.3.Hg.3.Pb.3.Sn.7.Br | -83.9506 | 3.966868 | Non-indirect | 0.2366434
Cs.Cd.3.Hg.3.Pb.4.Sn.6.Br | -83.53887 | 3.969001 | Non-indirect | 0.210858
Cs.Cd.3.Hg.3.Pb.5.Sn.5.Br | -82.27172 | 3.971208 | Non-indirect | 0.2800146
Cs.Cd.3.Hg.3.Pb.6.Sn.4.Br | -80.38241 | 3.973488 | Non-indirect | 0.4174159
Cs.Cd.3.Hg.3.Pb.7.Sn.3.Br | -77.85102 | 3.975843 | Indirect | 0.4809547
Cs.Cd.3.Hg.3.Pb.8.Sn.2.Br | -74.55973 | 3.978273 | Indirect | 0.5806404
Cs.Cd.3.Hg.3.Pb.9.Sn.1.Br | -70.22703 | 3.980777 | Indirect | 0.6957803
Cs.Cd.3.Hg.4.Pb.1.Sn.8.Br | -82.78454 | 3.956864 | Non-indirect | 0.1123072
Cs.Cd.3.Hg.4.Pb.2.Sn.7.Br | -83.856 | 3.958616 | Non-indirect | 0.1072677
Cs.Cd.3.Hg.4.Pb.3.Sn.6.Br | -83.93983 | 3.96044 | Non-indirect | 0.1315925
Cs.Cd.3.Hg.4.Pb.4.Sn.5.Br | -82.99159 | 3.962336 | Indirect | 0.2753245
Cs.Cd.3.Hg.4.Pb.5.Sn.4.Br | -81.29423 | 3.964304 | Indirect | 0.3350736
Cs.Cd.3.Hg.4.Pb.6.Sn.3.Br | -78.88705 | 3.966346 | Indirect | 0.4183426
Cs.Cd.3.Hg.4.Pb.7.Sn.2.Br | -75.72707 | 3.968461 | Indirect | 0.5073015
Cs.Cd.3.Hg.4.Pb.8.Sn.1.Br | -71.26051 | 3.970649 | Indirect | 0.6394182
Cs.Cd.3.Hg.5.Pb.1.Sn.7.Br | -82.76937 | 3.951667 | Non-indirect | 0.08865619
Cs.Cd.3.Hg.5.Pb.2.Sn.6.Br | -83.60558 | 3.953186 | Non-indirect | 0.1011518
Cs.Cd.3.Hg.5.Pb.3.Sn.5.Br | -83.13153 | 3.954776 | Indirect | 0.1550708
Cs.Cd.3.Hg.5.Pb.4.Sn.4.Br | -81.65648 | 3.956438 | Indirect | 0.2101715
Cs.Cd.3.Hg.5.Pb.5.Sn.3.Br | -79.41914 | 3.958171 | Indirect | 0.3378491
Cs.Cd.3.Hg.5.Pb.6.Sn.2.Br | -76.38668 | 3.959977 | Indirect | 0.3891322
Cs.Cd.3.Hg.5.Pb.7.Sn.1.Br | -71.99601 | 3.961855 | Indirect | 0.662168
Cs.Cd.3.Hg.6.Pb.1.Sn.6.Br | -81.92737 | 3.947219 | Non-indirect | 0.04411894
Cs.Cd.3.Hg.6.Pb.2.Sn.5.Br | -82.37324 | 3.948508 | Indirect | 0.1658288
Cs.Cd.3.Hg.6.Pb.3.Sn.4.Br | -81.54076 | 3.949868 | Indirect | 0.2204551
Cs.Cd.3.Hg.6.Pb.4.Sn.3.Br | -79.67502 | 3.951298 | Indirect | 0.320008
Cs.Cd.3.Hg.6.Pb.5.Sn.2.Br | -76.86149 | 3.952799 | Indirect | 0.4355721
Cs.Cd.3.Hg.6.Pb.6.Sn.1.Br | -72.37508 | 3.954372 | Indirect | 0.6019734
Cs.Cd.3.Hg.7.Pb.1.Sn.5.Br | -81.16521 | 3.943513 | Non-indirect | -0.009002507
Cs.Cd.3.Hg.7.Pb.2.Sn.4.Br | -80.92844 | 3.944575 | Non-indirect | 0.09474653
Cs.Cd.3.Hg.7.Pb.3.Sn.3.Br | -79.46033 | 3.945706 | Indirect | 0.1409647
Cs.Cd.3.Hg.7.Pb.4.Sn.2.Br | -76.46069 | 3.946907 | Indirect | 0.2870143
Cs.Cd.3.Hg.7.Pb.5.Sn.1.Br | -72.15956 | 3.948179 | Indirect | 0.5480889
Cs.Cd.3.Hg.8.Pb.1.Sn.4.Br | -79.29622 | 3.940543 | Non-indirect | 0.02240747
Cs.Cd.3.Hg.8.Pb.2.Sn.3.Br | -78.45501 | 3.941379 | Indirect | 0.1592985
Cs.Cd.3.Hg.8.Pb.3.Sn.2.Br | -75.9946 | 3.942284 | Indirect | 0.2747693
Cs.Cd.3.Hg.8.Pb.4.Sn.1.Br | -71.73292 | 3.943259 | Indirect | 0.4748039
Cs.Cd.3.Hg.9.Pb.1.Sn.3.Br | -76.7367 | 3.938301 | Indirect | 0.0716272
Cs.Cd.3.Hg.9.Pb.2.Sn.2.Br | -74.62347 | 3.938913 | Indirect | 0.2230187
Cs.Cd.3.Hg.9.Pb.3.Sn.1.Br | -70.84381 | 3.939594 | Indirect | 0.4065809
Cs.Cd.3.Hg.10.Pb.1.Sn.2.Br | -71.53547 | 3.936782 | Indirect | 0.2191837
Cs.Cd.3.Hg.10.Pb.2.Sn.1.Br | -68.42041 | 3.937173 | Indirect | 0.3904364
Cs.Cd.3.Hg.11.Pb.1.Sn.1.Br | -64.91635 | 3.935981 | Indirect | 0.3684864
Cs.Cd.4.Hg.1.Pb.1.Sn.10.Br | -77.67705 | 3.965829 | Indirect | 0.3580959
Cs.Cd.4.Hg.1.Pb.2.Sn.9.Br | -79.28144 | 3.967925 | Indirect | 0.3946583
Cs.Cd.4.Hg.1.Pb.3.Sn.8.Br | -79.9542 | 3.970095 | Indirect | 0.4126587
Cs.Cd.4.Hg.1.Pb.4.Sn.7.Br | -79.87696 | 3.972339 | Indirect | 0.4499143
Cs.Cd.4.Hg.1.Pb.5.Sn.6.Br | -79.22983 | 3.974657 | Indirect | 0.499826
Cs.Cd.4.Hg.1.Pb.6.Sn.5.Br | -77.81698 | 3.977049 | Indirect | 0.5639832
Cs.Cd.4.Hg.1.Pb.7.Sn.4.Br | -75.83106 | 3.979516 | Indirect | 0.6570215
Cs.Cd.4.Hg.1.Pb.8.Sn.3.Br | -73.23694 | 3.982057 | Indirect | 0.7333997
Cs.Cd.4.Hg.1.Pb.9.Sn.2.Br | -69.95765 | 3.984675 | Indirect | 0.8297228
Cs.Cd.4.Hg.1.Pb.10.Sn.1.Br | -65.71574 | 3.987368 | Indirect | 0.9326377
Cs.Cd.4.Hg.2.Pb.1.Sn.9.Br | -79.8315 | 3.959519 | Non-indirect | 0.2725124
Cs.Cd.4.Hg.2.Pb.2.Sn.8.Br | -81.27276 | 3.961379 | Non-indirect | 0.3098512
Cs.Cd.4.Hg.2.Pb.3.Sn.7.Br | -81.62029 | 3.963311 | Non-indirect | 0.3394911
Cs.Cd.4.Hg.2.Pb.4.Sn.6.Br | -81.24968 | 3.965316 | Non-indirect | 0.3267272
Cs.Cd.4.Hg.2.Pb.5.Sn.5.Br | -80.07538 | 3.967394 | Non-indirect | 0.411843
Cs.Cd.4.Hg.2.Pb.6.Sn.4.Br | -78.29089 | 3.969546 | Non-indirect | 0.5005828
Cs.Cd.4.Hg.2.Pb.7.Sn.3.Br | -75.73072 | 3.971771 | Indirect | 0.6398976
Cs.Cd.4.Hg.2.Pb.8.Sn.2.Br | -72.46324 | 3.97407 | Indirect | 0.7518544
Cs.Cd.4.Hg.2.Pb.9.Sn.1.Br | -68.16085 | 3.976444 | Indirect | 0.8767844
Cs.Cd.4.Hg.3.Pb.1.Sn.8.Br | -80.82623 | 3.953972 | Non-indirect | 0.2018394
Cs.Cd.4.Hg.3.Pb.2.Sn.7.Br | -81.98591 | 3.955598 | Non-indirect | 0.209536
Cs.Cd.4.Hg.3.Pb.3.Sn.6.Br | -82.15939 | 3.957296 | Non-indirect | 0.2300212
Cs.Cd.4.Hg.3.Pb.4.Sn.5.Br | -81.19752 | 3.959065 | Non-indirect | 0.3099275
Cs.Cd.4.Hg.3.Pb.5.Sn.4.Br | -79.55506 | 3.960907 | Indirect | 0.4341567
Cs.Cd.4.Hg.3.Pb.6.Sn.3.Br | -77.30427 | 3.962821 | Indirect | 0.5562047
Cs.Cd.4.Hg.3.Pb.7.Sn.2.Br | -74.21432 | 3.964808 | Indirect | 0.65257
Cs.Cd.4.Hg.3.Pb.8.Sn.1.Br | -70.01879 | 3.966868 | Indirect | 0.7716373
Cs.Cd.4.Hg.4.Pb.1.Sn.7.Br | -81.29663 | 3.949179 | Non-indirect | 0.1344836
Cs.Cd.4.Hg.4.Pb.2.Sn.6.Br | -82.14601 | 3.950574 | Non-indirect | 0.1469371
Cs.Cd.4.Hg.4.Pb.3.Sn.5.Br | -81.6772 | 3.95204 | Indirect | 0.2940092
Cs.Cd.4.Hg.4.Pb.4.Sn.4.Br | -80.51705 | 3.953577 | Indirect | 0.3536219
Cs.Cd.4.Hg.4.Pb.5.Sn.3.Br | -78.39796 | 3.955185 | Indirect | 0.4181677
Cs.Cd.4.Hg.4.Pb.6.Sn.2.Br | -75.37213 | 3.956864 | Indirect | 0.4991831
Cs.Cd.4.Hg.4.Pb.7.Sn.1.Br | -71.00814 | 3.958616 | Indirect | 0.6607689
Cs.Cd.4.Hg.5.Pb.1.Sn.6.Br | -80.85126 | 3.945132 | Non-indirect | 0.09532535
Cs.Cd.4.Hg.5.Pb.2.Sn.5.Br | -81.25859 | 3.946298 | Non-indirect | 0.1364003
Cs.Cd.4.Hg.5.Pb.3.Sn.4.Br | -80.45243 | 3.947534 | Indirect | 0.2606856
Cs.Cd.4.Hg.5.Pb.4.Sn.3.Br | -78.58708 | 3.948841 | Indirect | 0.3120689
Cs.Cd.4.Hg.5.Pb.5.Sn.2.Br | -75.88904 | 3.950218 | Indirect | 0.4783731
Cs.Cd.4.Hg.5.Pb.6.Sn.1.Br | -71.82112 | 3.951667 | Indirect | 0.7190878
Cs.Cd.4.Hg.6.Pb.1.Sn.5.Br | -80.26185 | 3.941823 | Non-indirect | 0.06106478
Cs.Cd.4.Hg.6.Pb.2.Sn.4.Br | -80.12297 | 3.942763 | Non-indirect | 0.09681851
Cs.Cd.4.Hg.6.Pb.3.Sn.3.Br | -78.67382 | 3.943772 | Indirect | 0.2017514
Cs.Cd.4.Hg.6.Pb.4.Sn.2.Br | -76.22426 | 3.944851 | Indirect | 0.463177
Cs.Cd.4.Hg.6.Pb.5.Sn.1.Br | -72.01501 | 3.946 | Indirect | 0.6407568
Cs.Cd.4.Hg.7.Pb.1.Sn.4.Br | -78.66211 | 3.939245 | Indirect | 0.08886367
Cs.Cd.4.Hg.7.Pb.2.Sn.3.Br | -78.0244 | 3.939961 | Indirect | 0.1890229
Cs.Cd.4.Hg.7.Pb.3.Sn.2.Br | -75.56804 | 3.940745 | Indirect | 0.2924346
Cs.Cd.4.Hg.7.Pb.4.Sn.1.Br | -71.74321 | 3.941598 | Indirect | 0.5813931
Cs.Cd.4.Hg.8.Pb.1.Sn.3.Br | -76.47156 | 3.937393 | Indirect | 0.09250218
Cs.Cd.4.Hg.8.Pb.2.Sn.2.Br | -74.52033 | 3.937886 | Indirect | 0.2897841
Cs.Cd.4.Hg.8.Pb.3.Sn.1.Br | -70.8819 | 3.938447 | Indirect | 0.4228781
Cs.Cd.4.Hg.9.Pb.1.Sn.2.Br | -71.48823 | 3.936262 | Indirect | 0.2576206
Cs.Cd.4.Hg.9.Pb.2.Sn.1.Br | -68.62753 | 3.936534 | Indirect | 0.4635945
Cs.Cd.4.Hg.10.Pb.1.Sn.1.Br | -65.12552 | 3.935846 | Indirect | 0.4204615
Cs.Cd.5.Hg.1.Pb.1.Sn.9.Br | -76.1287 | 3.956438 | Non-indirect | 0.3700052
Cs.Cd.5.Hg.1.Pb.2.Sn.8.Br | -77.57054 | 3.958171 | Indirect | 0.4070598
Cs.Cd.5.Hg.1.Pb.3.Sn.7.Br | -78.05533 | 3.959977 | Indirect | 0.4408709
Cs.Cd.5.Hg.1.Pb.4.Sn.6.Br | -77.76798 | 3.961855 | Indirect | 0.4730805
Cs.Cd.5.Hg.1.Pb.5.Sn.5.Br | -76.60318 | 3.963805 | Indirect | 0.5658914
Cs.Cd.5.Hg.1.Pb.6.Sn.4.Br | -74.8267 | 3.965829 | Indirect | 0.6585726
Cs.Cd.5.Hg.1.Pb.7.Sn.3.Br | -72.42634 | 3.967925 | Indirect | 0.7475098
Cs.Cd.5.Hg.1.Pb.8.Sn.2.Br | -69.25543 | 3.970095 | Indirect | 0.8588918
Cs.Cd.5.Hg.1.Pb.9.Sn.1.Br | -65.06955 | 3.972339 | Indirect | 0.956925
Cs.Cd.5.Hg.2.Pb.1.Sn.8.Br | -77.96476 | 3.951298 | Non-indirect | 0.2666507
Cs.Cd.5.Hg.2.Pb.2.Sn.7.Br | -79.2009 | 3.952799 | Non-indirect | 0.3079558
Cs.Cd.5.Hg.2.Pb.3.Sn.6.Br | -79.3863 | 3.954372 | Indirect | 0.3478395
Cs.Cd.5.Hg.2.Pb.4.Sn.5.Br | -78.531 | 3.956016 | Indirect | 0.4323196
Cs.Cd.5.Hg.2.Pb.5.Sn.4.Br | -76.96807 | 3.957731 | Indirect | 0.5348307
Cs.Cd.5.Hg.2.Pb.6.Sn.3.Br | -74.70724 | 3.959519 | Indirect | 0.6604708
Cs.Cd.5.Hg.2.Pb.7.Sn.2.Br | -71.65867 | 3.961379 | Indirect | 0.7710152
Cs.Cd.5.Hg.2.Pb.8.Sn.1.Br | -67.52204 | 3.963311 | Indirect | 0.8942165
Cs.Cd.5.Hg.3.Pb.1.Sn.7.Br | -78.93517 | 3.946907 | Non-indirect | 0.2113085
Cs.Cd.5.Hg.3.Pb.2.Sn.6.Br | -79.88137 | 3.948179 | Indirect | 0.2373833
Cs.Cd.5.Hg.3.Pb.3.Sn.5.Br | -79.44238 | 3.949521 | Indirect | 0.3920574
Cs.Cd.5.Hg.3.Pb.4.Sn.4.Br | -78.23118 | 3.950934 | Indirect | 0.4779059
Cs.Cd.5.Hg.3.Pb.5.Sn.3.Br | -76.24138 | 3.952417 | Indirect | 0.5869232
Cs.Cd.5.Hg.3.Pb.6.Sn.2.Br | -73.40558 | 3.953972 | Indirect | 0.6958045
Cs.Cd.5.Hg.3.Pb.7.Sn.1.Br | -69.46623 | 3.955598 | Indirect | 0.8951952
Cs.Cd.5.Hg.4.Pb.1.Sn.6.Br | -78.97098 | 3.943259 | Indirect | 0.2212279
Cs.Cd.5.Hg.4.Pb.2.Sn.5.Br | -79.4648 | 3.944303 | Indirect | 0.2717816
Cs.Cd.5.Hg.4.Pb.3.Sn.4.Br | -78.77762 | 3.945417 | Indirect | 0.3768998
Cs.Cd.5.Hg.4.Pb.4.Sn.3.Br | -77.19272 | 3.9466 | Indirect | 0.4850567
Cs.Cd.5.Hg.4.Pb.5.Sn.2.Br | -74.51908 | 3.947854 | Indirect | 0.571709
Cs.Cd.5.Hg.4.Pb.6.Sn.1.Br | -70.36761 | 3.949179 | Indirect | 0.7952636
Cs.Cd.5.Hg.5.Pb.1.Sn.5.Br | -78.77122 | 3.940344 | Non-indirect | 0.1082893
Cs.Cd.5.Hg.5.Pb.2.Sn.4.Br | -78.60851 | 3.941163 | Non-indirect | 0.1842735
Cs.Cd.5.Hg.5.Pb.3.Sn.3.Br | -77.19507 | 3.942051 | Indirect | 0.2928172
Cs.Cd.5.Hg.5.Pb.4.Sn.2.Br | -74.82966 | 3.943008 | Indirect | 0.5479978
Cs.Cd.5.Hg.5.Pb.5.Sn.1.Br | -71.09339 | 3.944035 | Indirect | 0.7635667
Cs.Cd.5.Hg.6.Pb.1.Sn.4.Br | -77.46231 | 3.938158 | Indirect | 0.1404783
Cs.Cd.5.Hg.6.Pb.2.Sn.3.Br | -76.84565 | 3.938754 | Indirect | 0.2530482
Cs.Cd.5.Hg.6.Pb.3.Sn.2.Br | -74.84663 | 3.939418 | Indirect | 0.3895446
Cs.Cd.5.Hg.6.Pb.4.Sn.1.Br | -70.83921 | 3.94015 | Indirect | 0.5908616
Cs.Cd.5.Hg.7.Pb.1.Sn.3.Br | -75.5802 | 3.936695 | Indirect | 0.1182295
Cs.Cd.5.Hg.7.Pb.2.Sn.2.Br | -73.87777 | 3.937069 | Indirect | 0.302052
Cs.Cd.5.Hg.7.Pb.3.Sn.1.Br | -70.29507 | 3.93751 | Indirect | 0.4984181
Cs.Cd.5.Hg.8.Pb.1.Sn.2.Br | -70.98496 | 3.935949 | Indirect | 0.3445697
Cs.Cd.5.Hg.8.Pb.2.Sn.1.Br | -68.20562 | 3.936103 | Indirect | 0.5181993
Cs.Cd.5.Hg.9.Pb.1.Sn.1.Br | -64.76859 | 3.935917 | Indirect | 0.4253419
Cs.Cd.6.Hg.1.Pb.1.Sn.8.Br | -74.05766 | 3.948841 | Indirect | 0.3913934
Cs.Cd.6.Hg.1.Pb.2.Sn.7.Br | -75.30819 | 3.950218 | Indirect | 0.4306913
Cs.Cd.6.Hg.1.Pb.3.Sn.6.Br | -75.53692 | 3.951667 | Indirect | 0.4854893
Cs.Cd.6.Hg.1.Pb.4.Sn.5.Br | -74.70944 | 3.953186 | Indirect | 0.5704145
Cs.Cd.6.Hg.1.Pb.5.Sn.4.Br | -73.24317 | 3.954776 | Indirect | 0.6652936
Cs.Cd.6.Hg.1.Pb.6.Sn.3.Br | -71.06263 | 3.956438 | Indirect | 0.8130201
Cs.Cd.6.Hg.1.Pb.7.Sn.2.Br | -68.14548 | 3.958171 | Indirect | 1.105503
Cs.Cd.6.Hg.1.Pb.8.Sn.1.Br | -64.09672 | 3.959977 | Indirect | 1.231843
Cs.Cd.6.Hg.2.Pb.1.Sn.7.Br | -75.82177 | 3.944851 | Indirect | 0.3468299
Cs.Cd.6.Hg.2.Pb.2.Sn.6.Br | -76.86691 | 3.946 | Indirect | 0.3605255
Cs.Cd.6.Hg.2.Pb.3.Sn.5.Br | -76.46772 | 3.947219 | Indirect | 0.4678612
Cs.Cd.6.Hg.2.Pb.4.Sn.4.Br | -75.23759 | 3.948508 | Indirect | 0.5295064
Cs.Cd.6.Hg.2.Pb.5.Sn.3.Br | -73.27993 | 3.949868 | Indirect | 0.7324908
Cs.Cd.6.Hg.2.Pb.6.Sn.2.Br | -70.49267 | 3.951298 | Indirect | 0.8677417
Cs.Cd.6.Hg.2.Pb.7.Sn.1.Br | -66.65728 | 3.952799 | Indirect | 1.080723
Cs.Cd.6.Hg.3.Pb.1.Sn.6.Br | -76.38388 | 3.941598 | Indirect | 0.3469794
Cs.Cd.6.Hg.3.Pb.2.Sn.5.Br | -77.04165 | 3.942521 | Indirect | 0.3922638
Cs.Cd.6.Hg.3.Pb.3.Sn.4.Br | -76.38838 | 3.943513 | Indirect | 0.5060304
Cs.Cd.6.Hg.3.Pb.4.Sn.3.Br | -74.76712 | 3.944575 | Indirect | 0.6068115
Cs.Cd.6.Hg.3.Pb.5.Sn.2.Br | -72.22523 | 3.945706 | Indirect | 0.709324
Cs.Cd.6.Hg.3.Pb.6.Sn.1.Br | -68.60049 | 3.946907 | Indirect | 0.9586203
Cs.Cd.6.Hg.4.Pb.1.Sn.5.Br | -76.57437 | 3.939077 | Non-indirect | 0.1878095
Cs.Cd.6.Hg.4.Pb.2.Sn.4.Br | -76.52256 | 3.939775 | Indirect | 0.2761041
Cs.Cd.6.Hg.4.Pb.3.Sn.3.Br | -75.2848 | 3.940543 | Indirect | 0.5177174
Cs.Cd.6.Hg.4.Pb.4.Sn.2.Br | -73.13064 | 3.941379 | Indirect | 0.6135688
Cs.Cd.6.Hg.4.Pb.5.Sn.1.Br | -69.30459 | 3.942284 | Indirect | 0.8127963
Cs.Cd.6.Hg.5.Pb.1.Sn.4.Br | -75.63205 | 3.937281 | Indirect | 0.1778091
Cs.Cd.6.Hg.5.Pb.2.Sn.3.Br | -75.04018 | 3.937757 | Indirect | 0.2930781
Cs.Cd.6.Hg.5.Pb.3.Sn.2.Br | -73.03874 | 3.938301 | Indirect | 0.4507917
Cs.Cd.6.Hg.5.Pb.4.Sn.1.Br | -69.53859 | 3.938913 | Indirect | 0.7010675
Cs.Cd.6.Hg.6.Pb.1.Sn.3.Br | -74.04166 | 3.936205 | Indirect | 0.2651284
Cs.Cd.6.Hg.6.Pb.2.Sn.2.Br | -72.74163 | 3.936459 | Indirect | 0.32665
Cs.Cd.6.Hg.6.Pb.3.Sn.1.Br | -69.16797 | 3.936782 | Indirect | 0.6191929
Cs.Cd.6.Hg.7.Pb.1.Sn.2.Br | -69.93088 | 3.935844 | Indirect | 0.3975832
Cs.Cd.6.Hg.7.Pb.2.Sn.1.Br | -67.29282 | 3.935879 | Indirect | 0.4598213
Cs.Cd.6.Hg.8.Pb.1.Sn.1.Br | -64.178 | 3.936194 | Indirect | 0.5983116
Cs.Cd.7.Hg.1.Pb.1.Sn.7.Br | -71.67419 | 3.943008 | Indirect | 0.4695309
Cs.Cd.7.Hg.1.Pb.2.Sn.6.Br | -72.73111 | 3.944035 | Indirect | 0.4825589
Cs.Cd.7.Hg.1.Pb.3.Sn.5.Br | -72.43753 | 3.945132 | Indirect | 0.5852907
Cs.Cd.7.Hg.1.Pb.4.Sn.4.Br | -71.29217 | 3.946298 | Indirect | 0.7054349
Cs.Cd.7.Hg.1.Pb.5.Sn.3.Br | -69.5051 | 3.947534 | Indirect | 0.7791616
Cs.Cd.7.Hg.1.Pb.6.Sn.2.Br | -66.81802 | 3.948841 | Indirect | 0.9975858
Cs.Cd.7.Hg.1.Pb.7.Sn.1.Br | -63.22261 | 3.950218 | Indirect | 1.315885
Cs.Cd.7.Hg.2.Pb.1.Sn.6.Br | -73.04761 | 3.94015 | Indirect | 0.472737
Cs.Cd.7.Hg.2.Pb.2.Sn.5.Br | -73.86729 | 3.940952 | Indirect | 0.5001226
Cs.Cd.7.Hg.2.Pb.3.Sn.4.Br | -73.17473 | 3.941823 | Indirect | 0.6187344
Cs.Cd.7.Hg.2.Pb.4.Sn.3.Br | -71.56033 | 3.942763 | Indirect | 0.7467654
Cs.Cd.7.Hg.2.Pb.5.Sn.2.Br | -69.11235 | 3.943772 | Indirect | 0.9545924
Cs.Cd.7.Hg.2.Pb.6.Sn.1.Br | -65.55085 | 3.944851 | Indirect | 1.111728
Cs.Cd.7.Hg.3.Pb.1.Sn.5.Br | -73.69449 | 3.93802 | Indirect | 0.3294736
Cs.Cd.7.Hg.3.Pb.2.Sn.4.Br | -73.77071 | 3.938598 | Indirect | 0.5327858
Cs.Cd.7.Hg.3.Pb.3.Sn.3.Br | -72.72838 | 3.939245 | Indirect | 0.637678
Cs.Cd.7.Hg.3.Pb.4.Sn.2.Br | -70.58317 | 3.939961 | Indirect | 0.776768
Cs.Cd.7.Hg.3.Pb.5.Sn.1.Br | -67.157 | 3.940745 | Indirect | 0.9372193
Cs.Cd.7.Hg.4.Pb.1.Sn.4.Br | -73.34104 | 3.936612 | Indirect | 0.301384
Cs.Cd.7.Hg.4.Pb.2.Sn.3.Br | -72.77476 | 3.936969 | Indirect | 0.4239601
Cs.Cd.7.Hg.4.Pb.3.Sn.2.Br | -71.0312 | 3.937393 | Indirect | 0.4990065
Cs.Cd.7.Hg.4.Pb.4.Sn.1.Br | -67.45058 | 3.937886 | Indirect | 0.7296672
Cs.Cd.7.Hg.5.Pb.1.Sn.3.Br | -71.97988 | 3.935922 | Indirect | 0.321776
Cs.Cd.7.Hg.5.Pb.2.Sn.2.Br | -70.65512 | 3.936058 | Indirect | 0.3979696
Cs.Cd.7.Hg.5.Pb.3.Sn.1.Br | -67.51074 | 3.936262 | Indirect | 0.6139402
Cs.Cd.7.Hg.6.Pb.1.Sn.2.Br | -68.17058 | 3.935944 | Indirect | 0.5552998
Cs.Cd.7.Hg.6.Pb.2.Sn.1.Br | -65.74226 | 3.935862 | Indirect | 0.726456
Cs.Cd.7.Hg.7.Pb.1.Sn.1.Br | -62.91876 | 3.936676 | Indirect | 0.7048764
Cs.Cd.8.Hg.1.Pb.1.Sn.6.Br | -68.69382 | 3.938913 | Indirect | 0.6067012
Cs.Cd.8.Hg.1.Pb.2.Sn.5.Br | -69.52631 | 3.939594 | Indirect | 0.634857
Cs.Cd.8.Hg.1.Pb.3.Sn.4.Br | -68.95869 | 3.940344 | Indirect | 0.753929
Cs.Cd.8.Hg.1.Pb.4.Sn.3.Br | -67.4471 | 3.941163 | Indirect | 0.8872564
Cs.Cd.8.Hg.1.Pb.5.Sn.2.Br | -65.16659 | 3.942051 | Indirect | 1.105194
Cs.Cd.8.Hg.1.Pb.6.Sn.1.Br | -61.68485 | 3.943008 | Indirect | 1.272562
Cs.Cd.8.Hg.2.Pb.1.Sn.5.Br | -70.17618 | 3.937173 | Indirect | 0.4191917
Cs.Cd.8.Hg.2.Pb.2.Sn.4.Br | -70.48525 | 3.937631 | Indirect | 0.6804241
Cs.Cd.8.Hg.2.Pb.3.Sn.3.Br | -69.40478 | 3.938158 | Indirect | 0.8051348
Cs.Cd.8.Hg.2.Pb.4.Sn.2.Br | -67.24035 | 3.938754 | Indirect | 0.949334
Cs.Cd.8.Hg.2.Pb.5.Sn.1.Br | -63.82693 | 3.939418 | Indirect | 1.068783
Cs.Cd.8.Hg.3.Pb.1.Sn.4.Br | -70.37056 | 3.936152 | Indirect | 0.5006818
Cs.Cd.8.Hg.3.Pb.2.Sn.3.Br | -69.88449 | 3.936389 | Indirect | 0.487392
Cs.Cd.8.Hg.3.Pb.3.Sn.2.Br | -68.17862 | 3.936695 | Indirect | 0.6290839
Cs.Cd.8.Hg.3.Pb.4.Sn.1.Br | -64.97888 | 3.937069 | Indirect | 0.7797869
Cs.Cd.8.Hg.4.Pb.1.Sn.3.Br | -69.36182 | 3.935845 | Indirect | 0.4531325
Cs.Cd.8.Hg.4.Pb.2.Sn.2.Br | -68.11468 | 3.935864 | Indirect | 0.508143
Cs.Cd.8.Hg.4.Pb.3.Sn.1.Br | -65.15839 | 3.935949 | Indirect | 0.7082163
Cs.Cd.8.Hg.5.Pb.1.Sn.2.Br | -65.78721 | 3.93625 | Indirect | 0.5731496
Cs.Cd.8.Hg.5.Pb.2.Sn.1.Br | -63.51839 | 3.93605 | Indirect | 0.728737
Cs.Cd.8.Hg.6.Pb.1.Sn.1.Br | -60.8943 | 3.937363 | Indirect | 0.8397645
Cs.Cd.9.Hg.1.Pb.1.Sn.5.Br | -65.53586 | 3.936534 | Indirect | 0.5572942
Cs.Cd.9.Hg.1.Pb.2.Sn.4.Br | -65.93281 | 3.936873 | Indirect | 0.8056982
Cs.Cd.9.Hg.1.Pb.3.Sn.3.Br | -65.00809 | 3.937281 | Indirect | 0.9274065
Cs.Cd.9.Hg.1.Pb.4.Sn.2.Br | -62.99884 | 3.937757 | Indirect | 1.067633
Cs.Cd.9.Hg.1.Pb.5.Sn.1.Br | -59.69766 | 3.938301 | Indirect | 1.228609
Cs.Cd.9.Hg.2.Pb.1.Sn.4.Br | -66.65463 | 3.935898 | Indirect | 0.6039572
Cs.Cd.9.Hg.2.Pb.2.Sn.3.Br | -66.29372 | 3.936018 | Indirect | 0.7226771
Cs.Cd.9.Hg.2.Pb.3.Sn.2.Br | -64.56271 | 3.936205 | Indirect | 0.8274777
Cs.Cd.9.Hg.2.Pb.4.Sn.1.Br | -61.38404 | 3.936459 | Indirect | 0.9873238
Cs.Cd.9.Hg.3.Pb.1.Sn.3.Br | -66.19914 | 3.935975 | Indirect | 0.5353651
Cs.Cd.9.Hg.3.Pb.2.Sn.2.Br | -65.06883 | 3.935876 | Indirect | 0.6664391
Cs.Cd.9.Hg.3.Pb.3.Sn.1.Br | -62.22539 | 3.935844 | Indirect | 0.814832
Cs.Cd.9.Hg.4.Pb.1.Sn.2.Br | -62.95137 | 3.936762 | Indirect | 0.7018337
Cs.Cd.9.Hg.4.Pb.2.Sn.1.Br | -60.71247 | 3.936445 | Indirect | 0.7303949
Cs.Cd.9.Hg.5.Pb.1.Sn.1.Br | -58.19986 | 3.938255 | Indirect | 0.83069
Cs.Cd.10.Hg.1.Pb.1.Sn.4.Br | -61.86842 | 3.935851 | Indirect | 0.722544
Cs.Cd.10.Hg.1.Pb.2.Sn.3.Br | -61.66935 | 3.935853 | Indirect | 0.8492115
Cs.Cd.10.Hg.1.Pb.3.Sn.2.Br | -60.08962 | 3.935922 | Indirect | 0.9945287
Cs.Cd.10.Hg.1.Pb.4.Sn.1.Br | -57.00798 | 3.936058 | Indirect | 1.149904
Cs.Cd.10.Hg.2.Pb.1.Sn.3.Br | -62.31956 | 3.936311 | Indirect | 0.7076765
Cs.Cd.10.Hg.2.Pb.2.Sn.2.Br | -61.27744 | 3.936094 | Indirect | 0.8694513
Cs.Cd.10.Hg.2.Pb.3.Sn.1.Br | -58.46365 | 3.935944 | Indirect | 0.8535398
Cs.Cd.10.Hg.3.Pb.1.Sn.2.Br | -59.5085 | 3.937478 | Indirect | 0.7427309
Cs.Cd.10.Hg.3.Pb.2.Sn.1.Br | -57.41799 | 3.937044 | Indirect | 0.8902801
Cs.Cd.10.Hg.4.Pb.1.Sn.1.Br | -54.93987 | 3.939351 | Indirect | 0.8247862
Cs.Cd.11.Hg.1.Pb.1.Sn.3.Br | -57.41999 | 3.936852 | Indirect | 0.7869714
Cs.Cd.11.Hg.1.Pb.2.Sn.2.Br | -56.51585 | 3.936518 | Indirect | 0.9342537
Cs.Cd.11.Hg.1.Pb.3.Sn.1.Br | -53.86001 | 3.93625 | Indirect | 1.088422
Cs.Cd.11.Hg.2.Pb.1.Sn.2.Br | -55.21306 | 3.938399 | Indirect | 0.7150733
Cs.Cd.11.Hg.2.Pb.2.Sn.1.Br | -53.30036 | 3.937848 | Indirect | 0.7670118
Cs.Cd.11.Hg.3.Pb.1.Sn.1.Br | -51.268 | 3.94065 | Indirect | 0.8270556
Cs.Cd.12.Hg.1.Pb.1.Sn.2.Br | -50.27891 | 3.939524 | Indirect | 0.8442125
Cs.Cd.12.Hg.1.Pb.2.Sn.1.Br | -48.39401 | 3.938856 | Indirect | 0.9882782
Cs.Cd.12.Hg.2.Pb.1.Sn.1.Br | -46.92955 | 3.942154 | Indirect | 0.8273805
Cs.Cd.13.Hg.1.Pb.1.Sn.1.Br | -41.84407 | 3.943861 | Indirect | 0.9021767
Cs.Cd.1.Hg.1.Pb.1.Zn.13.Br | -20.60612 | 4.203525 | Non-indirect | 1.194788
Cs.Cd.1.Hg.1.Pb.2.Zn.12.Br | -28.6259 | 4.138442 | Non-indirect | 1.23802
Cs.Cd.1.Hg.1.Pb.3.Zn.11.Br | -35.1165 | 4.083055 | Indirect | 1.300205
Cs.Cd.1.Hg.1.Pb.4.Zn.10.Br | -41.32733 | 4.036908 | Indirect | 1.352205
Cs.Cd.1.Hg.1.Pb.5.Zn.9.Br | -46.32078 | 3.999652 | Indirect | 1.304301
Cs.Cd.1.Hg.1.Pb.6.Zn.8.Br | -51.01246 | 3.971036 | Indirect | 1.278404
Cs.Cd.1.Hg.1.Pb.7.Zn.7.Br | -53.73035 | 3.950901 | Indirect | 1.337403
Cs.Cd.1.Hg.1.Pb.8.Zn.6.Br | -55.04981 | 3.939182 | Indirect | 1.360989
Cs.Cd.1.Hg.1.Pb.9.Zn.5.Br | -55.64906 | 3.935898 | Indirect | 1.235297
Cs.Cd.1.Hg.1.Pb.10.Zn.4.Br | -56.4413 | 3.941163 | Indirect | 1.156955
Cs.Cd.1.Hg.1.Pb.11.Zn.3.Br | -57.46536 | 3.955185 | Indirect | 1.076818
Cs.Cd.1.Hg.1.Pb.12.Zn.2.Br | -58.31142 | 3.978273 | Indirect | 0.9839151
Cs.Cd.1.Hg.1.Pb.13.Zn.1.Br | -58.42921 | 4.01085 | Non-indirect | 0.946033
Cs.Cd.1.Hg.2.Pb.1.Zn.12.Br | -27.56011 | 4.161861 | Non-indirect | 1.064049
Cs.Cd.1.Hg.2.Pb.2.Zn.11.Br | -35.30481 | 4.102871 | Non-indirect | 1.083493
Cs.Cd.1.Hg.2.Pb.3.Zn.10.Br | -41.73991 | 4.05328 | Indirect | 1.112217
Cs.Cd.1.Hg.2.Pb.4.Zn.9.Br | -47.72565 | 4.0127 | Indirect | 1.118571
Cs.Cd.1.Hg.2.Pb.5.Zn.8.Br | -52.62653 | 3.980843 | Indirect | 1.068542
Cs.Cd.1.Hg.2.Pb.6.Zn.7.Br | -56.23377 | 3.957517 | Indirect | 1.240506
Cs.Cd.1.Hg.2.Pb.7.Zn.6.Br | -58.49918 | 3.942621 | Indirect | 1.252316
Cs.Cd.1.Hg.2.Pb.8.Zn.5.Br | -58.87685 | 3.936142 | Indirect | 1.122139
Cs.Cd.1.Hg.2.Pb.9.Zn.4.Br | -59.62781 | 3.938158 | Indirect | 1.016666
Cs.Cd.1.Hg.2.Pb.10.Zn.3.Br | -60.46913 | 3.948841 | Indirect | 1.011167
Cs.Cd.1.Hg.2.Pb.11.Zn.2.Br | -61.39948 | 3.968461 | Indirect | 0.9092653
Cs.Cd.1.Hg.2.Pb.12.Zn.1.Br | -61.20364 | 3.997396 | Indirect | 0.9081178
Cs.Cd.1.Hg.3.Pb.1.Zn.11.Br | -33.56806 | 4.124027 | Non-indirect | 0.9662139
Cs.Cd.1.Hg.3.Pb.2.Zn.10.Br | -41.20613 | 4.070937 | Indirect | 1.027959
Cs.Cd.1.Hg.3.Pb.3.Zn.9.Br | -47.52066 | 4.026991 | Indirect | 1.019884
Cs.Cd.1.Hg.3.Pb.4.Zn.8.Br | -53.2121 | 3.991867 | Indirect | 0.9289088
Cs.Cd.1.Hg.3.Pb.5.Zn.7.Br | -56.98281 | 3.965335 | Indirect | 1.069514
Cs.Cd.1.Hg.3.Pb.6.Zn.6.Br | -59.95675 | 3.94726 | Indirect | 1.158715
Cs.Cd.1.Hg.3.Pb.7.Zn.5.Br | -61.34161 | 3.937597 | Indirect | 1.131265
Cs.Cd.1.Hg.3.Pb.8.Zn.4.Br | -61.82045 | 3.936389 | Indirect | 1.007674
Cs.Cd.1.Hg.3.Pb.9.Zn.3.Br | -62.50196 | 3.943772 | Indirect | 0.9482475
Cs.Cd.1.Hg.3.Pb.10.Zn.2.Br | -63.0493 | 3.959977 | Indirect | 0.8213871
Cs.Cd.1.Hg.3.Pb.11.Zn.1.Br | -63.1033 | 3.985341 | Indirect | 0.8204656
Cs.Cd.1.Hg.4.Pb.1.Zn.10.Br | -39.11705 | 4.089897 | Non-indirect | 0.9159804
Cs.Cd.1.Hg.4.Pb.2.Zn.9.Br | -46.32955 | 4.042541 | Indirect | 0.9175826
Cs.Cd.1.Hg.4.Pb.3.Zn.8.Br | -52.52053 | 4.004116 | Indirect | 0.8949703
Cs.Cd.1.Hg.4.Pb.4.Zn.7.Br | -56.98203 | 3.974359 | Indirect | 0.8653302
Cs.Cd.1.Hg.4.Pb.5.Zn.6.Br | -60.61383 | 3.953099 | Indirect | 1.046331
Cs.Cd.1.Hg.4.Pb.6.Zn.5.Br | -62.97645 | 3.940258 | Indirect | 1.101636
Cs.Cd.1.Hg.4.Pb.7.Zn.4.Br | -63.41736 | 3.935845 | Indirect | 1.029067
Cs.Cd.1.Hg.4.Pb.8.Zn.3.Br | -63.88949 | 3.939961 | Indirect | 0.9092121
Cs.Cd.1.Hg.4.Pb.9.Zn.2.Br | -64.37194 | 3.952799 | Indirect | 0.8467858
Cs.Cd.1.Hg.4.Pb.10.Zn.1.Br | -64.44112 | 3.974657 | Indirect | 0.807099
Cs.Cd.1.Hg.5.Pb.1.Zn.9.Br | -43.95615 | 4.059364 | Non-indirect | 0.8678795
Cs.Cd.1.Hg.5.Pb.2.Zn.8.Br | -51.0091 | 4.017601 | Indirect | 0.8806436
Cs.Cd.1.Hg.5.Pb.3.Zn.7.Br | -56.30987 | 3.984594 | Indirect | 0.7609228
Cs.Cd.1.Hg.5.Pb.4.Zn.6.Br | -60.19101 | 3.960139 | Indirect | 0.9432814
Cs.Cd.1.Hg.5.Pb.5.Zn.5.Br | -63.17606 | 3.944121 | Indirect | 0.9119197
Cs.Cd.1.Hg.5.Pb.6.Zn.4.Br | -64.78731 | 3.936518 | Indirect | 0.9767742
Cs.Cd.1.Hg.5.Pb.7.Zn.3.Br | -65.15587 | 3.937393 | Indirect | 0.8520419
Cs.Cd.1.Hg.5.Pb.8.Zn.2.Br | -65.35131 | 3.946907 | Indirect | 0.7830712
Cs.Cd.1.Hg.5.Pb.9.Zn.1.Br | -65.14312 | 3.965316 | Indirect | 0.7236873
Cs.Cd.1.Hg.6.Pb.1.Zn.8.Br | -48.25682 | 4.032335 | Non-indirect | 0.8543404
Cs.Cd.1.Hg.6.Pb.2.Zn.7.Br | -54.55989 | 3.996049 | Indirect | 0.8440939
Cs.Cd.1.Hg.6.Pb.3.Zn.6.Br | -59.14731 | 3.968382 | Indirect | 0.7266257
Cs.Cd.1.Hg.6.Pb.4.Zn.5.Br | -62.85553 | 3.949184 | Indirect | 0.9370584
Cs.Cd.1.Hg.6.Pb.5.Zn.4.Br | -65.30022 | 3.938399 | Indirect | 0.8413865
Cs.Cd.1.Hg.6.Pb.6.Zn.3.Br | -65.91878 | 3.936058 | Indirect | 0.885689
Cs.Cd.1.Hg.6.Pb.7.Zn.2.Br | -66.15076 | 3.942284 | Indirect | 0.7671546
Cs.Cd.1.Hg.6.Pb.8.Zn.1.Br | -65.64377 | 3.957296 | Indirect | 0.6440926
Cs.Cd.1.Hg.7.Pb.1.Zn.7.Br | -51.94749 | 4.008734 | Non-indirect | 0.8647255
Cs.Cd.1.Hg.7.Pb.2.Zn.6.Br | -57.30616 | 3.977832 | Indirect | 0.7477549
Cs.Cd.1.Hg.7.Pb.3.Zn.5.Br | -61.41623 | 3.955447 | Indirect | 0.7052641
Cs.Cd.1.Hg.7.Pb.4.Zn.4.Br | -64.49572 | 3.941485 | Indirect | 0.8023446
Cs.Cd.1.Hg.7.Pb.5.Zn.3.Br | -66.21477 | 3.935944 | Indirect | 0.8205243
Cs.Cd.1.Hg.7.Pb.6.Zn.2.Br | -66.27647 | 3.938913 | Indirect | 0.707206
Cs.Cd.1.Hg.7.Pb.7.Zn.1.Br | -66.00423 | 3.950574 | Indirect | 0.6687877
Cs.Cd.1.Hg.8.Pb.1.Zn.6.Br | -54.21598 | 3.988498 | Indirect | 0.7751447
Cs.Cd.1.Hg.8.Pb.2.Zn.5.Br | -59.22625 | 3.96291 | Indirect | 0.7495828
Cs.Cd.1.Hg.8.Pb.3.Zn.4.Br | -63.2788 | 3.945771 | Indirect | 0.7247233
Cs.Cd.1.Hg.8.Pb.4.Zn.3.Br | -65.74264 | 3.937044 | Indirect | 0.6889604
Cs.Cd.1.Hg.8.Pb.5.Zn.2.Br | -66.49316 | 3.936782 | Indirect | 0.7462143
Cs.Cd.1.Hg.8.Pb.6.Zn.1.Br | -65.8952 | 3.945132 | Indirect | 0.6429593
Cs.Cd.1.Hg.9.Pb.1.Zn.5.Br | -56.07304 | 3.971579 | Indirect | 0.7070289
Cs.Cd.1.Hg.9.Pb.2.Zn.4.Br | -60.71265 | 3.951257 | Indirect | 0.5867276
Cs.Cd.1.Hg.9.Pb.3.Zn.3.Br | -64.08605 | 3.939351 | Indirect | 0.7150734
Cs.Cd.1.Hg.9.Pb.4.Zn.2.Br | -65.66552 | 3.935879 | Indirect | 0.6523968
Cs.Cd.1.Hg.9.Pb.5.Zn.1.Br | -65.62166 | 3.940952 | Indirect | 0.6459469
Cs.Cd.1.Hg.10.Pb.1.Zn.4.Br | -57.14091 | 3.957944 | Indirect | 0.6649445
Cs.Cd.1.Hg.10.Pb.2.Zn.3.Br | -61.51786 | 3.94286 | Indirect | 0.5641273
Cs.Cd.1.Hg.10.Pb.3.Zn.2.Br | -64.21735 | 3.936194 | Indirect | 0.6112412
Cs.Cd.1.Hg.10.Pb.4.Zn.1.Br | -64.66226 | 3.93802 | Indirect | 0.633541
Cs.Cd.1.Hg.11.Pb.1.Zn.3.Br | -57.7144 | 3.94757 | Indirect | 0.6534163
Cs.Cd.1.Hg.11.Pb.2.Zn.2.Br | -61.51038 | 3.93772 | Indirect | 0.5841188
Cs.Cd.1.Hg.11.Pb.3.Zn.1.Br | -62.7825 | 3.936324 | Indirect | 0.5591079
Cs.Cd.1.Hg.12.Pb.1.Zn.2.Br | -57.49341 | 3.940452 | Indirect | 0.5855258
Cs.Cd.1.Hg.12.Pb.2.Zn.1.Br | -60.25206 | 3.935851 | Indirect | 0.5481207
Cs.Cd.1.Hg.13.Pb.1.Zn.1.Br | -56.04148 | 3.936595 | Indirect | 0.5254983
Cs.Cd.2.Hg.1.Pb.1.Zn.12.Br | -25.61772 | 4.171912 | Non-indirect | 1.14762
Cs.Cd.2.Hg.1.Pb.2.Zn.11.Br | -33.62399 | 4.111418 | Non-indirect | 1.186508
Cs.Cd.2.Hg.1.Pb.3.Zn.10.Br | -40.17182 | 4.060394 | Indirect | 1.239522
Cs.Cd.2.Hg.1.Pb.4.Zn.9.Br | -46.30949 | 4.018433 | Indirect | 1.260969
Cs.Cd.2.Hg.1.Pb.5.Zn.8.Br | -51.35232 | 3.985234 | Indirect | 1.227751
Cs.Cd.2.Hg.1.Pb.6.Zn.7.Br | -54.50422 | 3.96059 | Indirect | 1.314529
Cs.Cd.2.Hg.1.Pb.7.Zn.6.Br | -56.81879 | 3.944386 | Indirect | 1.325599
Cs.Cd.2.Hg.1.Pb.8.Zn.5.Br | -57.9928 | 3.936595 | Indirect | 1.367062
Cs.Cd.2.Hg.1.Pb.9.Zn.4.Br | -58.59788 | 3.937281 | Indirect | 1.246722
Cs.Cd.2.Hg.1.Pb.10.Zn.3.Br | -59.19423 | 3.9466 | Indirect | 1.177315
Cs.Cd.2.Hg.1.Pb.11.Zn.2.Br | -59.99996 | 3.964808 | Indirect | 1.102239
Cs.Cd.2.Hg.1.Pb.12.Zn.1.Br | -60.04754 | 3.992264 | Indirect | 1.033766
Cs.Cd.2.Hg.2.Pb.1.Zn.11.Br | -32.36084 | 4.133133 | Non-indirect | 1.051481
Cs.Cd.2.Hg.2.Pb.2.Zn.10.Br | -40.34288 | 4.078585 | Non-indirect | 1.021039
Cs.Cd.2.Hg.2.Pb.3.Zn.9.Br | -46.78426 | 4.033241 | Indirect | 1.055484
Cs.Cd.2.Hg.2.Pb.4.Zn.8.Br | -52.85055 | 3.996761 | Indirect | 1.054912
Cs.Cd.2.Hg.2.Pb.5.Zn.7.Br | -56.56301 | 3.968904 | Indirect | 1.185208
Cs.Cd.2.Hg.2.Pb.6.Zn.6.Br | -59.64537 | 3.949519 | Indirect | 1.263613
Cs.Cd.2.Hg.2.Pb.7.Zn.5.Br | -61.32237 | 3.938547 | Indirect | 1.255119
Cs.Cd.2.Hg.2.Pb.8.Zn.4.Br | -61.71535 | 3.936018 | Indirect | 1.12843
Cs.Cd.2.Hg.2.Pb.9.Zn.3.Br | -62.37998 | 3.942051 | Indirect | 1.054714
Cs.Cd.2.Hg.2.Pb.10.Zn.2.Br | -62.91298 | 3.956864 | Indirect | 1.002685
Cs.Cd.2.Hg.2.Pb.11.Zn.1.Br | -62.92067 | 3.980777 | Indirect | 0.96233
Cs.Cd.2.Hg.3.Pb.1.Zn.10.Br | -38.25233 | 4.098089 | Non-indirect | 0.9496272
Cs.Cd.2.Hg.3.Pb.2.Zn.9.Br | -45.92837 | 4.049313 | Indirect | 0.9986639
Cs.Cd.2.Hg.3.Pb.3.Zn.8.Br | -52.2352 | 4.009518 | Indirect | 0.9933597
Cs.Cd.2.Hg.3.Pb.4.Zn.7.Br | -57.1342 | 3.978426 | Indirect | 0.9939981
Cs.Cd.2.Hg.3.Pb.5.Zn.6.Br | -60.41669 | 3.955852 | Indirect | 1.094146
Cs.Cd.2.Hg.3.Pb.6.Zn.5.Br | -62.76065 | 3.941704 | Indirect | 1.151329
Cs.Cd.2.Hg.3.Pb.7.Zn.4.Br | -63.97442 | 3.935975 | Indirect | 1.108678
Cs.Cd.2.Hg.3.Pb.8.Zn.3.Br | -64.33666 | 3.938754 | Indirect | 1.001898
Cs.Cd.2.Hg.3.Pb.9.Zn.2.Br | -64.72658 | 3.950218 | Indirect | 0.8924137
Cs.Cd.2.Hg.3.Pb.10.Zn.1.Br | -64.57335 | 3.970649 | Indirect | 0.8848172
Cs.Cd.2.Hg.4.Pb.1.Zn.9.Br | -43.47428 | 4.066666 | Non-indirect | 0.9056076
Cs.Cd.2.Hg.4.Pb.2.Zn.8.Br | -50.63768 | 4.023516 | Indirect | 0.9469616
Cs.Cd.2.Hg.4.Pb.3.Zn.7.Br | -56.57711 | 3.989163 | Indirect | 0.8223686
Cs.Cd.2.Hg.4.Pb.4.Zn.6.Br | -60.7851 | 3.963387 | Indirect | 1.022802
Cs.Cd.2.Hg.4.Pb.5.Zn.5.Br | -63.7947 | 3.946061 | Indirect | 1.069898
Cs.Cd.2.Hg.4.Pb.6.Zn.4.Br | -65.61976 | 3.937146 | Indirect | 1.092012
Cs.Cd.2.Hg.4.Pb.7.Zn.3.Br | -65.79228 | 3.936695 | Indirect | 1.022939
Cs.Cd.2.Hg.4.Pb.8.Zn.2.Br | -66.14222 | 3.944851 | Indirect | 0.875493
Cs.Cd.2.Hg.4.Pb.9.Zn.1.Br | -65.88985 | 3.961855 | Indirect | 0.836957
Cs.Cd.2.Hg.5.Pb.1.Zn.8.Br | -48.18478 | 4.038768 | Non-indirect | 0.8918647
Cs.Cd.2.Hg.5.Pb.2.Zn.7.Br | -54.6231 | 4.001123 | Indirect | 0.9069317
Cs.Cd.2.Hg.5.Pb.3.Zn.6.Br | -59.80736 | 3.972127 | Indirect | 0.7813707
Cs.Cd.2.Hg.5.Pb.4.Zn.5.Br | -63.38529 | 3.951617 | Indirect | 0.9753469
Cs.Cd.2.Hg.5.Pb.5.Zn.4.Br | -65.711 | 3.939524 | Indirect | 0.9878876
Cs.Cd.2.Hg.5.Pb.6.Zn.3.Br | -67.16316 | 3.935864 | Indirect | 0.9629965
Cs.Cd.2.Hg.5.Pb.7.Zn.2.Br | -67.03829 | 3.940745 | Indirect | 0.8738769
Cs.Cd.2.Hg.5.Pb.8.Zn.1.Br | -66.52841 | 3.954372 | Indirect | 0.7783924
Cs.Cd.2.Hg.6.Pb.1.Zn.7.Br | -51.86632 | 4.014316 | Non-indirect | 0.8349388
Cs.Cd.2.Hg.6.Pb.2.Zn.6.Br | -58.01105 | 3.982076 | Indirect | 0.8650915
Cs.Cd.2.Hg.6.Pb.3.Zn.5.Br | -62.41192 | 3.958374 | Indirect | 0.7391976
Cs.Cd.2.Hg.6.Pb.4.Zn.4.Br | -65.79095 | 3.943104 | Indirect | 0.9613822
Cs.Cd.2.Hg.6.Pb.5.Zn.3.Br | -67.42663 | 3.93625 | Indirect | 0.8478499
Cs.Cd.2.Hg.6.Pb.6.Zn.2.Br | -67.90645 | 3.937886 | Indirect | 0.8673124
Cs.Cd.2.Hg.6.Pb.7.Zn.1.Br | -67.26228 | 3.948179 | Indirect | 0.7598528
Cs.Cd.2.Hg.7.Pb.1.Zn.6.Br | -55.21408 | 3.993244 | Indirect | 0.8782273
Cs.Cd.2.Hg.7.Pb.2.Zn.5.Br | -60.21666 | 3.966334 | Indirect | 0.8459458
Cs.Cd.2.Hg.7.Pb.3.Zn.4.Br | -64.31099 | 3.947885 | Indirect | 0.7093882
Cs.Cd.2.Hg.7.Pb.4.Zn.3.Br | -66.87236 | 3.937848 | Indirect | 0.8535237
Cs.Cd.2.Hg.7.Pb.5.Zn.2.Br | -67.81176 | 3.936262 | Indirect | 0.7574555
Cs.Cd.2.Hg.7.Pb.6.Zn.1.Br | -67.44753 | 3.943259 | Indirect | 0.7493956
Cs.Cd.2.Hg.8.Pb.1.Zn.5.Br | -57.35522 | 3.9755 | Indirect | 0.7932119
Cs.Cd.2.Hg.8.Pb.2.Zn.4.Br | -62.00975 | 3.953865 | Indirect | 0.8272438
Cs.Cd.2.Hg.8.Pb.3.Zn.3.Br | -65.71672 | 3.94065 | Indirect | 0.7472132
Cs.Cd.2.Hg.8.Pb.4.Zn.2.Br | -67.2736 | 3.935862 | Indirect | 0.6960828
Cs.Cd.2.Hg.8.Pb.5.Zn.1.Br | -67.25157 | 3.939594 | Indirect | 0.649784
Cs.Cd.2.Hg.9.Pb.1.Zn.4.Br | -58.788 | 3.961046 | Indirect | 0.8001007
Cs.Cd.2.Hg.9.Pb.2.Zn.3.Br | -63.10677 | 3.944655 | Indirect | 0.6027043
Cs.Cd.2.Hg.9.Pb.3.Zn.2.Br | -65.68721 | 3.936676 | Indirect | 0.641176
Cs.Cd.2.Hg.9.Pb.4.Zn.1.Br | -66.52567 | 3.937173 | Indirect | 0.6198743
Cs.Cd.2.Hg.10.Pb.1.Zn.3.Br | -59.37704 | 3.949859 | Indirect | 0.7210964
Cs.Cd.2.Hg.10.Pb.2.Zn.2.Br | -63.40221 | 3.9387 | Indirect | 0.5806614
Cs.Cd.2.Hg.10.Pb.3.Zn.1.Br | -64.80849 | 3.935981 | Indirect | 0.6224707
Cs.Cd.2.Hg.11.Pb.1.Zn.2.Br | -59.24264 | 3.941927 | Indirect | 0.5763707
Cs.Cd.2.Hg.11.Pb.2.Zn.1.Br | -62.02735 | 3.936011 | Indirect | 0.592899
Cs.Cd.2.Hg.12.Pb.1.Zn.1.Br | -58.21965 | 3.937253 | Indirect | 0.5361851
Cs.Cd.3.Hg.1.Pb.1.Zn.11.Br | -29.64551 | 4.142473 | Non-indirect | 1.098213
Cs.Cd.3.Hg.1.Pb.2.Zn.10.Br | -37.82546 | 4.086456 | Non-indirect | 1.101168
Cs.Cd.3.Hg.1.Pb.3.Zn.9.Br | -44.38542 | 4.039705 | Indirect | 1.170049
Cs.Cd.3.Hg.1.Pb.4.Zn.8.Br | -50.60332 | 4.001865 | Indirect | 1.191534
Cs.Cd.3.Hg.1.Pb.5.Zn.7.Br | -54.08374 | 3.972678 | Indirect | 1.265757
Cs.Cd.3.Hg.1.Pb.6.Zn.6.Br | -57.03759 | 3.951982 | Indirect | 1.331402
Cs.Cd.3.Hg.1.Pb.7.Zn.5.Br | -58.81367 | 3.939701 | Indirect | 1.33153
Cs.Cd.3.Hg.1.Pb.8.Zn.4.Br | -59.93347 | 3.935853 | Indirect | 1.374372
Cs.Cd.3.Hg.1.Pb.9.Zn.3.Br | -60.36808 | 3.940543 | Indirect | 1.279722
Cs.Cd.3.Hg.1.Pb.10.Zn.2.Br | -60.88597 | 3.953972 | Indirect | 1.202842
Cs.Cd.3.Hg.1.Pb.11.Zn.1.Br | -60.62844 | 3.976444 | Indirect | 1.057156
Cs.Cd.3.Hg.2.Pb.1.Zn.10.Br | -36.30567 | 4.106506 | Non-indirect | 1.000656
Cs.Cd.3.Hg.2.Pb.2.Zn.9.Br | -44.039 | 4.056302 | Indirect | 1.041243
Cs.Cd.3.Hg.2.Pb.3.Zn.8.Br | -50.65224 | 4.015131 | Indirect | 1.064537
Cs.Cd.3.Hg.2.Pb.4.Zn.7.Br | -55.76392 | 3.9827 | Indirect | 1.110073
Cs.Cd.3.Hg.2.Pb.5.Zn.6.Br | -59.16922 | 3.958809 | Indirect | 1.206051
Cs.Cd.3.Hg.2.Pb.6.Zn.5.Br | -61.61821 | 3.943352 | Indirect | 1.259467
Cs.Cd.3.Hg.2.Pb.7.Zn.4.Br | -63.07014 | 3.936311 | Indirect | 1.152547
Cs.Cd.3.Hg.2.Pb.8.Zn.3.Br | -63.43081 | 3.937757 | Indirect | 1.116046
Cs.Cd.3.Hg.2.Pb.9.Zn.2.Br | -63.74463 | 3.947854 | Indirect | 1.035646
Cs.Cd.3.Hg.2.Pb.10.Zn.1.Br | -63.48018 | 3.966868 | Indirect | 1.059589
Cs.Cd.3.Hg.3.Pb.1.Zn.9.Br | -42.03463 | 4.074187 | Non-indirect | 0.9480734
Cs.Cd.3.Hg.3.Pb.2.Zn.8.Br | -49.37607 | 4.029644 | Indirect | 0.9145011
Cs.Cd.3.Hg.3.Pb.3.Zn.7.Br | -55.3022 | 3.993939 | Indirect | 0.9606262
Cs.Cd.3.Hg.3.Pb.4.Zn.6.Br | -59.78702 | 3.966839 | Indirect | 1.010926
Cs.Cd.3.Hg.3.Pb.5.Zn.5.Br | -62.66277 | 3.948203 | Indirect | 1.123109
Cs.Cd.3.Hg.3.Pb.6.Zn.4.Br | -64.56426 | 3.937979 | Indirect | 1.145534
Cs.Cd.3.Hg.3.Pb.7.Zn.3.Br | -65.4912 | 3.936205 | Indirect | 1.033161
Cs.Cd.3.Hg.3.Pb.8.Zn.2.Br | -65.64241 | 3.943008 | Indirect | 1.013755
Cs.Cd.3.Hg.3.Pb.9.Zn.1.Br | -65.20344 | 3.958616 | Indirect | 0.9725766
Cs.Cd.3.Hg.4.Pb.1.Zn.8.Br | -46.98069 | 4.045417 | Indirect | 0.896251
Cs.Cd.3.Hg.4.Pb.2.Zn.7.Br | -53.70048 | 4.006405 | Indirect | 0.7720286
Cs.Cd.3.Hg.4.Pb.3.Zn.6.Br | -58.98303 | 3.976077 | Indirect | 0.8432848
Cs.Cd.3.Hg.4.Pb.4.Zn.5.Br | -63.19902 | 3.954254 | Indirect | 1.033703
Cs.Cd.3.Hg.4.Pb.5.Zn.4.Br | -65.57312 | 3.940853 | Indirect | 1.04659
Cs.Cd.3.Hg.4.Pb.6.Zn.3.Br | -66.84982 | 3.935876 | Indirect | 1.000553
Cs.Cd.3.Hg.4.Pb.7.Zn.2.Br | -66.93141 | 3.939418 | Indirect | 0.9322474
Cs.Cd.3.Hg.4.Pb.8.Zn.1.Br | -66.52169 | 3.951667 | Indirect | 0.8602347
Cs.Cd.3.Hg.5.Pb.1.Zn.7.Br | -51.07321 | 4.02011 | Indirect | 0.8998632
Cs.Cd.3.Hg.5.Pb.2.Zn.6.Br | -57.1814 | 3.986527 | Indirect | 0.8931234
Cs.Cd.3.Hg.5.Pb.3.Zn.5.Br | -62.09249 | 3.961506 | Indirect | 0.7880062
Cs.Cd.3.Hg.5.Pb.4.Zn.4.Br | -65.52765 | 3.944928 | Indirect | 0.9001006
Cs.Cd.3.Hg.5.Pb.5.Zn.3.Br | -67.19822 | 3.936762 | Indirect | 0.8467284
Cs.Cd.3.Hg.5.Pb.6.Zn.2.Br | -67.99747 | 3.937069 | Indirect | 0.969542
Cs.Cd.3.Hg.5.Pb.7.Zn.1.Br | -67.27283 | 3.946 | Indirect | 0.8932613
Cs.Cd.3.Hg.6.Pb.1.Zn.6.Br | -54.40092 | 3.998198 | Non-indirect | 0.9051343
Cs.Cd.3.Hg.6.Pb.2.Zn.5.Br | -60.076 | 3.969961 | Indirect | 0.9403095
Cs.Cd.3.Hg.6.Pb.3.Zn.4.Br | -64.50566 | 3.950202 | Indirect | 0.7471065
Cs.Cd.3.Hg.6.Pb.4.Zn.3.Br | -67.06466 | 3.938856 | Indirect | 0.8162742
Cs.Cd.3.Hg.6.Pb.5.Zn.2.Br | -68.21627 | 3.935949 | Indirect | 0.8102322
Cs.Cd.3.Hg.6.Pb.6.Zn.1.Br | -67.91347 | 3.941598 | Indirect | 0.848749
Cs.Cd.3.Hg.7.Pb.1.Zn.5.Br | -57.52036 | 3.979626 | Indirect | 0.8999397
Cs.Cd.3.Hg.7.Pb.2.Zn.4.Br | -62.15617 | 3.956676 | Indirect | 0.9078573
Cs.Cd.3.Hg.7.Pb.3.Zn.3.Br | -65.90354 | 3.942154 | Indirect | 0.7313257
Cs.Cd.3.Hg.7.Pb.4.Zn.2.Br | -67.64159 | 3.93605 | Indirect | 0.7445207
Cs.Cd.3.Hg.7.Pb.5.Zn.1.Br | -67.89746 | 3.938447 | Indirect | 0.7685773
Cs.Cd.3.Hg.8.Pb.1.Zn.4.Br | -59.20708 | 3.964352 | Indirect | 0.8841904
Cs.Cd.3.Hg.8.Pb.2.Zn.3.Br | -63.52069 | 3.946652 | Indirect | 0.6068555
Cs.Cd.3.Hg.8.Pb.3.Zn.2.Br | -66.23114 | 3.937363 | Indirect | 0.6697651
Cs.Cd.3.Hg.8.Pb.4.Zn.1.Br | -67.23038 | 3.936534 | Indirect | 0.7024883
Cs.Cd.3.Hg.9.Pb.1.Zn.3.Br | -59.84583 | 3.95235 | Indirect | 0.8100334
Cs.Cd.3.Hg.9.Pb.2.Zn.2.Br | -63.92494 | 3.939883 | Indirect | 0.6109657
Cs.Cd.3.Hg.9.Pb.3.Zn.1.Br | -65.43991 | 3.935846 | Indirect | 0.6223907
Cs.Cd.3.Hg.10.Pb.1.Zn.2.Br | -60.02787 | 3.943604 | Indirect | 0.7267584
Cs.Cd.3.Hg.10.Pb.2.Zn.1.Br | -63.098 | 3.936376 | Indirect | 0.5941719
Cs.Cd.3.Hg.11.Pb.1.Zn.1.Br | -59.04498 | 3.938115 | Indirect | 0.6425264
Cs.Cd.4.Hg.1.Pb.1.Zn.10.Br | -33.1272 | 4.115152 | Non-indirect | 1.03474
Cs.Cd.4.Hg.1.Pb.2.Zn.9.Br | -41.02626 | 4.063509 | Indirect | 1.11393
Cs.Cd.4.Hg.1.Pb.3.Zn.8.Br | -47.76194 | 4.020955 | Indirect | 1.172692
Cs.Cd.4.Hg.1.Pb.4.Zn.7.Br | -52.75356 | 3.98718 | Indirect | 1.230079
Cs.Cd.4.Hg.1.Pb.5.Zn.6.Br | -56.00661 | 3.96197 | Indirect | 1.280351
Cs.Cd.4.Hg.1.Pb.6.Zn.5.Br | -58.46239 | 3.945205 | Indirect | 1.333436
Cs.Cd.4.Hg.1.Pb.7.Zn.4.Br | -60.08005 | 3.936852 | Indirect | 1.389372
Cs.Cd.4.Hg.1.Pb.8.Zn.3.Br | -60.88969 | 3.936969 | Indirect | 1.384451
Cs.Cd.4.Hg.1.Pb.9.Zn.2.Br | -61.20273 | 3.945706 | Indirect | 1.292257
Cs.Cd.4.Hg.1.Pb.10.Zn.1.Br | -60.87192 | 3.963311 | Indirect | 1.159051
Cs.Cd.4.Hg.2.Pb.1.Zn.9.Br | -39.43584 | 4.081931 | Non-indirect | 0.966264
Cs.Cd.4.Hg.2.Pb.2.Zn.8.Br | -47.16945 | 4.035985 | Indirect | 1.044793
Cs.Cd.4.Hg.2.Pb.3.Zn.7.Br | -52.97433 | 3.998923 | Indirect | 1.135507
Cs.Cd.4.Hg.2.Pb.4.Zn.6.Br | -57.84673 | 3.970496 | Indirect | 1.123299
Cs.Cd.4.Hg.2.Pb.5.Zn.5.Br | -60.92208 | 3.95055 | Indirect | 1.190017
Cs.Cd.4.Hg.2.Pb.6.Zn.4.Br | -62.84805 | 3.939017 | Indirect | 1.25916
Cs.Cd.4.Hg.2.Pb.7.Zn.3.Br | -63.9874 | 3.935922 | Indirect | 1.190847
Cs.Cd.4.Hg.2.Pb.8.Zn.2.Br | -64.15181 | 3.941379 | Indirect | 1.153265
Cs.Cd.4.Hg.2.Pb.9.Zn.1.Br | -63.62947 | 3.955598 | Indirect | 1.0867
Cs.Cd.4.Hg.3.Pb.1.Zn.8.Br | -44.94854 | 4.052282 | Non-indirect | 0.8542336
Cs.Cd.4.Hg.3.Pb.2.Zn.7.Br | -51.89545 | 4.011898 | Indirect | 1.011924
Cs.Cd.4.Hg.3.Pb.3.Zn.6.Br | -57.22444 | 3.980232 | Indirect | 0.9744804
Cs.Cd.4.Hg.3.Pb.4.Zn.5.Br | -61.62911 | 3.957095 | Indirect | 1.038322
Cs.Cd.4.Hg.3.Pb.5.Zn.4.Br | -63.88212 | 3.942385 | Indirect | 1.084891
Cs.Cd.4.Hg.3.Pb.6.Zn.3.Br | -65.35655 | 3.936094 | Indirect | 1.128002
Cs.Cd.4.Hg.3.Pb.7.Zn.2.Br | -66.01981 | 3.938301 | Indirect | 1.04656
Cs.Cd.4.Hg.3.Pb.8.Zn.1.Br | -65.39912 | 3.949179 | Indirect | 1.045337
Cs.Cd.4.Hg.4.Pb.1.Zn.7.Br | -49.30541 | 4.026116 | Indirect | 0.9047573
Cs.Cd.4.Hg.4.Pb.2.Zn.6.Br | -55.83443 | 3.991184 | Indirect | 0.9910141
Cs.Cd.4.Hg.4.Pb.3.Zn.5.Br | -60.69734 | 3.964842 | Indirect | 0.8577013
Cs.Cd.4.Hg.4.Pb.4.Zn.4.Br | -64.9373 | 3.946954 | Indirect | 0.9507703
Cs.Cd.4.Hg.4.Pb.5.Zn.3.Br | -66.28582 | 3.937478 | Indirect | 0.9500409
Cs.Cd.4.Hg.4.Pb.6.Zn.2.Br | -67.19971 | 3.936459 | Indirect | 0.986289
Cs.Cd.4.Hg.4.Pb.7.Zn.1.Br | -66.71633 | 3.944035 | Indirect | 0.9689778
Cs.Cd.4.Hg.5.Pb.1.Zn.6.Br | -53.19305 | 4.003361 | Indirect | 0.9047148
Cs.Cd.4.Hg.5.Pb.2.Zn.5.Br | -59.0325 | 3.973794 | Indirect | 0.9868135
Cs.Cd.4.Hg.5.Pb.3.Zn.4.Br | -63.51163 | 3.952723 | Indirect | 0.8092056
Cs.Cd.4.Hg.5.Pb.4.Zn.3.Br | -66.59969 | 3.940068 | Indirect | 0.8646713
Cs.Cd.4.Hg.5.Pb.5.Zn.2.Br | -67.45443 | 3.935844 | Indirect | 0.8203154
Cs.Cd.4.Hg.5.Pb.6.Zn.1.Br | -67.41724 | 3.94015 | Indirect | 0.9826088
Cs.Cd.4.Hg.6.Pb.1.Zn.5.Br | -56.33122 | 3.983958 | Non-indirect | 0.9096415
Cs.Cd.4.Hg.6.Pb.2.Zn.4.Br | -61.5516 | 3.959691 | Indirect | 0.990029
Cs.Cd.4.Hg.6.Pb.3.Zn.3.Br | -65.70994 | 3.943861 | Indirect | 0.7551253
Cs.Cd.4.Hg.6.Pb.4.Zn.2.Br | -67.34457 | 3.936445 | Indirect | 0.7917331
Cs.Cd.4.Hg.6.Pb.5.Zn.1.Br | -67.70317 | 3.93751 | Indirect | 0.8749783
Cs.Cd.4.Hg.7.Pb.1.Zn.4.Br | -58.80705 | 3.967863 | Indirect | 0.9693474
Cs.Cd.4.Hg.7.Pb.2.Zn.3.Br | -62.98333 | 3.948853 | Indirect | 0.7155842
Cs.Cd.4.Hg.7.Pb.3.Zn.2.Br | -66.13005 | 3.938255 | Indirect | 0.6966886
Cs.Cd.4.Hg.7.Pb.4.Zn.1.Br | -67.09867 | 3.936103 | Indirect | 0.6476628
Cs.Cd.4.Hg.8.Pb.1.Zn.3.Br | -59.8195 | 3.955045 | Indirect | 0.8950524
Cs.Cd.4.Hg.8.Pb.2.Zn.2.Br | -64.04442 | 3.94127 | Indirect | 0.617042
Cs.Cd.4.Hg.8.Pb.3.Zn.1.Br | -65.49484 | 3.935917 | Indirect | 0.6862705
Cs.Cd.4.Hg.9.Pb.1.Zn.2.Br | -59.99622 | 3.945486 | Indirect | 0.8397055
Cs.Cd.4.Hg.9.Pb.2.Zn.1.Br | -63.18656 | 3.936946 | Indirect | 0.6453471
Cs.Cd.4.Hg.10.Pb.1.Zn.1.Br | -59.36907 | 3.939182 | Indirect | 0.5893198
Cs.Cd.5.Hg.1.Pb.1.Zn.9.Br | -35.79733 | 4.089897 | Non-indirect | 0.9075761
Cs.Cd.5.Hg.1.Pb.2.Zn.8.Br | -43.65625 | 4.042541 | Indirect | 0.9791453
Cs.Cd.5.Hg.1.Pb.3.Zn.7.Br | -49.3734 | 4.004116 | Indirect | 1.208971
Cs.Cd.5.Hg.1.Pb.4.Zn.6.Br | -54.41317 | 3.974359 | Indirect | 1.256993
Cs.Cd.5.Hg.1.Pb.5.Zn.5.Br | -57.34846 | 3.953099 | Indirect | 1.384659
Cs.Cd.5.Hg.1.Pb.6.Zn.4.Br | -59.32714 | 3.940258 | Indirect | 1.370136
Cs.Cd.5.Hg.1.Pb.7.Zn.3.Br | -60.72386 | 3.935845 | Indirect | 1.412146
Cs.Cd.5.Hg.1.Pb.8.Zn.2.Br | -61.09011 | 3.939961 | Indirect | 1.356358
Cs.Cd.5.Hg.1.Pb.9.Zn.1.Br | -60.61207 | 3.952799 | Indirect | 1.323086
Cs.Cd.5.Hg.2.Pb.1.Zn.8.Br | -42.06997 | 4.059364 | Non-indirect | 0.8476107
Cs.Cd.5.Hg.2.Pb.2.Zn.7.Br | -48.84524 | 4.017601 | Indirect | 0.9835255
Cs.Cd.5.Hg.2.Pb.3.Zn.6.Br | -54.49215 | 3.984594 | Indirect | 1.156096
Cs.Cd.5.Hg.2.Pb.4.Zn.5.Br | -59.26466 | 3.960139 | Indirect | 1.152287
Cs.Cd.5.Hg.2.Pb.5.Zn.4.Br | -61.7536 | 3.944121 | Indirect | 1.170837
Cs.Cd.5.Hg.2.Pb.6.Zn.3.Br | -63.31793 | 3.936518 | Indirect | 1.205246
Cs.Cd.5.Hg.2.Pb.7.Zn.2.Br | -64.08479 | 3.937393 | Indirect | 1.223697
Cs.Cd.5.Hg.2.Pb.8.Zn.1.Br | -63.40988 | 3.946907 | Indirect | 1.227044
Cs.Cd.5.Hg.3.Pb.1.Zn.7.Br | -46.81291 | 4.032335 | Non-indirect | 0.8682891
Cs.Cd.5.Hg.3.Pb.2.Zn.6.Br | -53.3094 | 3.996049 | Indirect | 1.03929
Cs.Cd.5.Hg.3.Pb.3.Zn.5.Br | -58.49366 | 3.968382 | Indirect | 1.019606
Cs.Cd.5.Hg.3.Pb.4.Zn.4.Br | -62.76882 | 3.949184 | Indirect | 1.076238
Cs.Cd.5.Hg.3.Pb.5.Zn.3.Br | -64.31519 | 3.938399 | Indirect | 1.102629
Cs.Cd.5.Hg.3.Pb.6.Zn.2.Br | -65.42549 | 3.936058 | Indirect | 1.138526
Cs.Cd.5.Hg.3.Pb.7.Zn.1.Br | -65.22737 | 3.942284 | Indirect | 1.07815
Cs.Cd.5.Hg.4.Pb.1.Zn.6.Br | -50.73173 | 4.008734 | Non-indirect | 0.8933243
Cs.Cd.5.Hg.4.Pb.2.Zn.5.Br | -57.04752 | 3.977832 | Indirect | 1.022522
Cs.Cd.5.Hg.4.Pb.3.Zn.4.Br | -61.69728 | 3.955447 | Indirect | 0.9876697
Cs.Cd.5.Hg.4.Pb.4.Zn.3.Br | -65.22117 | 3.941485 | Indirect | 0.9732398
Cs.Cd.5.Hg.4.Pb.5.Zn.2.Br | -66.12967 | 3.935944 | Indirect | 0.9508227
Cs.Cd.5.Hg.4.Pb.6.Zn.1.Br | -66.42687 | 3.938913 | Indirect | 1.006571
Cs.Cd.5.Hg.5.Pb.1.Zn.5.Br | -54.26436 | 3.988498 | Indirect | 0.9331657
Cs.Cd.5.Hg.5.Pb.2.Zn.4.Br | -59.96324 | 3.96291 | Indirect | 1.014578
Cs.Cd.5.Hg.5.Pb.3.Zn.3.Br | -64.04367 | 3.945771 | Indirect | 0.8410084
Cs.Cd.5.Hg.5.Pb.4.Zn.2.Br | -66.35391 | 3.937044 | Indirect | 0.8613781
Cs.Cd.5.Hg.5.Pb.5.Zn.1.Br | -66.53243 | 3.936782 | Indirect | 0.910359
Cs.Cd.5.Hg.6.Pb.1.Zn.4.Br | -57.08461 | 3.971579 | Indirect | 0.9364924
Cs.Cd.5.Hg.6.Pb.2.Zn.3.Br | -61.90366 | 3.951257 | Indirect | 0.9992502
Cs.Cd.5.Hg.6.Pb.3.Zn.2.Br | -65.4601 | 3.939351 | Indirect | 0.7756294
Cs.Cd.5.Hg.6.Pb.4.Zn.1.Br | -66.29476 | 3.935879 | Indirect | 0.7833264
Cs.Cd.5.Hg.7.Pb.1.Zn.3.Br | -59.13358 | 3.957944 | Non-indirect | 0.9553524
Cs.Cd.5.Hg.7.Pb.2.Zn.2.Br | -62.82346 | 3.94286 | Indirect | 0.8507818
Cs.Cd.5.Hg.7.Pb.3.Zn.1.Br | -65.04479 | 3.936194 | Indirect | 0.6948863
Cs.Cd.5.Hg.8.Pb.1.Zn.2.Br | -59.77415 | 3.94757 | Non-indirect | 0.8594675
Cs.Cd.5.Hg.8.Pb.2.Zn.1.Br | -62.8642 | 3.93772 | Indirect | 0.6597018
Cs.Cd.5.Hg.9.Pb.1.Zn.1.Br | -58.96129 | 3.940452 | Indirect | 0.8329098
Cs.Cd.6.Hg.1.Pb.1.Zn.8.Br | -38.1424 | 4.066666 | Non-indirect | 0.7692928
Cs.Cd.6.Hg.1.Pb.2.Zn.7.Br | -44.9273 | 4.023516 | Indirect | 1.07538
Cs.Cd.6.Hg.1.Pb.3.Zn.6.Br | -50.56334 | 3.989163 | Indirect | 1.229422
Cs.Cd.6.Hg.1.Pb.4.Zn.5.Br | -55.47388 | 3.963387 | Indirect | 1.281453
Cs.Cd.6.Hg.1.Pb.5.Zn.4.Br | -57.86122 | 3.946061 | Indirect | 1.365447
Cs.Cd.6.Hg.1.Pb.6.Zn.3.Br | -59.58149 | 3.937146 | Indirect | 1.394635
Cs.Cd.6.Hg.1.Pb.7.Zn.2.Br | -60.53739 | 3.936695 | Indirect | 1.403634
Cs.Cd.6.Hg.1.Pb.8.Zn.1.Br | -60.1461 | 3.944851 | Indirect | 1.427443
Cs.Cd.6.Hg.2.Pb.1.Zn.7.Br | -43.36683 | 4.038768 | Non-indirect | 0.9392399
Cs.Cd.6.Hg.2.Pb.2.Zn.6.Br | -50.01673 | 4.001123 | Indirect | 1.024343
Cs.Cd.6.Hg.2.Pb.3.Zn.5.Br | -55.41954 | 3.972127 | Indirect | 1.192466
Cs.Cd.6.Hg.2.Pb.4.Zn.4.Br | -60.20235 | 3.951617 | Indirect | 1.168293
Cs.Cd.6.Hg.2.Pb.5.Zn.3.Br | -61.86505 | 3.939524 | Indirect | 1.193068
Cs.Cd.6.Hg.2.Pb.6.Zn.2.Br | -63.05244 | 3.935864 | Indirect | 1.20896
Cs.Cd.6.Hg.2.Pb.7.Zn.1.Br | -62.97706 | 3.940745 | Indirect | 1.263894
Cs.Cd.6.Hg.3.Pb.1.Zn.6.Br | -47.96623 | 4.014316 | Non-indirect | 0.9324015
Cs.Cd.6.Hg.3.Pb.2.Zn.5.Br | -54.10949 | 3.982076 | Indirect | 1.07111
Cs.Cd.6.Hg.3.Pb.3.Zn.4.Br | -59.24325 | 3.958374 | Indirect | 1.018256
Cs.Cd.6.Hg.3.Pb.4.Zn.3.Br | -62.83797 | 3.943104 | Indirect | 1.090993
Cs.Cd.6.Hg.3.Pb.5.Zn.2.Br | -63.97862 | 3.93625 | Indirect | 1.092525
Cs.Cd.6.Hg.3.Pb.6.Zn.1.Br | -64.25302 | 3.937886 | Indirect | 1.162493
Cs.Cd.6.Hg.4.Pb.1.Zn.5.Br | -51.70973 | 3.993244 | Non-indirect | 0.9530965
Cs.Cd.6.Hg.4.Pb.2.Zn.4.Br | -57.66147 | 3.966334 | Indirect | 1.049175
Cs.Cd.6.Hg.4.Pb.3.Zn.3.Br | -62.09859 | 3.947885 | Indirect | 0.8804001
Cs.Cd.6.Hg.4.Pb.4.Zn.2.Br | -64.65765 | 3.937848 | Indirect | 0.9952701
Cs.Cd.6.Hg.4.Pb.5.Zn.1.Br | -64.85328 | 3.936262 | Indirect | 0.9566407
Cs.Cd.6.Hg.5.Pb.1.Zn.4.Br | -54.70539 | 3.9755 | Indirect | 0.9369053
Cs.Cd.6.Hg.5.Pb.2.Zn.3.Br | -60.03522 | 3.953865 | Indirect | 1.030088
Cs.Cd.6.Hg.5.Pb.3.Zn.2.Br | -63.58306 | 3.94065 | Indirect | 0.8542242
Cs.Cd.6.Hg.5.Pb.4.Zn.1.Br | -64.98834 | 3.935862 | Indirect | 0.8815503
Cs.Cd.6.Hg.6.Pb.1.Zn.3.Br | -57.16084 | 3.961046 | Indirect | 0.9521708
Cs.Cd.6.Hg.6.Pb.2.Zn.2.Br | -61.59702 | 3.944655 | Indirect | 0.9926527
Cs.Cd.6.Hg.6.Pb.3.Zn.1.Br | -64.05534 | 3.936676 | Indirect | 0.7574111
Cs.Cd.6.Hg.7.Pb.1.Zn.2.Br | -58.73337 | 3.949859 | Non-indirect | 0.9788816
Cs.Cd.6.Hg.7.Pb.2.Zn.1.Br | -61.55455 | 3.9387 | Indirect | 0.8920621
Cs.Cd.6.Hg.8.Pb.1.Zn.1.Br | -58.51003 | 3.941927 | Non-indirect | 0.8875934
Cs.Cd.7.Hg.1.Pb.1.Zn.7.Br | -39.21888 | 4.045417 | Non-indirect | 0.8781731
Cs.Cd.7.Hg.1.Pb.2.Zn.6.Br | -45.79633 | 4.006405 | Indirect | 1.086511
Cs.Cd.7.Hg.1.Pb.3.Zn.5.Br | -51.21833 | 3.976077 | Indirect | 1.191889
Cs.Cd.7.Hg.1.Pb.4.Zn.4.Br | -55.99002 | 3.954254 | Indirect | 1.319202
Cs.Cd.7.Hg.1.Pb.5.Zn.3.Br | -57.79592 | 3.940853 | Indirect | 1.380696
Cs.Cd.7.Hg.1.Pb.6.Zn.2.Br | -59.18856 | 3.935876 | Indirect | 1.389425
Cs.Cd.7.Hg.1.Pb.7.Zn.1.Br | -59.26919 | 3.939418 | Indirect | 1.434809
Cs.Cd.7.Hg.2.Pb.1.Zn.6.Br | -44.27482 | 4.02011 | Non-indirect | 0.9145387
Cs.Cd.7.Hg.2.Pb.2.Zn.5.Br | -50.70458 | 3.986527 | Indirect | 1.074429
Cs.Cd.7.Hg.2.Pb.3.Zn.4.Br | -55.87968 | 3.961506 | Indirect | 1.20079
Cs.Cd.7.Hg.2.Pb.4.Zn.3.Br | -59.986 | 3.944928 | Indirect | 1.173778
Cs.Cd.7.Hg.2.Pb.5.Zn.2.Br | -61.28024 | 3.936762 | Indirect | 1.167752
Cs.Cd.7.Hg.2.Pb.6.Zn.1.Br | -61.6357 | 3.937069 | Indirect | 1.241416
Cs.Cd.7.Hg.3.Pb.1.Zn.5.Br | -48.5573 | 3.998198 | Non-indirect | 0.9497762
Cs.Cd.7.Hg.3.Pb.2.Zn.4.Br | -54.52896 | 3.969961 | Indirect | 0.9060683
Cs.Cd.7.Hg.3.Pb.3.Zn.3.Br | -59.13758 | 3.950202 | Indirect | 1.118722
Cs.Cd.7.Hg.3.Pb.4.Zn.2.Br | -62.158 | 3.938856 | Indirect | 1.060449
Cs.Cd.7.Hg.3.Pb.5.Zn.1.Br | -62.52274 | 3.935949 | Indirect | 1.108248
Cs.Cd.7.Hg.4.Pb.1.Zn.4.Br | -52.07442 | 3.979626 | Non-indirect | 0.9505125
Cs.Cd.7.Hg.4.Pb.2.Zn.3.Br | -57.51278 | 3.956676 | Indirect | 1.045513
Cs.Cd.7.Hg.4.Pb.3.Zn.2.Br | -61.35315 | 3.942154 | Indirect | 0.8817897
Cs.Cd.7.Hg.4.Pb.4.Zn.1.Br | -63.03383 | 3.93605 | Indirect | 0.9727352
Cs.Cd.7.Hg.5.Pb.1.Zn.3.Br | -54.58305 | 3.964352 | Non-indirect | 0.9339668
Cs.Cd.7.Hg.5.Pb.2.Zn.2.Br | -59.44577 | 3.946652 | Indirect | 1.005393
Cs.Cd.7.Hg.5.Pb.3.Zn.1.Br | -62.05451 | 3.937363 | Indirect | 0.8238211
Cs.Cd.7.Hg.6.Pb.1.Zn.2.Br | -56.50213 | 3.95235 | Indirect | 0.9552064
Cs.Cd.7.Hg.6.Pb.2.Zn.1.Br | -60.0698 | 3.939883 | Indirect | 1.018636
Cs.Cd.7.Hg.7.Pb.1.Zn.1.Br | -57.19117 | 3.943604 | Non-indirect | 0.9845755
Cs.Cd.8.Hg.1.Pb.1.Zn.6.Br | -39.83285 | 4.026116 | Non-indirect | 0.9351709
Cs.Cd.8.Hg.1.Pb.2.Zn.5.Br | -46.29937 | 3.991184 | Indirect | 1.136694
Cs.Cd.8.Hg.1.Pb.3.Zn.4.Br | -51.49483 | 3.964842 | Indirect | 1.210559
Cs.Cd.8.Hg.1.Pb.4.Zn.3.Br | -55.65383 | 3.946954 | Indirect | 1.314165
Cs.Cd.8.Hg.1.Pb.5.Zn.2.Br | -57.12624 | 3.937478 | Indirect | 1.346833
Cs.Cd.8.Hg.1.Pb.6.Zn.1.Br | -57.65195 | 3.936459 | Indirect | 1.412321
Cs.Cd.8.Hg.2.Pb.1.Zn.5.Br | -44.6907 | 4.003361 | Non-indirect | 0.9763127
Cs.Cd.8.Hg.2.Pb.2.Zn.4.Br | -50.90821 | 3.973794 | Indirect | 1.088928
Cs.Cd.8.Hg.2.Pb.3.Zn.3.Br | -55.82989 | 3.952723 | Indirect | 1.052202
Cs.Cd.8.Hg.2.Pb.4.Zn.2.Br | -59.10737 | 3.940068 | Indirect | 1.141748
Cs.Cd.8.Hg.2.Pb.5.Zn.1.Br | -59.5881 | 3.935844 | Indirect | 1.187662
Cs.Cd.8.Hg.3.Pb.1.Zn.4.Br | -48.67157 | 3.983958 | Non-indirect | 0.8252242
Cs.Cd.8.Hg.3.Pb.2.Zn.3.Br | -54.40048 | 3.959691 | Indirect | 0.9309961
Cs.Cd.8.Hg.3.Pb.3.Zn.2.Br | -58.30748 | 3.943861 | Indirect | 1.121096
Cs.Cd.8.Hg.3.Pb.4.Zn.1.Br | -60.38657 | 3.936445 | Indirect | 1.104222
Cs.Cd.8.Hg.4.Pb.1.Zn.3.Br | -51.82207 | 3.967863 | Non-indirect | 0.9639314
Cs.Cd.8.Hg.4.Pb.2.Zn.2.Br | -56.85271 | 3.948853 | Indirect | 0.8283089
Cs.Cd.8.Hg.4.Pb.3.Zn.1.Br | -59.62798 | 3.938255 | Indirect | 0.8486829
Cs.Cd.8.Hg.5.Pb.1.Zn.2.Br | -53.68965 | 3.955045 | Non-indirect | 0.9211844
Cs.Cd.8.Hg.5.Pb.2.Zn.1.Br | -57.7324 | 3.94127 | Indirect | 1.012431
Cs.Cd.8.Hg.6.Pb.1.Zn.1.Br | -54.77741 | 3.945486 | Indirect | 0.9623794
Cs.Cd.9.Hg.1.Pb.1.Zn.5.Br | -40.06439 | 4.008734 | Non-indirect | 1.007983
Cs.Cd.9.Hg.1.Pb.2.Zn.4.Br | -46.26055 | 3.977832 | Indirect | 1.157918
Cs.Cd.9.Hg.1.Pb.3.Zn.3.Br | -51.18552 | 3.955447 | Indirect | 1.239234
Cs.Cd.9.Hg.1.Pb.4.Zn.2.Br | -54.72953 | 3.941485 | Indirect | 1.272509
Cs.Cd.9.Hg.1.Pb.5.Zn.1.Br | -55.33376 | 3.935944 | Indirect | 1.357682
Cs.Cd.9.Hg.2.Pb.1.Zn.4.Br | -44.7384 | 3.988498 | Non-indirect | 1.00613
Cs.Cd.9.Hg.2.Pb.2.Zn.3.Br | -50.59611 | 3.96291 | Indirect | 1.108019
Cs.Cd.9.Hg.2.Pb.3.Zn.2.Br | -54.68613 | 3.945771 | Indirect | 1.05311
Cs.Cd.9.Hg.2.Pb.4.Zn.1.Br | -57.15226 | 3.937044 | Indirect | 1.144805
Cs.Cd.9.Hg.3.Pb.1.Zn.3.Br | -48.31141 | 3.971579 | Non-indirect | 0.8399795
Cs.Cd.9.Hg.3.Pb.2.Zn.2.Br | -53.33363 | 3.951257 | Indirect | 1.03979
Cs.Cd.9.Hg.3.Pb.3.Zn.1.Br | -56.50706 | 3.939351 | Indirect | 1.073851
Cs.Cd.9.Hg.4.Pb.1.Zn.2.Br | -50.73975 | 3.957944 | Non-indirect | 0.9289502
Cs.Cd.9.Hg.4.Pb.2.Zn.1.Br | -54.8517 | 3.94286 | Indirect | 0.8218651
Cs.Cd.9.Hg.5.Pb.1.Zn.1.Br | -51.80369 | 3.94757 | Indirect | 0.9250522
Cs.Cd.10.Hg.1.Pb.1.Zn.4.Br | -39.90395 | 3.993244 | Non-indirect | 1.022749
Cs.Cd.10.Hg.1.Pb.2.Zn.3.Br | -45.83066 | 3.966334 | Indirect | 1.106147
Cs.Cd.10.Hg.1.Pb.3.Zn.2.Br | -49.97787 | 3.947885 | Indirect | 1.20421
Cs.Cd.10.Hg.1.Pb.4.Zn.1.Br | -52.68895 | 3.937848 | Indirect | 1.304118
Cs.Cd.10.Hg.2.Pb.1.Zn.3.Br | -44.26457 | 3.9755 | Non-indirect | 1.012484
Cs.Cd.10.Hg.2.Pb.2.Zn.2.Br | -49.58129 | 3.953865 | Indirect | 0.9470849
Cs.Cd.10.Hg.2.Pb.3.Zn.1.Br | -52.61328 | 3.94065 | Indirect | 1.017465
Cs.Cd.10.Hg.3.Pb.1.Zn.2.Br | -47.28665 | 3.961046 | Non-indirect | 0.7974451
Cs.Cd.10.Hg.3.Pb.2.Zn.1.Br | -51.28699 | 3.944655 | Indirect | 1.027285
Cs.Cd.10.Hg.4.Pb.1.Zn.1.Br | -48.92274 | 3.949859 | Non-indirect | 0.7007791
Cs.Cd.11.Hg.1.Pb.1.Zn.3.Br | -39.21539 | 3.979626 | Non-indirect | 1.037631
Cs.Cd.11.Hg.1.Pb.2.Zn.2.Br | -44.63057 | 3.956676 | Indirect | 1.121149
Cs.Cd.11.Hg.1.Pb.3.Zn.1.Br | -47.88432 | 3.942154 | Indirect | 1.179443
Cs.Cd.11.Hg.2.Pb.1.Zn.2.Br | -43.05171 | 3.964352 | Non-indirect | 1.000186
Cs.Cd.11.Hg.2.Pb.2.Zn.1.Br | -47.27034 | 3.946652 | Indirect | 0.9404165
Cs.Cd.11.Hg.3.Pb.1.Zn.1.Br | -45.0266 | 3.95235 | Non-indirect | 0.7829459
Cs.Cd.12.Hg.1.Pb.1.Zn.2.Br | -37.95897 | 3.967863 | Non-indirect | 1.01296
Cs.Cd.12.Hg.1.Pb.2.Zn.1.Br | -42.28147 | 3.948853 | Indirect | 1.103747
Cs.Cd.12.Hg.2.Pb.1.Zn.1.Br | -40.90072 | 3.955045 | Non-indirect | 0.8155288
Cs.Cd.13.Hg.1.Pb.1.Zn.1.Br | -35.61234 | 3.957944 | Non-indirect | 0.9855634
Cs.Cd.1.Hg.1.Sn.1.Zn.13.Br | -22.44807 | 4.209798 | Non-indirect | 1.03493
Cs.Cd.1.Hg.1.Sn.2.Zn.12.Br | -32.13791 | 4.149289 | Non-indirect | 0.8960965
Cs.Cd.1.Hg.1.Sn.3.Zn.11.Br | -40.62757 | 4.096905 | Indirect | 0.7748208
Cs.Cd.1.Hg.1.Sn.4.Zn.10.Br | -48.6202 | 4.052282 | Indirect | 0.6091945
Cs.Cd.1.Hg.1.Sn.5.Zn.9.Br | -54.42966 | 4.015131 | Indirect | 0.4725062
Cs.Cd.1.Hg.1.Sn.6.Zn.8.Br | -59.93122 | 3.985234 | Indirect | 0.4637951
Cs.Cd.1.Hg.1.Sn.7.Zn.7.Br | -63.33907 | 3.962438 | Indirect | 0.6979436
Cs.Cd.1.Hg.1.Sn.8.Zn.6.Br | -65.77443 | 3.946652 | Indirect | 0.4340913
Cs.Cd.1.Hg.1.Sn.9.Zn.5.Br | -68.11506 | 3.937848 | Indirect | 0.2976839
Cs.Cd.1.Hg.1.Sn.10.Zn.4.Br | -70.69864 | 3.936058 | Non-indirect | 0.2172421
Cs.Cd.1.Hg.1.Sn.11.Zn.3.Br | -72.86921 | 3.941379 | Non-indirect | 0.2453767
Cs.Cd.1.Hg.1.Sn.12.Zn.2.Br | -74.59839 | 3.953972 | Indirect | 0.2980145
Cs.Cd.1.Hg.1.Sn.13.Zn.1.Br | -75.99749 | 3.97407 | Non-indirect | 0.2231795
Cs.Cd.1.Hg.2.Sn.1.Zn.12.Br | -29.49224 | 4.167575 | Non-indirect | 0.8823676
Cs.Cd.1.Hg.2.Sn.2.Zn.11.Br | -38.95953 | 4.112658 | Non-indirect | 0.7191817
Cs.Cd.1.Hg.2.Sn.3.Zn.10.Br | -47.39799 | 4.065609 | Indirect | 0.5655653
Cs.Cd.1.Hg.2.Sn.4.Zn.9.Br | -55.17151 | 4.026116 | Indirect | 0.364426
Cs.Cd.1.Hg.2.Sn.5.Zn.8.Br | -61.0567 | 3.993939 | Indirect | 0.3132043
Cs.Cd.1.Hg.2.Sn.6.Zn.7.Br | -65.41963 | 3.968904 | Indirect | 0.4213442
Cs.Cd.1.Hg.2.Sn.7.Zn.6.Br | -68.44391 | 3.950901 | Indirect | 0.5118643
Cs.Cd.1.Hg.2.Sn.8.Zn.5.Br | -70.79286 | 3.939883 | Indirect | 0.3303849
Cs.Cd.1.Hg.2.Sn.9.Zn.4.Br | -73.04295 | 3.935862 | Non-indirect | 0.1389145
Cs.Cd.1.Hg.2.Sn.10.Zn.3.Br | -75.29374 | 3.938913 | Non-indirect | 0.2009827
Cs.Cd.1.Hg.2.Sn.11.Zn.2.Br | -77.17211 | 3.949179 | Non-indirect | 0.1797955
Cs.Cd.1.Hg.2.Sn.12.Zn.1.Br | -78.42166 | 3.966868 | Non-indirect | 0.1467356
Cs.Cd.1.Hg.3.Sn.1.Zn.11.Br | -35.55436 | 4.129202 | Non-indirect | 0.7829772
Cs.Cd.1.Hg.3.Sn.2.Zn.10.Br | -44.96583 | 4.079696 | Non-indirect | 0.65718
Cs.Cd.1.Hg.3.Sn.3.Zn.9.Br | -53.33018 | 4.037836 | Indirect | 0.4843338
Cs.Cd.1.Hg.3.Sn.4.Zn.8.Br | -60.92272 | 4.003361 | Indirect | 0.2014176
Cs.Cd.1.Hg.3.Sn.5.Zn.7.Br | -65.75269 | 3.976077 | Indirect | 0.2316507
Cs.Cd.1.Hg.3.Sn.6.Zn.6.Br | -69.41944 | 3.955852 | Indirect | 0.3884844
Cs.Cd.1.Hg.3.Sn.7.Zn.5.Br | -72.09718 | 3.942621 | Indirect | 0.412622
Cs.Cd.1.Hg.3.Sn.8.Zn.4.Br | -74.51169 | 3.936376 | Indirect | 0.2609228
Cs.Cd.1.Hg.3.Sn.9.Zn.3.Br | -76.74965 | 3.937173 | Non-indirect | 0.07776845
Cs.Cd.1.Hg.3.Sn.10.Zn.2.Br | -78.6733 | 3.945132 | Non-indirect | 0.1065527
Cs.Cd.1.Hg.3.Sn.11.Zn.1.Br | -79.77242 | 3.96044 | Non-indirect | 0.1203122
Cs.Cd.1.Hg.4.Sn.1.Zn.10.Br | -41.14775 | 4.09455 | Non-indirect | 0.7277684
Cs.Cd.1.Hg.4.Sn.2.Zn.9.Br | -50.23301 | 4.050298 | Indirect | 0.5961136
Cs.Cd.1.Hg.4.Sn.3.Zn.8.Br | -58.53868 | 4.013506 | Indirect | 0.3605278
Cs.Cd.1.Hg.4.Sn.4.Zn.7.Br | -65.00723 | 3.983958 | Indirect | 0.1380813
Cs.Cd.1.Hg.4.Sn.5.Zn.6.Br | -69.72593 | 3.961506 | Indirect | 0.186911
Cs.Cd.1.Hg.4.Sn.6.Zn.5.Br | -72.81325 | 3.946061 | Indirect | 0.2402444
Cs.Cd.1.Hg.4.Sn.7.Zn.4.Br | -75.1961 | 3.937597 | Indirect | 0.1069878
Cs.Cd.1.Hg.4.Sn.8.Zn.3.Br | -77.66307 | 3.936152 | Non-indirect | 0.03363031
Cs.Cd.1.Hg.4.Sn.9.Zn.2.Br | -79.71418 | 3.941823 | Non-indirect | 0.04861122
Cs.Cd.1.Hg.4.Sn.10.Zn.1.Br | -80.70179 | 3.954776 | Non-indirect | 0.06267512
Cs.Cd.1.Hg.5.Sn.1.Zn.9.Br | -46.0919 | 4.063509 | Non-indirect | 0.6877059
Cs.Cd.1.Hg.5.Sn.2.Zn.8.Br | -55.14564 | 4.024378 | Non-indirect | 0.5247869
Cs.Cd.1.Hg.5.Sn.3.Zn.7.Br | -62.46485 | 3.992553 | Indirect | 0.2341748
Cs.Cd.1.Hg.5.Sn.4.Zn.6.Br | -68.67798 | 3.967863 | Indirect | 0.1028699
Cs.Cd.1.Hg.5.Sn.5.Zn.5.Br | -72.60073 | 3.950202 | Indirect | 0.1258439
Cs.Cd.1.Hg.5.Sn.6.Zn.4.Br | -75.49395 | 3.939524 | Indirect | 0.1728841
Cs.Cd.1.Hg.5.Sn.7.Zn.3.Br | -77.75842 | 3.935845 | Non-indirect | 0.07410061
Cs.Cd.1.Hg.5.Sn.8.Zn.2.Br | -80.1796 | 3.939245 | Non-indirect | -0.004417241
Cs.Cd.1.Hg.5.Sn.9.Zn.1.Br | -81.24244 | 3.949868 | Non-indirect | 0.01369631
Cs.Cd.1.Hg.6.Sn.1.Zn.8.Br | -50.52136 | 4.035985 | Non-indirect | 0.6312027
Cs.Cd.1.Hg.6.Sn.2.Zn.7.Br | -58.94617 | 4.001865 | Non-indirect | 0.4860284
Cs.Cd.1.Hg.6.Sn.3.Zn.6.Br | -65.7177 | 3.974927 | Non-indirect | 0.2246913
Cs.Cd.1.Hg.6.Sn.4.Zn.5.Br | -71.71597 | 3.955045 | Non-indirect | 0.08499104
Cs.Cd.1.Hg.6.Sn.5.Zn.4.Br | -74.84392 | 3.942154 | Non-indirect | 0.0822165
Cs.Cd.1.Hg.6.Sn.6.Zn.3.Br | -77.68006 | 3.93625 | Non-indirect | -0.03533167
Cs.Cd.1.Hg.6.Sn.7.Zn.2.Br | -79.64214 | 3.937393 | Non-indirect | 0.02882934
Cs.Cd.1.Hg.6.Sn.8.Zn.1.Br | -81.3226 | 3.945706 | Non-indirect | -0.01918542
Cs.Cd.1.Hg.7.Sn.1.Zn.7.Br | -54.16073 | 4.011898 | Non-indirect | 0.6914415
Cs.Cd.1.Hg.7.Sn.2.Zn.6.Br | -61.90703 | 3.9827 | Non-indirect | 0.4386459
Cs.Cd.1.Hg.7.Sn.3.Zn.5.Br | -68.43326 | 3.96059 | Non-indirect | 0.185524
Cs.Cd.1.Hg.7.Sn.4.Zn.4.Br | -73.96475 | 3.945486 | Non-indirect | 0.03199542
Cs.Cd.1.Hg.7.Sn.5.Zn.3.Br | -76.84709 | 3.937363 | Non-indirect | 0.0392248
Cs.Cd.1.Hg.7.Sn.6.Zn.2.Br | -79.21123 | 3.936262 | Non-indirect | -0.06122631
Cs.Cd.1.Hg.7.Sn.7.Zn.1.Br | -80.50031 | 3.942284 | Non-indirect | -0.03703141
Cs.Cd.1.Hg.8.Sn.1.Zn.6.Br | -56.8334 | 3.991184 | Non-indirect | 0.6384197
Cs.Cd.1.Hg.8.Sn.2.Zn.5.Br | -64.20185 | 3.966839 | Non-indirect | 0.3875503
Cs.Cd.1.Hg.8.Sn.3.Zn.4.Br | -70.44879 | 3.949519 | Non-indirect | 0.1460819
Cs.Cd.1.Hg.8.Sn.4.Zn.3.Br | -75.60818 | 3.939182 | Non-indirect | 0.007965446
Cs.Cd.1.Hg.8.Sn.5.Zn.2.Br | -78.08259 | 3.935846 | Non-indirect | 0.01343799
Cs.Cd.1.Hg.8.Sn.6.Zn.1.Br | -79.79878 | 3.939594 | Non-indirect | -0.0516063
Cs.Cd.1.Hg.9.Sn.1.Zn.5.Br | -58.58651 | 3.973794 | Non-indirect | 0.5755596
Cs.Cd.1.Hg.9.Sn.2.Zn.4.Br | -65.87566 | 3.954254 | Non-indirect | 0.3209936
Cs.Cd.1.Hg.9.Sn.3.Zn.3.Br | -71.78982 | 3.941704 | Non-indirect | 0.1528776
Cs.Cd.1.Hg.9.Sn.4.Zn.2.Br | -76.54421 | 3.936142 | Non-indirect | 0.005657494
Cs.Cd.1.Hg.9.Sn.5.Zn.1.Br | -78.22665 | 3.937631 | Non-indirect | -0.005151272
Cs.Cd.1.Hg.10.Sn.1.Zn.4.Br | -59.92617 | 3.959691 | Non-indirect | 0.5387629
Cs.Cd.1.Hg.10.Sn.2.Zn.3.Br | -66.95305 | 3.944928 | Non-indirect | 0.3114656
Cs.Cd.1.Hg.10.Sn.3.Zn.2.Br | -72.51425 | 3.937146 | Non-indirect | 0.1145751
Cs.Cd.1.Hg.10.Sn.4.Zn.1.Br | -76.47614 | 3.936389 | Non-indirect | -0.01569635
Cs.Cd.1.Hg.11.Sn.1.Zn.3.Br | -60.60145 | 3.948853 | Non-indirect | 0.4831075
Cs.Cd.1.Hg.11.Sn.2.Zn.2.Br | -67.30171 | 3.938856 | Non-indirect | 0.2766474
Cs.Cd.1.Hg.11.Sn.3.Zn.1.Br | -72.11089 | 3.935864 | Non-indirect | 0.09657687
Cs.Cd.1.Hg.12.Sn.1.Zn.2.Br | -60.46294 | 3.94127 | Non-indirect | 0.4269822
Cs.Cd.1.Hg.12.Sn.2.Zn.1.Br | -66.29469 | 3.93605 | Non-indirect | 0.2267618
Cs.Cd.1.Hg.13.Sn.1.Zn.1.Br | -59.10585 | 3.936946 | Non-indirect | 0.3789437
Cs.Cd.2.Hg.1.Sn.1.Zn.12.Br | -27.46106 | 4.177764 | Non-indirect | 0.9880222
Cs.Cd.2.Hg.1.Sn.2.Zn.11.Br | -37.12392 | 4.121467 | Non-indirect | 0.8496301
Cs.Cd.2.Hg.1.Sn.3.Zn.10.Br | -45.66607 | 4.073099 | Indirect | 0.7369514
Cs.Cd.2.Hg.1.Sn.4.Zn.9.Br | -53.51518 | 4.032335 | Indirect | 0.5399256
Cs.Cd.2.Hg.1.Sn.5.Zn.8.Br | -59.45657 | 3.998923 | Indirect | 0.444436
Cs.Cd.2.Hg.1.Sn.6.Zn.7.Br | -63.26526 | 3.972678 | Indirect | 0.6101286
Cs.Cd.2.Hg.1.Sn.7.Zn.6.Br | -66.2902 | 3.95348 | Indirect | 0.7321253
Cs.Cd.2.Hg.1.Sn.8.Zn.5.Br | -68.67063 | 3.94127 | Indirect | 0.4778799
Cs.Cd.2.Hg.1.Sn.9.Zn.4.Br | -71.02684 | 3.93605 | Indirect | 0.3095016
Cs.Cd.2.Hg.1.Sn.10.Zn.3.Br | -73.36246 | 3.937886 | Non-indirect | 0.2568725
Cs.Cd.2.Hg.1.Sn.11.Zn.2.Br | -75.05222 | 3.946907 | Non-indirect | 0.285031
Cs.Cd.2.Hg.1.Sn.12.Zn.1.Br | -76.24145 | 3.963311 | Non-indirect | 0.2459152
Cs.Cd.2.Hg.2.Sn.1.Zn.11.Br | -34.29608 | 4.138442 | Non-indirect | 0.8832999
Cs.Cd.2.Hg.2.Sn.2.Zn.10.Br | -43.97115 | 4.087598 | Non-indirect | 0.6738262
Cs.Cd.2.Hg.2.Sn.3.Zn.9.Br | -52.47312 | 4.044454 | Indirect | 0.5366868
Cs.Cd.2.Hg.2.Sn.4.Zn.8.Br | -60.26523 | 4.008734 | Indirect | 0.344076
Cs.Cd.2.Hg.2.Sn.5.Zn.7.Br | -65.01857 | 3.980232 | Indirect | 0.3404878
Cs.Cd.2.Hg.2.Sn.6.Zn.6.Br | -68.60368 | 3.958809 | Indirect | 0.4590619
Cs.Cd.2.Hg.2.Sn.7.Zn.5.Br | -71.09534 | 3.944386 | Indirect | 0.5422251
Cs.Cd.2.Hg.2.Sn.8.Zn.4.Br | -73.39202 | 3.936946 | Indirect | 0.3767533
Cs.Cd.2.Hg.2.Sn.9.Zn.3.Br | -75.55601 | 3.936534 | Non-indirect | 0.1791835
Cs.Cd.2.Hg.2.Sn.10.Zn.2.Br | -77.6369 | 3.943259 | Non-indirect | 0.1804206
Cs.Cd.2.Hg.2.Sn.11.Zn.1.Br | -78.44104 | 3.957296 | Non-indirect | 0.2131342
Cs.Cd.2.Hg.3.Sn.1.Zn.10.Br | -40.26663 | 4.102871 | Non-indirect | 0.7867824
Cs.Cd.2.Hg.3.Sn.2.Zn.9.Br | -49.65318 | 4.057318 | Non-indirect | 0.6494158
Cs.Cd.2.Hg.3.Sn.3.Zn.8.Br | -58.02539 | 4.019269 | Indirect | 0.4693513
Cs.Cd.2.Hg.3.Sn.4.Zn.7.Br | -64.90249 | 3.988498 | Indirect | 0.2419511
Cs.Cd.2.Hg.3.Sn.5.Zn.6.Br | -69.03929 | 3.964842 | Indirect | 0.3096108
Cs.Cd.2.Hg.3.Sn.6.Zn.5.Br | -72.27582 | 3.948203 | Indirect | 0.3715509
Cs.Cd.2.Hg.3.Sn.7.Zn.4.Br | -74.73647 | 3.938547 | Indirect | 0.2335813
Cs.Cd.2.Hg.3.Sn.8.Zn.3.Br | -76.97625 | 3.935898 | Indirect | 0.1547237
Cs.Cd.2.Hg.3.Sn.9.Zn.2.Br | -78.91936 | 3.940344 | Non-indirect | 0.1089856
Cs.Cd.2.Hg.3.Sn.10.Zn.1.Br | -80.14337 | 3.95204 | Non-indirect | 0.1295828
Cs.Cd.2.Hg.4.Sn.1.Zn.9.Br | -45.56555 | 4.070937 | Non-indirect | 0.7191046
Cs.Cd.2.Hg.4.Sn.2.Zn.8.Br | -54.72263 | 4.030536 | Non-indirect | 0.4980399
Cs.Cd.2.Hg.4.Sn.3.Zn.7.Br | -62.50513 | 3.997478 | Indirect | 0.3053448
Cs.Cd.2.Hg.4.Sn.4.Zn.6.Br | -68.95736 | 3.971579 | Indirect | 0.2181979
Cs.Cd.2.Hg.4.Sn.5.Zn.5.Br | -72.65275 | 3.952723 | Indirect | 0.2288914
Cs.Cd.2.Hg.4.Sn.6.Zn.4.Br | -75.27506 | 3.940853 | Indirect | 0.2732583
Cs.Cd.2.Hg.4.Sn.7.Zn.3.Br | -77.59421 | 3.935975 | Indirect | 0.1591774
Cs.Cd.2.Hg.4.Sn.8.Zn.2.Br | -79.88798 | 3.938158 | Non-indirect | 0.06789988
Cs.Cd.2.Hg.4.Sn.9.Zn.1.Br | -80.94803 | 3.947534 | Non-indirect | 0.04279435
Cs.Cd.2.Hg.5.Sn.1.Zn.8.Br | -50.3509 | 4.042541 | Non-indirect | 0.7030386
Cs.Cd.2.Hg.5.Sn.2.Zn.7.Br | -58.81618 | 4.007177 | Indirect | 0.5447658
Cs.Cd.2.Hg.5.Sn.3.Zn.6.Br | -66.27279 | 3.979024 | Indirect | 0.302526
Cs.Cd.2.Hg.5.Sn.4.Zn.5.Br | -71.86515 | 3.957944 | Indirect | 0.125001
Cs.Cd.2.Hg.5.Sn.5.Zn.4.Br | -75.3468 | 3.943861 | Indirect | 0.1610916
Cs.Cd.2.Hg.5.Sn.6.Zn.3.Br | -77.89219 | 3.936762 | Non-indirect | 0.0483138
Cs.Cd.2.Hg.5.Sn.7.Zn.2.Br | -79.66326 | 3.936695 | Non-indirect | -0.007715046
Cs.Cd.2.Hg.5.Sn.8.Zn.1.Br | -81.3274 | 3.943772 | Non-indirect | 0.01976657
Cs.Cd.2.Hg.6.Sn.1.Zn.7.Br | -54.07866 | 4.017601 | Non-indirect | 0.6418647
Cs.Cd.2.Hg.6.Sn.2.Zn.6.Br | -62.42668 | 3.98718 | Non-indirect | 0.5074739
Cs.Cd.2.Hg.6.Sn.3.Zn.5.Br | -69.02971 | 3.963868 | Non-indirect | 0.3047653
Cs.Cd.2.Hg.6.Sn.4.Zn.4.Br | -74.42911 | 3.94757 | Non-indirect | 0.122848
Cs.Cd.2.Hg.6.Sn.5.Zn.3.Br | -77.35558 | 3.938255 | Indirect | 0.1105318
Cs.Cd.2.Hg.6.Sn.6.Zn.2.Br | -79.72792 | 3.935949 | Non-indirect | 0.01460099
Cs.Cd.2.Hg.6.Sn.7.Zn.1.Br | -80.76487 | 3.940745 | Non-indirect | -0.01205796
Cs.Cd.2.Hg.7.Sn.1.Zn.6.Br | -57.45389 | 3.996049 | Non-indirect | 0.7034459
Cs.Cd.2.Hg.7.Sn.2.Zn.5.Br | -65.12764 | 3.970496 | Non-indirect | 0.4583202
Cs.Cd.2.Hg.7.Sn.3.Zn.4.Br | -71.18041 | 3.951982 | Non-indirect | 0.2195724
Cs.Cd.2.Hg.7.Sn.4.Zn.3.Br | -76.42546 | 3.940452 | Non-indirect | 0.06077892
Cs.Cd.2.Hg.7.Sn.5.Zn.2.Br | -78.68342 | 3.935917 | Non-indirect | 0.01015019
Cs.Cd.2.Hg.7.Sn.6.Zn.1.Br | -80.46475 | 3.938447 | Non-indirect | -0.01754284
Cs.Cd.2.Hg.8.Sn.1.Zn.5.Br | -59.90166 | 3.977832 | Non-indirect | 0.6506652
Cs.Cd.2.Hg.8.Sn.2.Zn.4.Br | -67.22276 | 3.957095 | Non-indirect | 0.3950076
Cs.Cd.2.Hg.8.Sn.3.Zn.3.Br | -72.83162 | 3.943352 | Non-indirect | 0.227806
Cs.Cd.2.Hg.8.Sn.4.Zn.2.Br | -77.59947 | 3.936595 | Non-indirect | 0.01577145
Cs.Cd.2.Hg.8.Sn.5.Zn.1.Br | -79.06197 | 3.936873 | Non-indirect | -0.03899384
Cs.Cd.2.Hg.9.Sn.1.Zn.4.Br | -61.45686 | 3.96291 | Non-indirect | 0.5896425
Cs.Cd.2.Hg.9.Sn.2.Zn.3.Br | -68.40807 | 3.946954 | Non-indirect | 0.3986118
Cs.Cd.2.Hg.9.Sn.3.Zn.2.Br | -73.73055 | 3.937979 | Non-indirect | 0.1578007
Cs.Cd.2.Hg.9.Sn.4.Zn.1.Br | -77.66851 | 3.936018 | Non-indirect | -0.03960276
Cs.Cd.2.Hg.10.Sn.1.Zn.3.Br | -62.4109 | 3.951257 | Non-indirect | 0.5561868
Cs.Cd.2.Hg.10.Sn.2.Zn.2.Br | -68.87916 | 3.940068 | Non-indirect | 0.350615
Cs.Cd.2.Hg.10.Sn.3.Zn.1.Br | -73.5396 | 3.935876 | Non-indirect | 0.1267328
Cs.Cd.2.Hg.11.Sn.1.Zn.2.Br | -62.26126 | 3.94286 | Non-indirect | 0.4953274
Cs.Cd.2.Hg.11.Sn.2.Zn.1.Br | -67.92854 | 3.936445 | Non-indirect | 0.2772133
Cs.Cd.2.Hg.12.Sn.1.Zn.1.Br | -60.9877 | 3.93772 | Non-indirect | 0.4369585
Cs.Cd.3.Hg.1.Sn.1.Zn.11.Br | -31.49414 | 4.147916 | Non-indirect | 0.9054471
Cs.Cd.3.Hg.1.Sn.2.Zn.10.Br | -41.31172 | 4.095725 | Non-indirect | 0.7741383
Cs.Cd.3.Hg.1.Sn.3.Zn.9.Br | -49.86226 | 4.051288 | Indirect | 0.673201
Cs.Cd.3.Hg.1.Sn.4.Zn.8.Br | -57.7389 | 4.014316 | Indirect | 0.5158589
Cs.Cd.3.Hg.1.Sn.5.Zn.7.Br | -61.96187 | 3.984594 | Indirect | 0.5825211
Cs.Cd.3.Hg.1.Sn.6.Zn.6.Br | -65.6037 | 3.96197 | Indirect | 0.6779853
Cs.Cd.3.Hg.1.Sn.7.Zn.5.Br | -68.25766 | 3.946354 | Indirect | 0.7641827
Cs.Cd.3.Hg.1.Sn.8.Zn.4.Br | -70.59429 | 3.93772 | Indirect | 0.5187192
Cs.Cd.3.Hg.1.Sn.9.Zn.3.Br | -72.69317 | 3.936103 | Indirect | 0.2845767
Cs.Cd.3.Hg.1.Sn.10.Zn.2.Br | -74.59001 | 3.941598 | Indirect | 0.3400414
Cs.Cd.3.Hg.1.Sn.11.Zn.1.Br | -75.64503 | 3.954372 | Non-indirect | 0.2897501
Cs.Cd.3.Hg.2.Sn.1.Zn.10.Br | -38.2504 | 4.111418 | Non-indirect | 0.8295962
Cs.Cd.3.Hg.2.Sn.2.Zn.9.Br | -47.70165 | 4.064557 | Non-indirect | 0.7153561
Cs.Cd.3.Hg.2.Sn.3.Zn.8.Br | -56.25504 | 4.025245 | Indirect | 0.5497952
Cs.Cd.3.Hg.2.Sn.4.Zn.7.Br | -63.27539 | 3.993244 | Indirect | 0.3844859
Cs.Cd.3.Hg.2.Sn.5.Zn.6.Br | -67.37901 | 3.968382 | Indirect | 0.3833213
Cs.Cd.3.Hg.2.Sn.6.Zn.5.Br | -70.47189 | 3.95055 | Indirect | 0.5029771
Cs.Cd.3.Hg.2.Sn.7.Zn.4.Br | -72.79823 | 3.939701 | Indirect | 0.3599284
Cs.Cd.3.Hg.2.Sn.8.Zn.3.Br | -74.92223 | 3.935851 | Indirect | 0.2647631
Cs.Cd.3.Hg.2.Sn.9.Zn.2.Br | -76.8742 | 3.939077 | Non-indirect | 0.192988
Cs.Cd.3.Hg.2.Sn.10.Zn.1.Br | -78.10652 | 3.949521 | Non-indirect | 0.2174672
Cs.Cd.3.Hg.3.Sn.1.Zn.9.Br | -44.03113 | 4.078585 | Non-indirect | 0.78076
Cs.Cd.3.Hg.3.Sn.2.Zn.8.Br | -53.39565 | 4.036908 | Indirect | 0.6496441
Cs.Cd.3.Hg.3.Sn.3.Zn.7.Br | -61.27308 | 4.002611 | Indirect | 0.4394873
Cs.Cd.3.Hg.3.Sn.4.Zn.6.Br | -67.39774 | 3.9755 | Indirect | 0.3555079
Cs.Cd.3.Hg.3.Sn.5.Zn.5.Br | -71.11676 | 3.955447 | Indirect | 0.3852482
Cs.Cd.3.Hg.3.Sn.6.Zn.4.Br | -73.94622 | 3.942385 | Indirect | 0.3877408
Cs.Cd.3.Hg.3.Sn.7.Zn.3.Br | -76.25521 | 3.936311 | Indirect | 0.2528472
Cs.Cd.3.Hg.3.Sn.8.Zn.2.Br | -78.27959 | 3.937281 | Non-indirect | 0.1313254
Cs.Cd.3.Hg.3.Sn.9.Zn.1.Br | -79.49748 | 3.945417 | Non-indirect | 0.1523923
Cs.Cd.3.Hg.4.Sn.1.Zn.8.Br | -49.04403 | 4.049313 | Non-indirect | 0.7270576
Cs.Cd.3.Hg.4.Sn.2.Zn.7.Br | -57.8985 | 4.0127 | Non-indirect | 0.5196943
Cs.Cd.3.Hg.4.Sn.3.Zn.6.Br | -65.09739 | 3.983327 | Indirect | 0.4337791
Cs.Cd.3.Hg.4.Sn.4.Zn.5.Br | -71.13548 | 3.961046 | Indirect | 0.2495527
Cs.Cd.3.Hg.4.Sn.5.Zn.4.Br | -74.28756 | 3.945771 | Indirect | 0.2527388
Cs.Cd.3.Hg.4.Sn.6.Zn.3.Br | -76.66581 | 3.937478 | Non-indirect | 0.1275615
Cs.Cd.3.Hg.4.Sn.7.Zn.2.Br | -78.66341 | 3.936205 | Indirect | 0.1647938
Cs.Cd.3.Hg.4.Sn.8.Zn.1.Br | -80.24689 | 3.942051 | Non-indirect | 0.09695214
Cs.Cd.3.Hg.5.Sn.1.Zn.7.Br | -53.21194 | 4.023516 | Non-indirect | 0.7289438
Cs.Cd.3.Hg.5.Sn.2.Zn.6.Br | -61.57974 | 3.991867 | Non-indirect | 0.5073438
Cs.Cd.3.Hg.5.Sn.3.Zn.5.Br | -68.38326 | 3.967349 | Indirect | 0.3449968
Cs.Cd.3.Hg.5.Sn.4.Zn.4.Br | -73.87959 | 3.949859 | Indirect | 0.1545949
Cs.Cd.3.Hg.5.Sn.5.Zn.3.Br | -76.78352 | 3.939351 | Indirect | 0.1316831
Cs.Cd.3.Hg.5.Sn.6.Zn.2.Br | -78.90681 | 3.935844 | Non-indirect | 0.06846243
Cs.Cd.3.Hg.5.Sn.7.Zn.1.Br | -79.98332 | 3.939418 | Non-indirect | 0.05180627
Cs.Cd.3.Hg.6.Sn.1.Zn.6.Br | -56.70629 | 4.001123 | Non-indirect | 0.7483359
Cs.Cd.3.Hg.6.Sn.2.Zn.5.Br | -64.63082 | 3.974359 | Non-indirect | 0.5218491
Cs.Cd.3.Hg.6.Sn.3.Zn.4.Br | -70.82801 | 3.954648 | Non-indirect | 0.344503
Cs.Cd.3.Hg.6.Sn.4.Zn.3.Br | -76.03345 | 3.941927 | Indirect | 0.06597602
Cs.Cd.3.Hg.6.Sn.5.Zn.2.Br | -78.44877 | 3.936194 | Indirect | 0.05885643
Cs.Cd.3.Hg.6.Sn.6.Zn.1.Br | -79.98291 | 3.93751 | Non-indirect | 0.02505451
Cs.Cd.3.Hg.7.Sn.1.Zn.5.Br | -59.79932 | 3.982076 | Non-indirect | 0.7242279
Cs.Cd.3.Hg.7.Sn.2.Zn.4.Br | -66.98156 | 3.960139 | Non-indirect | 0.539238
Cs.Cd.3.Hg.7.Sn.3.Zn.3.Br | -72.64759 | 3.945205 | Non-indirect | 0.2493033
Cs.Cd.3.Hg.7.Sn.4.Zn.2.Br | -77.50151 | 3.937253 | Non-indirect | 0.04595321
Cs.Cd.3.Hg.7.Sn.5.Zn.1.Br | -78.97768 | 3.936324 | Non-indirect | -0.001759529
Cs.Cd.3.Hg.8.Sn.1.Zn.4.Br | -61.93499 | 3.966334 | Non-indirect | 0.6708046
Cs.Cd.3.Hg.8.Sn.2.Zn.3.Br | -68.52602 | 3.949184 | Non-indirect | 0.4139692
Cs.Cd.3.Hg.8.Sn.3.Zn.2.Br | -73.81929 | 3.939017 | Non-indirect | 0.1759891
Cs.Cd.3.Hg.8.Sn.4.Zn.1.Br | -77.78609 | 3.935853 | Non-indirect | -0.01948076
Cs.Cd.3.Hg.9.Sn.1.Zn.3.Br | -62.87388 | 3.953865 | Non-indirect | 0.6318783
Cs.Cd.3.Hg.9.Sn.2.Zn.2.Br | -69.1842 | 3.941485 | Non-indirect | 0.3680252
Cs.Cd.3.Hg.9.Sn.3.Zn.1.Br | -73.82335 | 3.936094 | Non-indirect | 0.1651433
Cs.Cd.3.Hg.10.Sn.1.Zn.2.Br | -63.0377 | 3.944655 | Non-indirect | 0.5666317
Cs.Cd.3.Hg.10.Sn.2.Zn.1.Br | -68.81016 | 3.937044 | Non-indirect | 0.3508299
Cs.Cd.3.Hg.11.Sn.1.Zn.1.Br | -62.05878 | 3.9387 | Non-indirect | 0.4979255
Cs.Cd.4.Hg.1.Sn.1.Zn.10.Br | -34.96416 | 4.120195 | Non-indirect | 0.8840035
Cs.Cd.4.Hg.1.Sn.2.Zn.9.Br | -44.52584 | 4.072016 | Indirect | 0.8161029
Cs.Cd.4.Hg.1.Sn.3.Zn.8.Br | -53.16431 | 4.031434 | Indirect | 0.6845416
Cs.Cd.4.Hg.1.Sn.4.Zn.7.Br | -59.73426 | 3.998198 | Indirect | 0.6359728
Cs.Cd.4.Hg.1.Sn.5.Zn.6.Br | -63.78916 | 3.972127 | Indirect | 0.6360025
Cs.Cd.4.Hg.1.Sn.6.Zn.5.Br | -67.04389 | 3.953099 | Indirect | 0.7309522
Cs.Cd.4.Hg.1.Sn.7.Zn.4.Br | -69.43053 | 3.941059 | Indirect | 0.7750924
Cs.Cd.4.Hg.1.Sn.8.Zn.3.Br | -71.63659 | 3.936011 | Indirect | 0.3347575
Cs.Cd.4.Hg.1.Sn.9.Zn.2.Br | -73.51193 | 3.93802 | Indirect | 0.2946637
Cs.Cd.4.Hg.1.Sn.10.Zn.1.Br | -74.66416 | 3.947219 | Non-indirect | 0.2977424
Cs.Cd.4.Hg.2.Sn.1.Zn.9.Br | -41.33154 | 4.086456 | Non-indirect | 0.8131367
Cs.Cd.4.Hg.2.Sn.2.Zn.8.Br | -50.95587 | 4.043495 | Indirect | 0.6997584
Cs.Cd.4.Hg.2.Sn.3.Zn.7.Br | -58.61292 | 4.007953 | Indirect | 0.4647905
Cs.Cd.4.Hg.2.Sn.4.Zn.6.Br | -65.11172 | 3.979626 | Indirect | 0.4319533
Cs.Cd.4.Hg.2.Sn.5.Zn.5.Br | -68.88661 | 3.958374 | Indirect | 0.4567802
Cs.Cd.4.Hg.2.Sn.6.Zn.4.Br | -71.57098 | 3.944121 | Indirect | 0.5303453
Cs.Cd.4.Hg.2.Sn.7.Zn.3.Br | -73.76527 | 3.936852 | Indirect | 0.3858306
Cs.Cd.4.Hg.2.Sn.8.Zn.2.Br | -75.7049 | 3.936612 | Indirect | 0.2541612
Cs.Cd.4.Hg.2.Sn.9.Zn.1.Br | -76.92148 | 3.943513 | Non-indirect | 0.2207363
Cs.Cd.4.Hg.3.Sn.1.Zn.8.Br | -46.95265 | 4.056302 | Non-indirect | 0.6753799
Cs.Cd.4.Hg.3.Sn.2.Zn.7.Br | -55.86827 | 4.018433 | Non-indirect | 0.5210148
Cs.Cd.4.Hg.3.Sn.3.Zn.6.Br | -63.04686 | 3.987836 | Indirect | 0.4898958
Cs.Cd.4.Hg.3.Sn.4.Zn.5.Br | -68.9947 | 3.964352 | Indirect | 0.4315922
Cs.Cd.4.Hg.3.Sn.5.Zn.4.Br | -72.41585 | 3.947885 | Indirect | 0.3325123
Cs.Cd.4.Hg.3.Sn.6.Zn.3.Br | -74.80446 | 3.938399 | Indirect | 0.3411346
Cs.Cd.4.Hg.3.Sn.7.Zn.2.Br | -76.73844 | 3.935922 | Indirect | 0.2713112
Cs.Cd.4.Hg.3.Sn.8.Zn.1.Br | -78.24735 | 3.940543 | Non-indirect | 0.1612034
Cs.Cd.4.Hg.4.Sn.1.Zn.7.Br | -51.35976 | 4.029644 | Non-indirect | 0.5784816
Cs.Cd.4.Hg.4.Sn.2.Zn.6.Br | -59.95999 | 3.996761 | Indirect | 0.6340126
Cs.Cd.4.Hg.4.Sn.3.Zn.5.Br | -66.64044 | 3.971036 | Indirect | 0.4722966
Cs.Cd.4.Hg.4.Sn.4.Zn.4.Br | -72.54575 | 3.95235 | Indirect | 0.2486789
Cs.Cd.4.Hg.4.Sn.5.Zn.3.Br | -75.08344 | 3.94065 | Indirect | 0.2366157
Cs.Cd.4.Hg.4.Sn.6.Zn.2.Br | -77.22419 | 3.935944 | Non-indirect | 0.1422915
Cs.Cd.4.Hg.4.Sn.7.Zn.1.Br | -78.44233 | 3.938301 | Indirect | 0.1790585
Cs.Cd.4.Hg.5.Sn.1.Zn.6.Br | -55.30562 | 4.006405 | Non-indirect | 0.7387859
Cs.Cd.4.Hg.5.Sn.2.Zn.5.Br | -63.34041 | 3.978426 | Non-indirect | 0.6321511
Cs.Cd.4.Hg.5.Sn.3.Zn.4.Br | -69.65753 | 3.957517 | Indirect | 0.3928824
Cs.Cd.4.Hg.5.Sn.4.Zn.3.Br | -75.05683 | 3.943604 | Indirect | 0.1534721
Cs.Cd.4.Hg.5.Sn.5.Zn.2.Br | -77.14633 | 3.936676 | Indirect | 0.1351405
Cs.Cd.4.Hg.5.Sn.6.Zn.1.Br | -78.65486 | 3.936782 | Non-indirect | 0.08196211
Cs.Cd.4.Hg.6.Sn.1.Zn.5.Br | -58.5869 | 3.986527 | Non-indirect | 0.7725067
Cs.Cd.4.Hg.6.Sn.2.Zn.4.Br | -66.07057 | 3.963387 | Non-indirect | 0.6333395
Cs.Cd.4.Hg.6.Sn.3.Zn.3.Br | -71.8104 | 3.94726 | Indirect | 0.2264872
Cs.Cd.4.Hg.6.Sn.4.Zn.2.Br | -76.6685 | 3.938115 | Indirect | 0.07022911
Cs.Cd.4.Hg.6.Sn.5.Zn.1.Br | -78.00705 | 3.935981 | Indirect | 0.0540182
Cs.Cd.4.Hg.7.Sn.1.Zn.4.Br | -61.2651 | 3.969961 | Non-indirect | 0.7884845
Cs.Cd.4.Hg.7.Sn.2.Zn.3.Br | -67.83773 | 3.951617 | Non-indirect | 0.4983079
Cs.Cd.4.Hg.7.Sn.3.Zn.2.Br | -73.2074 | 3.940258 | Non-indirect | 0.2269785
Cs.Cd.4.Hg.7.Sn.4.Zn.1.Br | -77.12874 | 3.935894 | Non-indirect | 0.01214457
Cs.Cd.4.Hg.8.Sn.1.Zn.3.Br | -62.62776 | 3.956676 | Non-indirect | 0.6945638
Cs.Cd.4.Hg.8.Sn.2.Zn.2.Br | -68.88619 | 3.943104 | Non-indirect | 0.4168178
Cs.Cd.4.Hg.8.Sn.3.Zn.1.Br | -73.44158 | 3.936518 | Non-indirect | 0.1818758
Cs.Cd.4.Hg.9.Sn.1.Zn.2.Br | -63.09655 | 3.946652 | Non-indirect | 0.6407291
Cs.Cd.4.Hg.9.Sn.2.Zn.1.Br | -68.65798 | 3.937848 | Non-indirect | 0.3543243
Cs.Cd.4.Hg.10.Sn.1.Zn.1.Br | -62.28214 | 3.939883 | Non-indirect | 0.5730702
Cs.Cd.5.Hg.1.Sn.1.Zn.9.Br | -37.67468 | 4.09455 | Non-indirect | 0.7605637
Cs.Cd.5.Hg.1.Sn.2.Zn.8.Br | -47.3385 | 4.050298 | Indirect | 0.6541599
Cs.Cd.5.Hg.1.Sn.3.Zn.7.Br | -54.67996 | 4.013506 | Indirect | 0.6257465
Cs.Cd.5.Hg.1.Sn.4.Zn.6.Br | -61.18793 | 3.983958 | Indirect | 0.6855631
Cs.Cd.5.Hg.1.Sn.5.Zn.5.Br | -64.94135 | 3.961506 | Indirect | 0.7000534
Cs.Cd.5.Hg.1.Sn.6.Zn.4.Br | -67.93181 | 3.946061 | Indirect | 0.7338784
Cs.Cd.5.Hg.1.Sn.7.Zn.3.Br | -69.97874 | 3.937597 | Indirect | 0.4549929
Cs.Cd.5.Hg.1.Sn.8.Zn.2.Br | -72.05536 | 3.936152 | Indirect | 0.3618174
Cs.Cd.5.Hg.1.Sn.9.Zn.1.Br | -73.12821 | 3.941823 | Indirect | 0.352045
Cs.Cd.5.Hg.2.Sn.1.Zn.8.Br | -44.00208 | 4.063509 | Non-indirect | 0.694631
Cs.Cd.5.Hg.2.Sn.2.Zn.7.Br | -52.80971 | 4.024378 | Non-indirect | 0.5230801
Cs.Cd.5.Hg.2.Sn.3.Zn.6.Br | -60.04569 | 3.992553 | Indirect | 0.5160398
Cs.Cd.5.Hg.2.Sn.4.Zn.5.Br | -66.27839 | 3.967863 | Indirect | 0.5001484
Cs.Cd.5.Hg.2.Sn.5.Zn.4.Br | -69.64662 | 3.950202 | Indirect | 0.4887838
Cs.Cd.5.Hg.2.Sn.6.Zn.3.Br | -71.99195 | 3.939524 | Indirect | 0.5084305
Cs.Cd.5.Hg.2.Sn.7.Zn.2.Br | -73.79847 | 3.935845 | Indirect | 0.4111163
Cs.Cd.5.Hg.2.Sn.8.Zn.1.Br | -75.34136 | 3.939245 | Indirect | 0.2836053
Cs.Cd.5.Hg.3.Sn.1.Zn.7.Br | -48.90632 | 4.035985 | Non-indirect | 0.5765411
Cs.Cd.5.Hg.3.Sn.2.Zn.6.Br | -57.23948 | 4.001865 | Non-indirect | 0.5715728
Cs.Cd.5.Hg.3.Sn.3.Zn.5.Br | -64.13926 | 3.974927 | Indirect | 0.6558518
Cs.Cd.5.Hg.3.Sn.4.Zn.4.Br | -70.03183 | 3.955045 | Indirect | 0.456937
Cs.Cd.5.Hg.3.Sn.5.Zn.3.Br | -72.94637 | 3.942154 | Indirect | 0.3181489
Cs.Cd.5.Hg.3.Sn.6.Zn.2.Br | -74.94409 | 3.93625 | Indirect | 0.2102799
Cs.Cd.5.Hg.3.Sn.7.Zn.1.Br | -76.08206 | 3.937393 | Indirect | 0.3031731
Cs.Cd.5.Hg.4.Sn.1.Zn.6.Br | -52.82702 | 4.011898 | Non-indirect | 0.70813
Cs.Cd.5.Hg.4.Sn.2.Zn.5.Br | -61.04159 | 3.9827 | Indirect | 0.6940315
Cs.Cd.5.Hg.4.Sn.3.Zn.4.Br | -67.49591 | 3.96059 | Indirect | 0.5024043
Cs.Cd.5.Hg.4.Sn.4.Zn.3.Br | -73.00466 | 3.945486 | Indirect | 0.2708086
Cs.Cd.5.Hg.4.Sn.5.Zn.2.Br | -75.13871 | 3.937363 | Indirect | 0.1946699
Cs.Cd.5.Hg.4.Sn.6.Zn.1.Br | -76.69531 | 3.936262 | Non-indirect | 0.1245349
Cs.Cd.5.Hg.5.Sn.1.Zn.5.Br | -56.33189 | 3.991184 | Non-indirect | 0.7702734
Cs.Cd.5.Hg.5.Sn.2.Zn.4.Br | -64.14115 | 3.966839 | Non-indirect | 0.6327385
Cs.Cd.5.Hg.5.Sn.3.Zn.3.Br | -70.10288 | 3.949519 | Indirect | 0.4062006
Cs.Cd.5.Hg.5.Sn.4.Zn.2.Br | -75.04518 | 3.939182 | Indirect | 0.1438615
Cs.Cd.5.Hg.5.Sn.5.Zn.1.Br | -76.28167 | 3.935846 | Indirect | 0.1202003
Cs.Cd.5.Hg.6.Sn.1.Zn.4.Br | -59.36301 | 3.973794 | Non-indirect | 0.7750837
Cs.Cd.5.Hg.6.Sn.2.Zn.3.Br | -66.58661 | 3.954254 | Non-indirect | 0.6344848
Cs.Cd.5.Hg.6.Sn.3.Zn.2.Br | -71.97314 | 3.941704 | Non-indirect | 0.3452205
Cs.Cd.5.Hg.6.Sn.4.Zn.1.Br | -75.87209 | 3.936142 | Indirect | 0.06062114
Cs.Cd.5.Hg.7.Sn.1.Zn.3.Br | -61.75775 | 3.959691 | Non-indirect | 0.7977529
Cs.Cd.5.Hg.7.Sn.2.Zn.2.Br | -67.92384 | 3.944928 | Non-indirect | 0.4738145
Cs.Cd.5.Hg.7.Sn.3.Zn.1.Br | -72.49164 | 3.937146 | Non-indirect | 0.2291728
Cs.Cd.5.Hg.8.Sn.1.Zn.2.Br | -62.58163 | 3.948853 | Non-indirect | 0.6597593
Cs.Cd.5.Hg.8.Sn.2.Zn.1.Br | -68.03872 | 3.938856 | Non-indirect | 0.4049566
Cs.Cd.5.Hg.9.Sn.1.Zn.1.Br | -62.03302 | 3.94127 | Non-indirect | 0.6486727
Cs.Cd.6.Hg.1.Sn.1.Zn.8.Br | -40.05052 | 4.070937 | Non-indirect | 0.6277435
Cs.Cd.6.Hg.1.Sn.2.Zn.7.Br | -48.68936 | 4.030536 | Indirect | 0.7527948
Cs.Cd.6.Hg.1.Sn.3.Zn.6.Br | -55.74526 | 3.997478 | Indirect | 0.6798319
Cs.Cd.6.Hg.1.Sn.4.Zn.5.Br | -62.01928 | 3.971579 | Indirect | 0.7372869
Cs.Cd.6.Hg.1.Sn.5.Zn.4.Br | -65.48042 | 3.952723 | Indirect | 0.6922678
Cs.Cd.6.Hg.1.Sn.6.Zn.3.Br | -68.00619 | 3.940853 | Indirect | 0.7590088
Cs.Cd.6.Hg.1.Sn.7.Zn.2.Br | -69.8589 | 3.935975 | Indirect | 0.4850013
Cs.Cd.6.Hg.1.Sn.8.Zn.1.Br | -71.28347 | 3.938158 | Indirect | 0.4331866
Cs.Cd.6.Hg.2.Sn.1.Zn.7.Br | -45.38048 | 4.042541 | Non-indirect | 0.4931381
Cs.Cd.6.Hg.2.Sn.2.Zn.6.Br | -53.92079 | 4.007177 | Non-indirect | 0.5766862
Cs.Cd.6.Hg.2.Sn.3.Zn.5.Br | -60.90689 | 3.979024 | Indirect | 0.5783026
Cs.Cd.6.Hg.2.Sn.4.Zn.4.Br | -66.93475 | 3.957944 | Indirect | 0.545417
Cs.Cd.6.Hg.2.Sn.5.Zn.3.Br | -69.84368 | 3.943861 | Indirect | 0.4797142
Cs.Cd.6.Hg.2.Sn.6.Zn.2.Br | -71.75721 | 3.936762 | Indirect | 0.3408679
Cs.Cd.6.Hg.2.Sn.7.Zn.1.Br | -72.95263 | 3.936695 | Indirect | 0.3942038
Cs.Cd.6.Hg.3.Sn.1.Zn.6.Br | -50.00046 | 4.017601 | Non-indirect | 0.6260417
Cs.Cd.6.Hg.3.Sn.2.Zn.5.Br | -58.12581 | 3.98718 | Non-indirect | 0.6004612
Cs.Cd.6.Hg.3.Sn.3.Zn.4.Br | -64.73269 | 3.963868 | Indirect | 0.67386
Cs.Cd.6.Hg.3.Sn.4.Zn.3.Br | -70.2738 | 3.94757 | Indirect | 0.4660645
Cs.Cd.6.Hg.3.Sn.5.Zn.2.Br | -72.62428 | 3.938255 | Indirect | 0.3226168
Cs.Cd.6.Hg.3.Sn.6.Zn.1.Br | -74.04646 | 3.935949 | Indirect | 0.2462301
Cs.Cd.6.Hg.4.Sn.1.Zn.5.Br | -53.80792 | 3.996049 | Non-indirect | 0.7865577
Cs.Cd.6.Hg.4.Sn.2.Zn.4.Br | -61.53221 | 3.970496 | Indirect | 0.6886542
Cs.Cd.6.Hg.4.Sn.3.Zn.3.Br | -67.78981 | 3.951982 | Indirect | 0.5982079
Cs.Cd.6.Hg.4.Sn.4.Zn.2.Br | -72.71235 | 3.940452 | Indirect | 0.2821326
Cs.Cd.6.Hg.4.Sn.5.Zn.1.Br | -74.03343 | 3.935917 | Indirect | 0.252766
Cs.Cd.6.Hg.5.Sn.1.Zn.4.Br | -56.88568 | 3.977832 | Non-indirect | 0.7888512
Cs.Cd.6.Hg.5.Sn.2.Zn.3.Br | -64.36485 | 3.957095 | Non-indirect | 0.6585577
Cs.Cd.6.Hg.5.Sn.3.Zn.2.Br | -70.00322 | 3.943352 | Non-indirect | 0.5050075
Cs.Cd.6.Hg.5.Sn.4.Zn.1.Br | -73.89431 | 3.936595 | Indirect | 0.1787101
Cs.Cd.6.Hg.6.Sn.1.Zn.3.Br | -59.51008 | 3.96291 | Non-indirect | 0.7999812
Cs.Cd.6.Hg.6.Sn.2.Zn.2.Br | -66.44479 | 3.946954 | Non-indirect | 0.6608379
Cs.Cd.6.Hg.6.Sn.3.Zn.1.Br | -70.94147 | 3.937979 | Non-indirect | 0.3445925
Cs.Cd.6.Hg.7.Sn.1.Zn.2.Br | -61.35231 | 3.951257 | Non-indirect | 0.8099449
Cs.Cd.6.Hg.7.Sn.2.Zn.1.Br | -66.79723 | 3.940068 | Non-indirect | 0.5187827
Cs.Cd.6.Hg.8.Sn.1.Zn.1.Br | -61.33513 | 3.94286 | Non-indirect | 0.6830028
Cs.Cd.7.Hg.1.Sn.1.Zn.7.Br | -41.13903 | 4.049313 | Non-indirect | 0.735199
Cs.Cd.7.Hg.1.Sn.2.Zn.6.Br | -49.44961 | 4.0127 | Non-indirect | 0.7268304
Cs.Cd.7.Hg.1.Sn.3.Zn.5.Br | -56.43946 | 3.983327 | Indirect | 0.7338724
Cs.Cd.7.Hg.1.Sn.4.Zn.4.Br | -62.39425 | 3.961046 | Indirect | 0.7845663
Cs.Cd.7.Hg.1.Sn.5.Zn.3.Br | -65.54971 | 3.945771 | Indirect | 0.6937589
Cs.Cd.7.Hg.1.Sn.6.Zn.2.Br | -67.43301 | 3.937478 | Indirect | 0.7580527
Cs.Cd.7.Hg.1.Sn.7.Zn.1.Br | -68.77585 | 3.936205 | Indirect | 0.518045
Cs.Cd.7.Hg.2.Sn.1.Zn.6.Br | -46.26609 | 4.023516 | Non-indirect | 0.7629552
Cs.Cd.7.Hg.2.Sn.2.Zn.5.Br | -54.53467 | 3.991867 | Non-indirect | 0.6408434
Cs.Cd.7.Hg.2.Sn.3.Zn.4.Br | -61.2487 | 3.967349 | Indirect | 0.602922
Cs.Cd.7.Hg.2.Sn.4.Zn.3.Br | -66.88636 | 3.949859 | Indirect | 0.5484762
Cs.Cd.7.Hg.2.Sn.5.Zn.2.Br | -69.22198 | 3.939351 | Indirect | 0.4924126
Cs.Cd.7.Hg.2.Sn.6.Zn.1.Br | -70.58484 | 3.935844 | Indirect | 0.405711
Cs.Cd.7.Hg.3.Sn.1.Zn.5.Br | -50.63293 | 4.001123 | Non-indirect | 0.690845
Cs.Cd.7.Hg.3.Sn.2.Zn.4.Br | -58.3897 | 3.974359 | Non-indirect | 0.736433
Cs.Cd.7.Hg.3.Sn.3.Zn.3.Br | -64.79172 | 3.954648 | Indirect | 0.6797162
Cs.Cd.7.Hg.3.Sn.4.Zn.2.Br | -69.80782 | 3.941927 | Indirect | 0.4382322
Cs.Cd.7.Hg.3.Sn.5.Zn.1.Br | -71.2069 | 3.936194 | Indirect | 0.3100534
Cs.Cd.7.Hg.4.Sn.1.Zn.4.Br | -54.12472 | 3.982076 | Non-indirect | 0.7937375
Cs.Cd.7.Hg.4.Sn.2.Zn.3.Br | -61.48942 | 3.960139 | Indirect | 0.7129525
Cs.Cd.7.Hg.4.Sn.3.Zn.2.Br | -67.42866 | 3.945205 | Indirect | 0.559286
Cs.Cd.7.Hg.4.Sn.4.Zn.1.Br | -71.3755 | 3.937253 | Indirect | 0.2899083
Cs.Cd.7.Hg.5.Sn.1.Zn.3.Br | -56.86361 | 3.966334 | Non-indirect | 0.7699261
Cs.Cd.7.Hg.5.Sn.2.Zn.2.Br | -63.88806 | 3.949184 | Non-indirect | 0.6886061
Cs.Cd.7.Hg.5.Sn.3.Zn.1.Br | -68.71418 | 3.939017 | Non-indirect | 0.4963805
Cs.Cd.7.Hg.6.Sn.1.Zn.2.Br | -58.86155 | 3.953865 | Non-indirect | 0.7648171
Cs.Cd.7.Hg.6.Sn.2.Zn.1.Br | -64.96088 | 3.941485 | Non-indirect | 0.6302533
Cs.Cd.7.Hg.7.Sn.1.Zn.1.Br | -59.80563 | 3.944655 | Non-indirect | 0.8150028
Cs.Cd.8.Hg.1.Sn.1.Zn.6.Br | -41.75314 | 4.029644 | Non-indirect | 0.8254243
Cs.Cd.8.Hg.1.Sn.2.Zn.5.Br | -49.87775 | 3.996761 | Non-indirect | 0.7897925
Cs.Cd.8.Hg.1.Sn.3.Zn.4.Br | -56.55832 | 3.971036 | Indirect | 0.8085954
Cs.Cd.8.Hg.1.Sn.4.Zn.3.Br | -62.21945 | 3.95235 | Indirect | 0.7707778
Cs.Cd.8.Hg.1.Sn.5.Zn.2.Br | -64.72506 | 3.94065 | Indirect | 0.6801227
Cs.Cd.8.Hg.1.Sn.6.Zn.1.Br | -66.11936 | 3.935944 | Indirect | 0.512051
Cs.Cd.8.Hg.2.Sn.1.Zn.5.Br | -46.69888 | 4.006405 | Non-indirect | 0.8222005
Cs.Cd.8.Hg.2.Sn.2.Zn.4.Br | -54.60097 | 3.978426 | Non-indirect | 0.6977795
Cs.Cd.8.Hg.2.Sn.3.Zn.3.Br | -61.12177 | 3.957517 | Indirect | 0.5900971
Cs.Cd.8.Hg.2.Sn.4.Zn.2.Br | -66.20404 | 3.943604 | Indirect | 0.5292844
Cs.Cd.8.Hg.2.Sn.5.Zn.1.Br | -67.6542 | 3.936676 | Indirect | 0.5617301
Cs.Cd.8.Hg.3.Sn.1.Zn.4.Br | -50.71164 | 3.986527 | Non-indirect | 0.6823905
Cs.Cd.8.Hg.3.Sn.2.Zn.3.Br | -58.17824 | 3.963387 | Non-indirect | 0.7508568
Cs.Cd.8.Hg.3.Sn.3.Zn.2.Br | -64.18266 | 3.94726 | Indirect | 0.6240012
Cs.Cd.8.Hg.3.Sn.4.Zn.1.Br | -68.24898 | 3.938115 | Indirect | 0.4424838
Cs.Cd.8.Hg.4.Sn.1.Zn.3.Br | -53.82623 | 3.969961 | Non-indirect | 0.8106439
Cs.Cd.8.Hg.4.Sn.2.Zn.2.Br | -60.75912 | 3.951617 | Indirect | 0.6950178
Cs.Cd.8.Hg.4.Sn.3.Zn.1.Br | -65.91291 | 3.940258 | Indirect | 0.5531063
Cs.Cd.8.Hg.5.Sn.1.Zn.2.Br | -56.09184 | 3.956676 | Non-indirect | 0.7649388
Cs.Cd.8.Hg.5.Sn.2.Zn.1.Br | -62.25721 | 3.943104 | Non-indirect | 0.6521738
Cs.Cd.8.Hg.6.Sn.1.Zn.1.Br | -57.16988 | 3.946652 | Non-indirect | 0.7761886
Cs.Cd.9.Hg.1.Sn.1.Zn.5.Br | -41.94313 | 4.011898 | Non-indirect | 0.8682197
Cs.Cd.9.Hg.1.Sn.2.Zn.4.Br | -49.91642 | 3.9827 | Non-indirect | 0.8135892
Cs.Cd.9.Hg.1.Sn.3.Zn.3.Br | -56.24092 | 3.96059 | Indirect | 0.8306419
Cs.Cd.9.Hg.1.Sn.4.Zn.2.Br | -61.47439 | 3.945486 | Indirect | 0.7237724
Cs.Cd.9.Hg.1.Sn.5.Zn.1.Br | -63.06157 | 3.937363 | Indirect | 0.6772555
Cs.Cd.9.Hg.2.Sn.1.Zn.4.Br | -46.66779 | 3.991184 | Non-indirect | 0.8402402
Cs.Cd.9.Hg.2.Sn.2.Zn.3.Br | -54.22647 | 3.966839 | Non-indirect | 0.6883404
Cs.Cd.9.Hg.2.Sn.3.Zn.2.Br | -60.19223 | 3.949519 | Indirect | 0.6139908
Cs.Cd.9.Hg.2.Sn.4.Zn.1.Br | -64.5076 | 3.939182 | Indirect | 0.6154483
Cs.Cd.9.Hg.3.Sn.1.Zn.3.Br | -50.25611 | 3.973794 | Non-indirect | 0.6758476
Cs.Cd.9.Hg.3.Sn.2.Zn.2.Br | -57.27788 | 3.954254 | Non-indirect | 0.6957721
Cs.Cd.9.Hg.3.Sn.3.Zn.1.Br | -62.47056 | 3.941704 | Indirect | 0.619313
Cs.Cd.9.Hg.4.Sn.1.Zn.2.Br | -52.88612 | 3.959691 | Non-indirect | 0.7849266
Cs.Cd.9.Hg.4.Sn.2.Zn.1.Br | -58.96923 | 3.944928 | Indirect | 0.6788462
Cs.Cd.9.Hg.5.Sn.1.Zn.1.Br | -54.18365 | 3.948853 | Non-indirect | 0.7547032
Cs.Cd.10.Hg.1.Sn.1.Zn.4.Br | -41.73394 | 3.996049 | Non-indirect | 0.8877644
Cs.Cd.10.Hg.1.Sn.2.Zn.3.Br | -49.34933 | 3.970496 | Non-indirect | 0.8381478
Cs.Cd.10.Hg.1.Sn.3.Zn.2.Br | -55.22758 | 3.951982 | Indirect | 0.7850118
Cs.Cd.10.Hg.1.Sn.4.Zn.1.Br | -59.62258 | 3.940452 | Indirect | 0.7059574
Cs.Cd.10.Hg.2.Sn.1.Zn.3.Br | -46.09673 | 3.977832 | Non-indirect | 0.8650036
Cs.Cd.10.Hg.2.Sn.2.Zn.2.Br | -53.30499 | 3.957095 | Non-indirect | 0.6189258
Cs.Cd.10.Hg.2.Sn.3.Zn.1.Br | -58.25472 | 3.943352 | Indirect | 0.5633279
Cs.Cd.10.Hg.3.Sn.1.Zn.2.Br | -49.20493 | 3.96291 | Non-indirect | 0.6903629
Cs.Cd.10.Hg.3.Sn.2.Zn.1.Br | -55.36739 | 3.946954 | Non-indirect | 0.6848524
Cs.Cd.10.Hg.4.Sn.1.Zn.1.Br | -50.88659 | 3.951257 | Non-indirect | 0.5577147
Cs.Cd.11.Hg.1.Sn.1.Zn.3.Br | -41.04125 | 3.982076 | Non-indirect | 0.8594393
Cs.Cd.11.Hg.1.Sn.2.Zn.2.Br | -48.16923 | 3.960139 | Non-indirect | 0.8641123
Cs.Cd.11.Hg.1.Sn.3.Zn.1.Br | -53.26282 | 3.945205 | Indirect | 0.7541834
Cs.Cd.11.Hg.2.Sn.1.Zn.2.Br | -44.90133 | 3.966334 | Non-indirect | 0.860489
Cs.Cd.11.Hg.2.Sn.2.Zn.1.Br | -51.18952 | 3.949184 | Non-indirect | 0.6722401
Cs.Cd.11.Hg.3.Sn.1.Zn.1.Br | -47.11265 | 3.953865 | Non-indirect | 0.7685405
Cs.Cd.12.Hg.1.Sn.1.Zn.2.Br | -39.79146 | 3.969961 | Non-indirect | 0.8726053
Cs.Cd.12.Hg.1.Sn.2.Zn.1.Br | -46.00423 | 3.951617 | Non-indirect | 0.805056
Cs.Cd.12.Hg.2.Sn.1.Zn.1.Br | -42.80235 | 3.956676 | Non-indirect | 0.7152585
Cs.Cd.13.Hg.1.Sn.1.Zn.1.Br | -37.46911 | 3.959691 | Non-indirect | 0.8324605
Cs.Cd.1.Pb.1.Sn.1.Zn.13.Br | -23.41333 | 4.183696 | Non-indirect | 1.223935
Cs.Cd.1.Pb.1.Sn.2.Zn.12.Br | -32.79038 | 4.126605 | Indirect | 1.116922
Cs.Cd.1.Pb.1.Sn.3.Zn.11.Br | -41.33667 | 4.077479 | Indirect | 1.009304
Cs.Cd.1.Pb.1.Sn.4.Zn.10.Br | -48.39563 | 4.035985 | Indirect | 0.815042
Cs.Cd.1.Pb.1.Sn.5.Zn.9.Br | -54.1815 | 4.001865 | Indirect | 0.7516273
Cs.Cd.1.Pb.1.Sn.6.Zn.8.Br | -59.51535 | 3.974927 | Indirect | 0.676639
Cs.Cd.1.Pb.1.Sn.7.Zn.7.Br | -62.71779 | 3.955045 | Indirect | 0.9008483
Cs.Cd.1.Pb.1.Sn.8.Zn.6.Br | -65.29568 | 3.942154 | Indirect | 0.698719
Cs.Cd.1.Pb.1.Sn.9.Zn.5.Br | -67.67719 | 3.93625 | Indirect | 0.5308469
Cs.Cd.1.Pb.1.Sn.10.Zn.4.Br | -70.27621 | 3.937393 | Indirect | 0.4434343
Cs.Cd.1.Pb.1.Sn.11.Zn.3.Br | -72.58821 | 3.945706 | Indirect | 0.389414
Cs.Cd.1.Pb.1.Sn.12.Zn.2.Br | -74.35435 | 3.961379 | Indirect | 0.3459575
Cs.Cd.1.Pb.1.Sn.13.Zn.1.Br | -75.77127 | 3.984675 | Non-indirect | 0.3236646
Cs.Cd.1.Pb.2.Sn.1.Zn.12.Br | -31.02562 | 4.121467 | Indirect | 1.311538
Cs.Cd.1.Pb.2.Sn.2.Zn.11.Br | -40.44677 | 4.073099 | Indirect | 1.167641
Cs.Cd.1.Pb.2.Sn.3.Zn.10.Br | -48.15836 | 4.032335 | Indirect | 0.97298
Cs.Cd.1.Pb.2.Sn.4.Zn.9.Br | -54.76023 | 3.998923 | Indirect | 0.8046809
Cs.Cd.1.Pb.2.Sn.5.Zn.8.Br | -60.38133 | 3.972678 | Indirect | 0.7109368
Cs.Cd.1.Pb.2.Sn.6.Zn.7.Br | -63.97346 | 3.95348 | Indirect | 0.864296
Cs.Cd.1.Pb.2.Sn.7.Zn.6.Br | -66.77114 | 3.94127 | Indirect | 0.7085228
Cs.Cd.1.Pb.2.Sn.8.Zn.5.Br | -69.33757 | 3.93605 | Indirect | 0.5265165
Cs.Cd.1.Pb.2.Sn.9.Zn.4.Br | -72.05664 | 3.937886 | Indirect | 0.4390011
Cs.Cd.1.Pb.2.Sn.10.Zn.3.Br | -74.56429 | 3.946907 | Indirect | 0.3864366
Cs.Cd.1.Pb.2.Sn.11.Zn.2.Br | -76.52651 | 3.963311 | Indirect | 0.3539159
Cs.Cd.1.Pb.2.Sn.12.Zn.1.Br | -77.77698 | 3.987368 | Non-indirect | 0.352886
Cs.Cd.1.Pb.3.Sn.1.Zn.11.Br | -37.80324 | 4.068792 | Indirect | 1.363545
Cs.Cd.1.Pb.3.Sn.2.Zn.10.Br | -46.54713 | 4.028755 | Indirect | 1.138076
Cs.Cd.1.Pb.3.Sn.3.Zn.9.Br | -53.78956 | 3.996049 | Indirect | 0.9475747
Cs.Cd.1.Pb.3.Sn.4.Zn.8.Br | -60.05332 | 3.970496 | Indirect | 0.7699227
Cs.Cd.1.Pb.3.Sn.5.Zn.7.Br | -64.10428 | 3.951982 | Indirect | 0.8640353
Cs.Cd.1.Pb.3.Sn.6.Zn.6.Br | -67.15755 | 3.940452 | Indirect | 0.7303059
Cs.Cd.1.Pb.3.Sn.7.Zn.5.Br | -69.95396 | 3.935917 | Indirect | 0.5295526
Cs.Cd.1.Pb.3.Sn.8.Zn.4.Br | -72.70954 | 3.938447 | Indirect | 0.4862716
Cs.Cd.1.Pb.3.Sn.9.Zn.3.Br | -75.3547 | 3.948179 | Indirect | 0.4146415
Cs.Cd.1.Pb.3.Sn.10.Zn.2.Br | -77.44854 | 3.965316 | Indirect | 0.3857373
Cs.Cd.1.Pb.3.Sn.11.Zn.1.Br | -78.85076 | 3.990137 | Non-indirect | 0.3914048
Cs.Cd.1.Pb.4.Sn.1.Zn.10.Br | -43.46236 | 4.025245 | Indirect | 1.33053
Cs.Cd.1.Pb.4.Sn.2.Zn.9.Br | -51.73964 | 3.993244 | Indirect | 1.097203
Cs.Cd.1.Pb.4.Sn.3.Zn.8.Br | -58.67441 | 3.968382 | Indirect | 0.9143258
Cs.Cd.1.Pb.4.Sn.4.Zn.7.Br | -63.38156 | 3.95055 | Indirect | 0.8703005
Cs.Cd.1.Pb.4.Sn.5.Zn.6.Br | -66.74705 | 3.939701 | Indirect | 0.7533307
Cs.Cd.1.Pb.4.Sn.6.Zn.5.Br | -69.61407 | 3.935851 | Indirect | 0.6021131
Cs.Cd.1.Pb.4.Sn.7.Zn.4.Br | -72.60261 | 3.939077 | Indirect | 0.5389751
Cs.Cd.1.Pb.4.Sn.8.Zn.3.Br | -75.37964 | 3.949521 | Indirect | 0.4473442
Cs.Cd.1.Pb.4.Sn.9.Zn.2.Br | -77.69298 | 3.967394 | Indirect | 0.4314397
Cs.Cd.1.Pb.4.Sn.10.Zn.1.Br | -79.33175 | 3.992983 | Non-indirect | 0.4080797
Cs.Cd.1.Pb.5.Sn.1.Zn.9.Br | -48.39343 | 3.990506 | Indirect | 1.302279
Cs.Cd.1.Pb.5.Sn.2.Zn.8.Br | -56.3558 | 3.966334 | Indirect | 1.068867
Cs.Cd.1.Pb.5.Sn.3.Zn.7.Br | -61.70067 | 3.949184 | Indirect | 0.9856694
Cs.Cd.1.Pb.5.Sn.4.Zn.6.Br | -65.39887 | 3.939017 | Indirect | 0.8487956
Cs.Cd.1.Pb.5.Sn.5.Zn.5.Br | -68.57171 | 3.935853 | Indirect | 0.6770228
Cs.Cd.1.Pb.5.Sn.6.Zn.4.Br | -71.76342 | 3.939775 | Indirect | 0.5969107
Cs.Cd.1.Pb.5.Sn.7.Zn.3.Br | -74.88676 | 3.950934 | Indirect | 0.4933603
Cs.Cd.1.Pb.5.Sn.8.Zn.2.Br | -77.45828 | 3.969546 | Indirect | 0.4670346
Cs.Cd.1.Pb.5.Sn.9.Zn.1.Br | -79.26194 | 3.995906 | Non-indirect | 0.4369136
Cs.Cd.1.Pb.6.Sn.1.Zn.8.Br | -52.79907 | 3.964352 | Indirect | 1.265176
Cs.Cd.1.Pb.6.Sn.2.Zn.7.Br | -59.13726 | 3.947885 | Indirect | 1.118646
Cs.Cd.1.Pb.6.Sn.3.Zn.6.Br | -63.31586 | 3.938399 | Indirect | 0.9785584
Cs.Cd.1.Pb.6.Sn.4.Zn.5.Br | -66.87122 | 3.935922 | Indirect | 0.75633
Cs.Cd.1.Pb.6.Sn.5.Zn.4.Br | -70.3916 | 3.940543 | Indirect | 0.6928844
Cs.Cd.1.Pb.6.Sn.6.Zn.3.Br | -73.86927 | 3.952417 | Indirect | 0.5555282
Cs.Cd.1.Pb.6.Sn.7.Zn.2.Br | -76.70113 | 3.971771 | Indirect | 0.5229979
Cs.Cd.1.Pb.6.Sn.8.Zn.1.Br | -78.76269 | 3.998905 | Non-indirect | 0.4639504
Cs.Cd.1.Pb.7.Sn.1.Zn.7.Br | -55.43636 | 3.946652 | Indirect | 1.317052
Cs.Cd.1.Pb.7.Sn.2.Zn.6.Br | -60.39686 | 3.937848 | Indirect | 1.128057
Cs.Cd.1.Pb.7.Sn.3.Zn.5.Br | -64.50511 | 3.936058 | Indirect | 0.8616558
Cs.Cd.1.Pb.7.Sn.4.Zn.4.Br | -68.44731 | 3.941379 | Indirect | 0.7675825
Cs.Cd.1.Pb.7.Sn.5.Zn.3.Br | -72.27087 | 3.953972 | Indirect | 0.6122912
Cs.Cd.1.Pb.7.Sn.6.Zn.2.Br | -75.43692 | 3.97407 | Indirect | 0.573789
Cs.Cd.1.Pb.7.Sn.7.Zn.1.Br | -77.84246 | 4.001983 | Non-indirect | 0.4973746
Cs.Cd.1.Pb.8.Sn.1.Zn.6.Br | -56.27188 | 3.937363 | Indirect | 1.249543
Cs.Cd.1.Pb.8.Sn.2.Zn.5.Br | -61.31187 | 3.936262 | Indirect | 1.071469
Cs.Cd.1.Pb.8.Sn.3.Zn.4.Br | -65.96144 | 3.942284 | Indirect | 0.8628823
Cs.Cd.1.Pb.8.Sn.4.Zn.3.Br | -70.04852 | 3.955598 | Indirect | 0.712127
Cs.Cd.1.Pb.8.Sn.5.Zn.2.Br | -73.58698 | 3.976444 | Indirect | 0.662545
Cs.Cd.1.Pb.8.Sn.6.Zn.1.Br | -76.24854 | 4.005138 | Non-indirect | 0.5661759
Cs.Cd.1.Pb.9.Sn.1.Zn.5.Br | -57.00653 | 3.936534 | Indirect | 1.139485
Cs.Cd.1.Pb.9.Sn.2.Zn.4.Br | -62.54367 | 3.943259 | Indirect | 0.9951485
Cs.Cd.1.Pb.9.Sn.3.Zn.3.Br | -67.25473 | 3.957296 | Indirect | 0.8017967
Cs.Cd.1.Pb.9.Sn.4.Zn.2.Br | -71.25082 | 3.978892 | Indirect | 0.7759279
Cs.Cd.1.Pb.9.Sn.5.Zn.1.Br | -74.27001 | 4.008373 | Non-indirect | 0.6194499
Cs.Cd.1.Pb.10.Sn.1.Zn.4.Br | -58.18394 | 3.944303 | Indirect | 1.077021
Cs.Cd.1.Pb.10.Sn.2.Zn.3.Br | -63.76486 | 3.959065 | Indirect | 0.8958604
Cs.Cd.1.Pb.10.Sn.3.Zn.2.Br | -68.3435 | 3.981415 | Indirect | 0.8181643
Cs.Cd.1.Pb.10.Sn.4.Zn.1.Br | -71.82563 | 4.011686 | Non-indirect | 0.7822834
Cs.Cd.1.Pb.11.Sn.1.Zn.3.Br | -59.34484 | 3.960907 | Indirect | 1.006475
Cs.Cd.1.Pb.11.Sn.2.Zn.2.Br | -64.73674 | 3.984013 | Indirect | 0.8773881
Cs.Cd.1.Pb.11.Sn.3.Zn.1.Br | -68.86621 | 4.015078 | Non-indirect | 0.7569341
Cs.Cd.1.Pb.12.Sn.1.Zn.2.Br | -60.13325 | 3.986688 | Indirect | 0.9564887
Cs.Cd.1.Pb.12.Sn.2.Zn.1.Br | -65.21661 | 4.01855 | Non-indirect | 0.855793
Cs.Cd.1.Pb.13.Sn.1.Zn.1.Br | -60.6744 | 4.022102 | Non-indirect | 0.9420351
Cs.Cd.2.Pb.1.Sn.1.Zn.12.Br | -28.59093 | 4.153436 | Non-indirect | 1.16249
Cs.Cd.2.Pb.1.Sn.2.Zn.11.Br | -37.97516 | 4.10047 | Indirect | 1.075019
Cs.Cd.2.Pb.1.Sn.3.Zn.10.Br | -46.54037 | 4.05529 | Indirect | 0.9362289
Cs.Cd.2.Pb.1.Sn.4.Zn.9.Br | -53.27526 | 4.017601 | Indirect | 0.7476264
Cs.Cd.2.Pb.1.Sn.5.Zn.8.Br | -59.06061 | 3.98718 | Indirect | 0.7206669
Cs.Cd.2.Pb.1.Sn.6.Zn.7.Br | -62.74175 | 3.963868 | Indirect | 0.7854973
Cs.Cd.2.Pb.1.Sn.7.Zn.6.Br | -65.74286 | 3.94757 | Indirect | 0.9560122
Cs.Cd.2.Pb.1.Sn.8.Zn.5.Br | -68.21059 | 3.938255 | Indirect | 0.7321343
Cs.Cd.2.Pb.1.Sn.9.Zn.4.Br | -70.61797 | 3.935949 | Indirect | 0.4024549
Cs.Cd.2.Pb.1.Sn.10.Zn.3.Br | -72.93735 | 3.940745 | Indirect | 0.4853395
Cs.Cd.2.Pb.1.Sn.11.Zn.2.Br | -74.92875 | 3.952799 | Indirect | 0.4341243
Cs.Cd.2.Pb.1.Sn.12.Zn.1.Br | -75.98067 | 3.972339 | Indirect | 0.3730181
Cs.Cd.2.Pb.2.Sn.1.Zn.11.Br | -36.21538 | 4.095725 | Indirect | 1.250494
Cs.Cd.2.Pb.2.Sn.2.Zn.10.Br | -45.65605 | 4.051288 | Indirect | 1.099256
Cs.Cd.2.Pb.2.Sn.3.Zn.9.Br | -53.05083 | 4.014316 | Indirect | 0.9116005
Cs.Cd.2.Pb.2.Sn.4.Zn.8.Br | -59.61871 | 3.984594 | Indirect | 0.7199556
Cs.Cd.2.Pb.2.Sn.5.Zn.7.Br | -63.59247 | 3.96197 | Indirect | 0.7483816
Cs.Cd.2.Pb.2.Sn.6.Zn.6.Br | -67.09605 | 3.946354 | Indirect | 0.9155777
Cs.Cd.2.Pb.2.Sn.7.Zn.5.Br | -69.74335 | 3.93772 | Indirect | 0.7051482
Cs.Cd.2.Pb.2.Sn.8.Zn.4.Br | -72.2412 | 3.936103 | Indirect | 0.5695795
Cs.Cd.2.Pb.2.Sn.9.Zn.3.Br | -74.81277 | 3.941598 | Indirect | 0.4800995
Cs.Cd.2.Pb.2.Sn.10.Zn.2.Br | -77.01838 | 3.954372 | Indirect | 0.4290177
Cs.Cd.2.Pb.2.Sn.11.Zn.1.Br | -77.90695 | 3.974657 | Indirect | 0.4301098
Cs.Cd.2.Pb.3.Sn.1.Zn.10.Br | -43.02503 | 4.047356 | Indirect | 1.287391
Cs.Cd.2.Pb.3.Sn.2.Zn.9.Br | -51.45214 | 4.0111 | Indirect | 1.083281
Cs.Cd.2.Pb.3.Sn.3.Zn.8.Br | -58.66181 | 3.982076 | Indirect | 0.8683003
Cs.Cd.2.Pb.3.Sn.4.Zn.7.Br | -63.35738 | 3.960139 | Indirect | 0.7897673
Cs.Cd.2.Pb.3.Sn.5.Zn.6.Br | -67.33892 | 3.945205 | Indirect | 0.901835
Cs.Cd.2.Pb.3.Sn.6.Zn.5.Br | -70.20085 | 3.937253 | Indirect | 0.6965994
Cs.Cd.2.Pb.3.Sn.7.Zn.4.Br | -72.86764 | 3.936324 | Indirect | 0.5639694
Cs.Cd.2.Pb.3.Sn.8.Zn.3.Br | -75.47837 | 3.942521 | Indirect | 0.5222579
Cs.Cd.2.Pb.3.Sn.9.Zn.2.Br | -77.81082 | 3.956016 | Indirect | 0.458838
Cs.Cd.2.Pb.3.Sn.10.Zn.1.Br | -78.85141 | 3.977049 | Indirect | 0.4610605
Cs.Cd.2.Pb.4.Sn.1.Zn.9.Br | -48.3827 | 4.007953 | Indirect | 1.267745
Cs.Cd.2.Pb.4.Sn.2.Zn.8.Br | -56.62545 | 3.979626 | Indirect | 1.024496
Cs.Cd.2.Pb.4.Sn.3.Zn.7.Br | -61.98401 | 3.958374 | Indirect | 0.9384969
Cs.Cd.2.Pb.4.Sn.4.Zn.6.Br | -66.72743 | 3.944121 | Indirect | 0.8931457
Cs.Cd.2.Pb.4.Sn.5.Zn.5.Br | -69.7104 | 3.936852 | Indirect | 0.7817209
Cs.Cd.2.Pb.4.Sn.6.Zn.4.Br | -72.53959 | 3.936612 | Indirect | 0.6285444
Cs.Cd.2.Pb.4.Sn.7.Zn.3.Br | -75.3214 | 3.943513 | Indirect | 0.5532446
Cs.Cd.2.Pb.4.Sn.8.Zn.2.Br | -77.91809 | 3.957731 | Indirect | 0.489594
Cs.Cd.2.Pb.4.Sn.9.Zn.1.Br | -79.18848 | 3.979516 | Indirect | 0.4529114
Cs.Cd.2.Pb.5.Sn.1.Zn.8.Br | -53.29571 | 3.977243 | Indirect | 1.220306
Cs.Cd.2.Pb.5.Sn.2.Zn.7.Br | -59.69757 | 3.956676 | Indirect | 1.093315
Cs.Cd.2.Pb.5.Sn.3.Zn.6.Br | -65.00705 | 3.943104 | Indirect | 1.010528
Cs.Cd.2.Pb.5.Sn.4.Zn.5.Br | -68.37516 | 3.936518 | Indirect | 0.8638837
Cs.Cd.2.Pb.5.Sn.5.Zn.4.Br | -71.55741 | 3.936969 | Indirect | 0.6967788
Cs.Cd.2.Pb.5.Sn.6.Zn.3.Br | -74.60051 | 3.944575 | Indirect | 0.6382155
Cs.Cd.2.Pb.5.Sn.7.Zn.2.Br | -77.48622 | 3.959519 | Indirect | 0.5416513
Cs.Cd.2.Pb.5.Sn.8.Zn.1.Br | -78.95833 | 3.982057 | Indirect | 0.473405
Cs.Cd.2.Pb.6.Sn.1.Zn.7.Br | -56.20436 | 3.955045 | Indirect | 1.304015
Cs.Cd.2.Pb.6.Sn.2.Zn.6.Br | -62.40886 | 3.942154 | Indirect | 1.173247
Cs.Cd.2.Pb.6.Sn.3.Zn.5.Br | -66.2748 | 3.93625 | Indirect | 0.9382062
Cs.Cd.2.Pb.6.Sn.4.Zn.4.Br | -69.92753 | 3.937393 | Indirect | 0.7775984
Cs.Cd.2.Pb.6.Sn.5.Zn.3.Br | -73.3133 | 3.945706 | Indirect | 0.6626714
Cs.Cd.2.Pb.6.Sn.6.Zn.2.Br | -76.52005 | 3.961379 | Indirect | 0.59781
Cs.Cd.2.Pb.6.Sn.7.Zn.1.Br | -78.26772 | 3.984675 | Indirect | 0.5149949
Cs.Cd.2.Pb.7.Sn.1.Zn.6.Br | -58.56028 | 3.94127 | Indirect | 1.315106
Cs.Cd.2.Pb.7.Sn.2.Zn.5.Br | -63.3363 | 3.93605 | Indirect | 1.155081
Cs.Cd.2.Pb.7.Sn.3.Zn.4.Br | -67.45758 | 3.937886 | Indirect | 0.9201008
Cs.Cd.2.Pb.7.Sn.4.Zn.3.Br | -71.29831 | 3.946907 | Indirect | 0.7544575
Cs.Cd.2.Pb.7.Sn.5.Zn.2.Br | -74.82327 | 3.963311 | Indirect | 0.6561917
Cs.Cd.2.Pb.7.Sn.6.Zn.1.Br | -77.04251 | 3.987368 | Indirect | 0.6370401
Cs.Cd.2.Pb.8.Sn.1.Zn.5.Br | -59.29371 | 3.935917 | Indirect | 1.282225
Cs.Cd.2.Pb.8.Sn.2.Zn.4.Br | -64.38757 | 3.938447 | Indirect | 1.097771
Cs.Cd.2.Pb.8.Sn.3.Zn.3.Br | -68.74973 | 3.948179 | Indirect | 0.8931311
Cs.Cd.2.Pb.8.Sn.4.Zn.2.Br | -72.66423 | 3.965316 | Indirect | 0.7569818
Cs.Cd.2.Pb.8.Sn.5.Zn.1.Br | -75.21235 | 3.990137 | Indirect | 0.7244332
Cs.Cd.2.Pb.9.Sn.1.Zn.4.Br | -60.08689 | 3.939077 | Indirect | 1.194414
Cs.Cd.2.Pb.9.Sn.2.Zn.3.Br | -65.41732 | 3.949521 | Indirect | 0.9890332
Cs.Cd.2.Pb.9.Sn.3.Zn.2.Br | -69.92365 | 3.967394 | Indirect | 0.8810718
Cs.Cd.2.Pb.9.Sn.4.Zn.1.Br | -72.90365 | 3.992983 | Indirect | 0.7762275
Cs.Cd.2.Pb.10.Sn.1.Zn.3.Br | -61.13226 | 3.950934 | Indirect | 1.117227
Cs.Cd.2.Pb.10.Sn.2.Zn.2.Br | -66.5063 | 3.969546 | Indirect | 0.9662979
Cs.Cd.2.Pb.10.Sn.3.Zn.1.Br | -70.08078 | 3.995906 | Indirect | 0.8832434
Cs.Cd.2.Pb.11.Sn.1.Zn.2.Br | -62.07048 | 3.971771 | Indirect | 1.044619
Cs.Cd.2.Pb.11.Sn.2.Zn.1.Br | -66.57792 | 3.998905 | Indirect | 0.9384569
Cs.Cd.2.Pb.12.Sn.1.Zn.1.Br | -62.0657 | 4.001983 | Indirect | 1.027139
Cs.Cd.3.Pb.1.Sn.1.Zn.11.Br | -32.75113 | 4.125314 | Non-indirect | 1.102906
Cs.Cd.3.Pb.1.Sn.2.Zn.10.Br | -42.18494 | 4.076377 | Indirect | 1.032864
Cs.Cd.3.Pb.1.Sn.3.Zn.9.Br | -50.61362 | 4.035066 | Indirect | 0.8610079
Cs.Cd.3.Pb.1.Sn.4.Zn.8.Br | -57.31554 | 4.001123 | Indirect | 0.6607621
Cs.Cd.3.Pb.1.Sn.5.Zn.7.Br | -61.45002 | 3.974359 | Indirect | 0.7877351
Cs.Cd.3.Pb.1.Sn.6.Zn.6.Br | -64.94603 | 3.954648 | Indirect | 0.8211045
Cs.Cd.3.Pb.1.Sn.7.Zn.5.Br | -67.61718 | 3.941927 | Indirect | 0.9785246
Cs.Cd.3.Pb.1.Sn.8.Zn.4.Br | -70.0424 | 3.936194 | Indirect | 0.5083651
Cs.Cd.3.Pb.1.Sn.9.Zn.3.Br | -72.45219 | 3.93751 | Indirect | 0.4375477
Cs.Cd.3.Pb.1.Sn.10.Zn.2.Br | -74.39794 | 3.946 | Indirect | 0.4217009
Cs.Cd.3.Pb.1.Sn.11.Zn.1.Br | -75.40009 | 3.961855 | Indirect | 0.4716229
Cs.Cd.3.Pb.2.Sn.1.Zn.10.Br | -40.43424 | 4.072016 | Indirect | 1.200956
Cs.Cd.3.Pb.2.Sn.2.Zn.9.Br | -49.74475 | 4.031434 | Indirect | 1.017518
Cs.Cd.3.Pb.2.Sn.3.Zn.8.Br | -57.10712 | 3.998198 | Indirect | 0.8164205
Cs.Cd.3.Pb.2.Sn.4.Zn.7.Br | -61.99987 | 3.972127 | Indirect | 0.7534111
Cs.Cd.3.Pb.2.Sn.5.Zn.6.Br | -65.88701 | 3.953099 | Indirect | 0.7953812
Cs.Cd.3.Pb.2.Sn.6.Zn.5.Br | -69.08178 | 3.941059 | Indirect | 0.9593037
Cs.Cd.3.Pb.2.Sn.7.Zn.4.Br | -71.63993 | 3.936011 | Indirect | 0.7528846
Cs.Cd.3.Pb.2.Sn.8.Zn.3.Br | -74.03878 | 3.93802 | Indirect | 0.6123795
Cs.Cd.3.Pb.2.Sn.9.Zn.2.Br | -76.30043 | 3.947219 | Indirect | 0.5237091
Cs.Cd.3.Pb.2.Sn.10.Zn.1.Br | -77.32694 | 3.963805 | Indirect | 0.49324
Cs.Cd.3.Pb.3.Sn.1.Zn.9.Br | -47.13027 | 4.027871 | Indirect | 1.233571
Cs.Cd.3.Pb.3.Sn.2.Zn.8.Br | -55.5343 | 3.995342 | Indirect | 1.022872
Cs.Cd.3.Pb.3.Sn.3.Zn.7.Br | -61.10672 | 3.969961 | Indirect | 0.917318
Cs.Cd.3.Pb.3.Sn.4.Zn.6.Br | -65.76688 | 3.951617 | Indirect | 0.8211133
Cs.Cd.3.Pb.3.Sn.5.Zn.5.Br | -69.42464 | 3.940258 | Indirect | 0.9347888
Cs.Cd.3.Pb.3.Sn.6.Zn.4.Br | -72.20196 | 3.935894 | Indirect | 0.7308854
Cs.Cd.3.Pb.3.Sn.7.Zn.3.Br | -74.64878 | 3.938598 | Indirect | 0.6045118
Cs.Cd.3.Pb.3.Sn.8.Zn.2.Br | -76.96043 | 3.948508 | Indirect | 0.5434859
Cs.Cd.3.Pb.3.Sn.9.Zn.1.Br | -78.13881 | 3.965829 | Indirect | 0.5208825
Cs.Cd.3.Pb.4.Sn.1.Zn.8.Br | -52.50126 | 3.992553 | Indirect | 1.201423
Cs.Cd.3.Pb.4.Sn.2.Zn.7.Br | -59.13836 | 3.967863 | Indirect | 1.065913
Cs.Cd.3.Pb.4.Sn.3.Zn.6.Br | -64.38661 | 3.950202 | Indirect | 0.9541095
Cs.Cd.3.Pb.4.Sn.4.Zn.5.Br | -68.91213 | 3.939524 | Indirect | 0.9144839
Cs.Cd.3.Pb.4.Sn.5.Zn.4.Br | -71.6961 | 3.935845 | Indirect | 0.7479197
Cs.Cd.3.Pb.4.Sn.6.Zn.3.Br | -74.38972 | 3.939245 | Indirect | 0.6446639
Cs.Cd.3.Pb.4.Sn.7.Zn.2.Br | -76.89196 | 3.949868 | Indirect | 0.5700108
Cs.Cd.3.Pb.4.Sn.8.Zn.1.Br | -78.28068 | 3.967925 | Indirect | 0.5735334
Cs.Cd.3.Pb.5.Sn.1.Zn.7.Br | -55.87224 | 3.965832 | Indirect | 1.255699
Cs.Cd.3.Pb.5.Sn.2.Zn.6.Br | -62.12616 | 3.948853 | Indirect | 1.098966
Cs.Cd.3.Pb.5.Sn.3.Zn.5.Br | -67.20341 | 3.938856 | Indirect | 1.017586
Cs.Cd.3.Pb.5.Sn.4.Zn.4.Br | -70.34007 | 3.935864 | Indirect | 0.8487502
Cs.Cd.3.Pb.5.Sn.5.Zn.3.Br | -73.40554 | 3.939961 | Indirect | 0.7371138
Cs.Cd.3.Pb.5.Sn.6.Zn.2.Br | -76.24552 | 3.951298 | Indirect | 0.6434278
Cs.Cd.3.Pb.5.Sn.7.Zn.1.Br | -77.88263 | 3.970095 | Indirect | 0.5965859
Cs.Cd.3.Pb.6.Sn.1.Zn.6.Br | -58.61282 | 3.94757 | Indirect | 1.298748
Cs.Cd.3.Pb.6.Sn.2.Zn.5.Br | -64.45837 | 3.938255 | Indirect | 1.124173
Cs.Cd.3.Pb.6.Sn.3.Zn.4.Br | -68.19991 | 3.935949 | Indirect | 0.9406435
Cs.Cd.3.Pb.6.Sn.4.Zn.3.Br | -71.63263 | 3.940745 | Indirect | 0.8384315
Cs.Cd.3.Pb.6.Sn.5.Zn.2.Br | -74.84253 | 3.952799 | Indirect | 0.7119472
Cs.Cd.3.Pb.6.Sn.6.Zn.1.Br | -76.96442 | 3.972339 | Indirect | 0.6556388
Cs.Cd.3.Pb.7.Sn.1.Zn.5.Br | -60.57376 | 3.93772 | Indirect | 1.300486
Cs.Cd.3.Pb.7.Sn.2.Zn.4.Br | -65.27241 | 3.936103 | Indirect | 1.175979
Cs.Cd.3.Pb.7.Sn.3.Zn.3.Br | -69.24457 | 3.941598 | Indirect | 0.939594
Cs.Cd.3.Pb.7.Sn.4.Zn.2.Br | -72.84557 | 3.954372 | Indirect | 0.7994529
Cs.Cd.3.Pb.7.Sn.5.Zn.1.Br | -75.38985 | 3.974657 | Indirect | 0.7161445
Cs.Cd.3.Pb.8.Sn.1.Zn.4.Br | -61.35221 | 3.936324 | Indirect | 1.303673
Cs.Cd.3.Pb.8.Sn.2.Zn.3.Br | -66.18265 | 3.942521 | Indirect | 1.124145
Cs.Cd.3.Pb.8.Sn.3.Zn.2.Br | -70.28705 | 3.956016 | Indirect | 0.9156367
Cs.Cd.3.Pb.8.Sn.4.Zn.1.Br | -73.23801 | 3.977049 | Indirect | 0.8217622
Cs.Cd.3.Pb.9.Sn.1.Zn.3.Br | -62.00347 | 3.943513 | Indirect | 1.228721
Cs.Cd.3.Pb.9.Sn.2.Zn.2.Br | -67.01169 | 3.957731 | Indirect | 1.009896
Cs.Cd.3.Pb.9.Sn.3.Zn.1.Br | -70.55803 | 3.979516 | Indirect | 0.9039356
Cs.Cd.3.Pb.10.Sn.1.Zn.2.Br | -62.76504 | 3.959519 | Indirect | 1.163
Cs.Cd.3.Pb.10.Sn.2.Zn.1.Br | -67.17692 | 3.982057 | Indirect | 1.003249
Cs.Cd.3.Pb.11.Sn.1.Zn.1.Br | -62.85629 | 3.984675 | Indirect | 1.111257
Cs.Cd.4.Pb.1.Sn.1.Zn.10.Br | -36.41133 | 4.099277 | Non-indirect | 1.027274
Cs.Cd.4.Pb.1.Sn.2.Zn.9.Br | -45.85573 | 4.054283 | Indirect | 0.9608682
Cs.Cd.4.Pb.1.Sn.3.Zn.8.Br | -54.31415 | 4.016773 | Indirect | 0.8375204
Cs.Cd.4.Pb.1.Sn.4.Zn.7.Br | -59.21516 | 3.986527 | Indirect | 0.7990487
Cs.Cd.4.Pb.1.Sn.5.Zn.6.Br | -63.22019 | 3.963387 | Indirect | 0.850663
Cs.Cd.4.Pb.1.Sn.6.Zn.5.Br | -66.46963 | 3.94726 | Indirect | 0.8646552
Cs.Cd.4.Pb.1.Sn.7.Zn.4.Br | -68.96516 | 3.938115 | Indirect | 0.6576099
Cs.Cd.4.Pb.1.Sn.8.Zn.3.Br | -71.2284 | 3.935981 | Indirect | 0.5424414
Cs.Cd.4.Pb.1.Sn.9.Zn.2.Br | -73.32532 | 3.940952 | Indirect | 0.4854584
Cs.Cd.4.Pb.1.Sn.10.Zn.1.Br | -74.47243 | 3.953186 | Indirect | 0.4525476
Cs.Cd.4.Pb.2.Sn.1.Zn.9.Br | -44.11045 | 4.050298 | Indirect | 1.126113
Cs.Cd.4.Pb.2.Sn.2.Zn.8.Br | -53.46597 | 4.013506 | Indirect | 0.9877654
Cs.Cd.4.Pb.2.Sn.3.Zn.7.Br | -59.06998 | 3.983958 | Indirect | 0.9315952
Cs.Cd.4.Pb.2.Sn.4.Zn.6.Br | -63.78098 | 3.961506 | Indirect | 0.7809362
Cs.Cd.4.Pb.2.Sn.5.Zn.5.Br | -67.46959 | 3.946061 | Indirect | 0.8963748
Cs.Cd.4.Pb.2.Sn.6.Zn.4.Br | -70.347 | 3.937597 | Indirect | 1.002901
Cs.Cd.4.Pb.2.Sn.7.Zn.3.Br | -72.78223 | 3.936152 | Indirect | 0.7928951
Cs.Cd.4.Pb.2.Sn.8.Zn.2.Br | -74.98336 | 3.941823 | Indirect | 0.6535182
Cs.Cd.4.Pb.2.Sn.9.Zn.1.Br | -76.09573 | 3.954776 | Indirect | 0.4840051
Cs.Cd.4.Pb.3.Sn.1.Zn.8.Br | -50.88651 | 4.010307 | Indirect | 1.160284
Cs.Cd.4.Pb.3.Sn.2.Zn.7.Br | -57.55063 | 3.981458 | Indirect | 1.075313
Cs.Cd.4.Pb.3.Sn.3.Zn.6.Br | -62.92258 | 3.959691 | Indirect | 0.9637194
Cs.Cd.4.Pb.3.Sn.4.Zn.5.Br | -67.36034 | 3.944928 | Indirect | 0.8683009
Cs.Cd.4.Pb.3.Sn.5.Zn.4.Br | -70.80518 | 3.937146 | Indirect | 0.9681594
Cs.Cd.4.Pb.3.Sn.6.Zn.3.Br | -73.45323 | 3.936389 | Indirect | 0.7673562
Cs.Cd.4.Pb.3.Sn.7.Zn.2.Br | -75.47809 | 3.942763 | Indirect | 0.6672057
Cs.Cd.4.Pb.3.Sn.8.Zn.1.Br | -76.73825 | 3.956438 | Indirect | 0.5147312
Cs.Cd.4.Pb.4.Sn.1.Zn.7.Br | -54.58976 | 3.979024 | Indirect | 1.246385
Cs.Cd.4.Pb.4.Sn.2.Zn.6.Br | -61.02063 | 3.957944 | Indirect | 1.109107
Cs.Cd.4.Pb.4.Sn.3.Zn.5.Br | -66.09267 | 3.943861 | Indirect | 0.9867867
Cs.Cd.4.Pb.4.Sn.4.Zn.4.Br | -70.40719 | 3.936762 | Indirect | 0.9364881
Cs.Cd.4.Pb.4.Sn.5.Zn.3.Br | -72.9564 | 3.936695 | Indirect | 0.7961292
Cs.Cd.4.Pb.4.Sn.6.Zn.2.Br | -75.22269 | 3.943772 | Indirect | 0.6797826
Cs.Cd.4.Pb.4.Sn.7.Zn.1.Br | -76.7197 | 3.958171 | Indirect | 0.5675142
Cs.Cd.4.Pb.5.Sn.1.Zn.6.Br | -57.82684 | 3.956262 | Indirect | 1.289386
Cs.Cd.4.Pb.5.Sn.2.Zn.5.Br | -63.75703 | 3.94286 | Indirect | 1.09625
Cs.Cd.4.Pb.5.Sn.3.Zn.4.Br | -68.50829 | 3.936445 | Indirect | 1.02692
Cs.Cd.4.Pb.5.Sn.4.Zn.3.Br | -71.52397 | 3.937069 | Indirect | 0.8767796
Cs.Cd.4.Pb.5.Sn.5.Zn.2.Br | -74.16413 | 3.944851 | Indirect | 0.7566991
Cs.Cd.4.Pb.5.Sn.6.Zn.1.Br | -76.06812 | 3.959977 | Indirect | 0.6173273
Cs.Cd.4.Pb.6.Sn.1.Zn.5.Br | -60.13582 | 3.941927 | Indirect | 1.302226
Cs.Cd.4.Pb.6.Sn.2.Zn.4.Br | -65.74736 | 3.936194 | Indirect | 1.13022
Cs.Cd.4.Pb.6.Sn.3.Zn.3.Br | -69.37215 | 3.93751 | Indirect | 0.9666861
Cs.Cd.4.Pb.6.Sn.4.Zn.2.Br | -72.47369 | 3.946 | Indirect | 0.8490716
Cs.Cd.4.Pb.6.Sn.5.Zn.1.Br | -74.64314 | 3.961855 | Indirect | 0.6907353
Cs.Cd.4.Pb.7.Sn.1.Zn.4.Br | -61.85464 | 3.936011 | Indirect | 1.301255
Cs.Cd.4.Pb.7.Sn.2.Zn.3.Br | -66.42502 | 3.93802 | Indirect | 1.116529
Cs.Cd.4.Pb.7.Sn.3.Zn.2.Br | -70.12885 | 3.947219 | Indirect | 1.059904
Cs.Cd.4.Pb.7.Sn.4.Zn.1.Br | -72.69623 | 3.963805 | Indirect | 0.7981898
Cs.Cd.4.Pb.8.Sn.1.Zn.3.Br | -62.44403 | 3.938598 | Indirect | 1.332516
Cs.Cd.4.Pb.8.Sn.2.Zn.2.Br | -67.15283 | 3.948508 | Indirect | 1.145267
Cs.Cd.4.Pb.8.Sn.3.Zn.1.Br | -70.25799 | 3.965829 | Indirect | 0.9893909
Cs.Cd.4.Pb.9.Sn.1.Zn.2.Br | -63.03574 | 3.949868 | Indirect | 1.260683
Cs.Cd.4.Pb.9.Sn.2.Zn.1.Br | -66.99828 | 3.967925 | Indirect | 1.082341
Cs.Cd.4.Pb.10.Sn.1.Zn.1.Br | -62.77 | 3.970095 | Indirect | 1.210276
Cs.Cd.5.Pb.1.Sn.1.Zn.9.Br | -39.08416 | 4.07528 | Non-indirect | 0.8883852
Cs.Cd.5.Pb.1.Sn.2.Zn.8.Br | -48.64412 | 4.034151 | Indirect | 0.7956072
Cs.Cd.5.Pb.1.Sn.3.Zn.7.Br | -55.87398 | 4.000385 | Indirect | 0.8945388
Cs.Cd.5.Pb.1.Sn.4.Zn.6.Br | -60.55884 | 3.973794 | Indirect | 0.8583149
Cs.Cd.5.Pb.1.Sn.5.Zn.5.Br | -64.353 | 3.954254 | Indirect | 0.8720326
Cs.Cd.5.Pb.1.Sn.6.Zn.4.Br | -67.20706 | 3.941704 | Indirect | 0.8973378
Cs.Cd.5.Pb.1.Sn.7.Zn.3.Br | -69.61354 | 3.936142 | Indirect | 0.7054201
Cs.Cd.5.Pb.1.Sn.8.Zn.2.Br | -71.70205 | 3.937631 | Indirect | 0.5866793
Cs.Cd.5.Pb.1.Sn.9.Zn.1.Br | -72.88799 | 3.946298 | Indirect | 0.5157951
Cs.Cd.5.Pb.2.Sn.1.Zn.8.Br | -46.87011 | 4.030536 | Indirect | 0.9540903
Cs.Cd.5.Pb.2.Sn.2.Zn.7.Br | -55.0872 | 3.997478 | Indirect | 1.036885
Cs.Cd.5.Pb.2.Sn.3.Zn.6.Br | -60.48971 | 3.971579 | Indirect | 0.9829157
Cs.Cd.5.Pb.2.Sn.4.Zn.5.Br | -64.98605 | 3.952723 | Indirect | 0.8254201
Cs.Cd.5.Pb.2.Sn.5.Zn.4.Br | -68.33869 | 3.940853 | Indirect | 0.8741888
Cs.Cd.5.Pb.2.Sn.6.Zn.3.Br | -70.99736 | 3.935975 | Indirect | 0.7020032
Cs.Cd.5.Pb.2.Sn.7.Zn.2.Br | -73.02847 | 3.938158 | Indirect | 0.6033138
Cs.Cd.5.Pb.2.Sn.8.Zn.1.Br | -74.37017 | 3.947534 | Indirect | 0.5295539
Cs.Cd.5.Pb.3.Sn.1.Zn.7.Br | -52.55654 | 3.994638 | Indirect | 1.203099
Cs.Cd.5.Pb.3.Sn.2.Zn.6.Br | -59.04634 | 3.969431 | Indirect | 1.119315
Cs.Cd.5.Pb.3.Sn.3.Zn.5.Br | -64.126 | 3.951257 | Indirect | 0.9778271
Cs.Cd.5.Pb.3.Sn.4.Zn.4.Br | -68.33353 | 3.940068 | Indirect | 0.8814353
Cs.Cd.5.Pb.3.Sn.5.Zn.3.Br | -71.21913 | 3.935876 | Indirect | 0.9667008
Cs.Cd.5.Pb.3.Sn.6.Zn.2.Br | -73.44775 | 3.938754 | Indirect | 0.8277483
Cs.Cd.5.Pb.3.Sn.7.Zn.1.Br | -74.83531 | 3.948841 | Indirect | 0.5570564
Cs.Cd.5.Pb.4.Sn.1.Zn.6.Br | -56.12733 | 3.967349 | Indirect | 1.283281
Cs.Cd.5.Pb.4.Sn.2.Zn.5.Br | -62.22029 | 3.949859 | Indirect | 1.133781
Cs.Cd.5.Pb.4.Sn.3.Zn.4.Br | -67.11738 | 3.939351 | Indirect | 0.9918799
Cs.Cd.5.Pb.4.Sn.4.Zn.3.Br | -70.61413 | 3.935844 | Indirect | 0.9909279
Cs.Cd.5.Pb.4.Sn.5.Zn.2.Br | -72.96918 | 3.939418 | Indirect | 0.8559882
Cs.Cd.5.Pb.4.Sn.6.Zn.1.Br | -74.58967 | 3.950218 | Indirect | 0.6287796
Cs.Cd.5.Pb.5.Sn.1.Zn.5.Br | -59.04933 | 3.948526 | Indirect | 1.291524
Cs.Cd.5.Pb.5.Sn.2.Zn.4.Br | -64.6763 | 3.9387 | Indirect | 1.102047
Cs.Cd.5.Pb.5.Sn.3.Zn.3.Br | -68.83474 | 3.935879 | Indirect | 1.084147
Cs.Cd.5.Pb.5.Sn.4.Zn.2.Br | -71.63289 | 3.94015 | Indirect | 0.9428981
Cs.Cd.5.Pb.5.Sn.5.Zn.1.Br | -73.50016 | 3.951667 | Indirect | 0.7104145
Cs.Cd.5.Pb.6.Sn.1.Zn.4.Br | -60.97057 | 3.938115 | Indirect | 1.282164
Cs.Cd.5.Pb.6.Sn.2.Zn.3.Br | -66.19329 | 3.935981 | Indirect | 1.190204
Cs.Cd.5.Pb.6.Sn.3.Zn.2.Br | -69.57724 | 3.940952 | Indirect | 1.039746
Cs.Cd.5.Pb.6.Sn.4.Zn.1.Br | -71.77451 | 3.953186 | Indirect | 0.7989656
Cs.Cd.5.Pb.7.Sn.1.Zn.3.Br | -62.39331 | 3.936152 | Indirect | 1.359161
Cs.Cd.5.Pb.7.Sn.2.Zn.2.Br | -66.69554 | 3.941823 | Indirect | 1.176862
Cs.Cd.5.Pb.7.Sn.3.Zn.1.Br | -69.47565 | 3.954776 | Indirect | 0.9469891
Cs.Cd.5.Pb.8.Sn.1.Zn.2.Br | -62.79558 | 3.942763 | Indirect | 1.35055
Cs.Cd.5.Pb.8.Sn.2.Zn.1.Br | -66.52045 | 3.956438 | Indirect | 1.201619
Cs.Cd.5.Pb.9.Sn.1.Zn.1.Br | -62.40459 | 3.958171 | Indirect | 1.317529
Cs.Cd.6.Pb.1.Sn.1.Zn.8.Br | -41.44061 | 4.05328 | Non-indirect | 0.7404871
Cs.Cd.6.Pb.1.Sn.2.Zn.7.Br | -49.96755 | 4.01595 | Indirect | 0.9028531
Cs.Cd.6.Pb.1.Sn.3.Zn.6.Br | -57.03572 | 3.985878 | Indirect | 0.9471582
Cs.Cd.6.Pb.1.Sn.4.Zn.5.Br | -61.38827 | 3.96291 | Indirect | 0.8502085
Cs.Cd.6.Pb.1.Sn.5.Zn.4.Br | -65.02834 | 3.946954 | Indirect | 0.8750728
Cs.Cd.6.Pb.1.Sn.6.Zn.3.Br | -67.39104 | 3.937979 | Indirect | 0.9258834
Cs.Cd.6.Pb.1.Sn.7.Zn.2.Br | -69.5862 | 3.936018 | Indirect | 0.74256
Cs.Cd.6.Pb.1.Sn.8.Zn.1.Br | -70.86168 | 3.941163 | Indirect | 0.6230092
Cs.Cd.6.Pb.2.Sn.1.Zn.7.Br | -48.179 | 4.0127 | Indirect | 1.063451
Cs.Cd.6.Pb.2.Sn.2.Zn.6.Br | -56.30342 | 3.983327 | Indirect | 1.083903
Cs.Cd.6.Pb.2.Sn.3.Zn.5.Br | -61.39132 | 3.961046 | Indirect | 1.022082
Cs.Cd.6.Pb.2.Sn.4.Zn.4.Br | -65.7046 | 3.945771 | Indirect | 0.8617991
Cs.Cd.6.Pb.2.Sn.5.Zn.3.Br | -68.66218 | 3.937478 | Indirect | 0.9070628
Cs.Cd.6.Pb.2.Sn.6.Zn.2.Br | -71.06941 | 3.936205 | Indirect | 0.7295152
Cs.Cd.6.Pb.2.Sn.7.Zn.1.Br | -72.17735 | 3.942051 | Indirect | 0.6380758
Cs.Cd.6.Pb.3.Sn.1.Zn.6.Br | -53.83746 | 3.980843 | Indirect | 1.240681
Cs.Cd.6.Pb.3.Sn.2.Zn.5.Br | -59.96543 | 3.959248 | Indirect | 1.162557
Cs.Cd.6.Pb.3.Sn.3.Zn.4.Br | -64.86302 | 3.944655 | Indirect | 0.9902356
Cs.Cd.6.Pb.3.Sn.4.Zn.3.Br | -68.77526 | 3.937044 | Indirect | 0.9049824
Cs.Cd.6.Pb.3.Sn.5.Zn.2.Br | -71.04854 | 3.936459 | Indirect | 0.7572016
Cs.Cd.6.Pb.3.Sn.6.Zn.1.Br | -72.43166 | 3.943008 | Indirect | 0.645648
Cs.Cd.6.Pb.4.Sn.1.Zn.5.Br | -57.15743 | 3.957517 | Indirect | 1.272538
Cs.Cd.6.Pb.4.Sn.2.Zn.4.Br | -62.99453 | 3.943604 | Indirect | 1.146435
Cs.Cd.6.Pb.4.Sn.3.Zn.3.Br | -67.27355 | 3.936676 | Indirect | 1.021572
Cs.Cd.6.Pb.4.Sn.4.Zn.2.Br | -70.15177 | 3.936782 | Indirect | 1.035638
Cs.Cd.6.Pb.4.Sn.5.Zn.1.Br | -71.77563 | 3.944035 | Indirect | 0.7376803
Cs.Cd.6.Pb.5.Sn.1.Zn.4.Br | -59.63262 | 3.942621 | Indirect | 1.295964
Cs.Cd.6.Pb.5.Sn.2.Zn.3.Br | -64.82543 | 3.936376 | Indirect | 1.15132
Cs.Cd.6.Pb.5.Sn.3.Zn.2.Br | -68.459 | 3.937173 | Indirect | 1.134603
Cs.Cd.6.Pb.5.Sn.4.Zn.1.Br | -70.40164 | 3.945132 | Indirect | 0.8378488
Cs.Cd.6.Pb.6.Sn.1.Zn.3.Br | -61.16053 | 3.936142 | Indirect | 1.3267
Cs.Cd.6.Pb.6.Sn.2.Zn.2.Br | -65.90413 | 3.937631 | Indirect | 1.246627
Cs.Cd.6.Pb.6.Sn.3.Zn.1.Br | -68.43598 | 3.946298 | Indirect | 1.093788
Cs.Cd.6.Pb.7.Sn.1.Zn.2.Br | -62.22452 | 3.938158 | Indirect | 1.412393
Cs.Cd.6.Pb.7.Sn.2.Zn.1.Br | -65.64461 | 3.947534 | Indirect | 1.232619
Cs.Cd.6.Pb.8.Sn.1.Zn.1.Br | -61.84217 | 3.948841 | Indirect | 1.406978
Cs.Cd.7.Pb.1.Sn.1.Zn.7.Br | -42.52923 | 4.033241 | Non-indirect | 0.8484705
Cs.Cd.7.Pb.1.Sn.2.Zn.6.Br | -50.81958 | 3.999652 | Indirect | 0.960343
Cs.Cd.7.Pb.1.Sn.3.Zn.5.Br | -57.62969 | 3.973234 | Indirect | 0.9945468
Cs.Cd.7.Pb.1.Sn.4.Zn.4.Br | -61.7961 | 3.953865 | Indirect | 0.8421211
Cs.Cd.7.Pb.1.Sn.5.Zn.3.Br | -64.92324 | 3.941485 | Indirect | 0.8943468
Cs.Cd.7.Pb.1.Sn.6.Zn.2.Br | -67.08242 | 3.936094 | Indirect | 0.662792
Cs.Cd.7.Pb.1.Sn.7.Zn.1.Br | -68.37877 | 3.937757 | Indirect | 0.584363
Cs.Cd.7.Pb.2.Sn.1.Zn.6.Br | -49.10391 | 3.996761 | Indirect | 1.08593
Cs.Cd.7.Pb.2.Sn.2.Zn.5.Br | -56.96486 | 3.971036 | Indirect | 1.122882
Cs.Cd.7.Pb.2.Sn.3.Zn.4.Br | -61.7185 | 3.95235 | Indirect | 1.027637
Cs.Cd.7.Pb.2.Sn.4.Zn.3.Br | -65.74744 | 3.94065 | Indirect | 0.8775114
Cs.Cd.7.Pb.2.Sn.5.Zn.2.Br | -68.11283 | 3.935944 | Indirect | 0.8885999
Cs.Cd.7.Pb.2.Sn.6.Zn.1.Br | -69.49859 | 3.938301 | Indirect | 0.7867303
Cs.Cd.7.Pb.3.Sn.1.Zn.5.Br | -54.55422 | 3.968904 | Indirect | 1.273021
Cs.Cd.7.Pb.3.Sn.2.Zn.4.Br | -60.32657 | 3.950901 | Indirect | 1.155944
Cs.Cd.7.Pb.3.Sn.3.Zn.3.Br | -64.90731 | 3.939883 | Indirect | 0.9971198
Cs.Cd.7.Pb.3.Sn.4.Zn.2.Br | -68.00679 | 3.935862 | Indirect | 0.932022
Cs.Cd.7.Pb.3.Sn.5.Zn.1.Br | -69.54694 | 3.938913 | Indirect | 0.8271591
Cs.Cd.7.Pb.4.Sn.1.Zn.4.Br | -57.59729 | 3.949519 | Indirect | 1.266414
Cs.Cd.7.Pb.4.Sn.2.Zn.3.Br | -62.84435 | 3.939182 | Indirect | 1.136385
Cs.Cd.7.Pb.4.Sn.3.Zn.2.Br | -66.61578 | 3.935846 | Indirect | 1.047378
Cs.Cd.7.Pb.4.Sn.4.Zn.1.Br | -68.61518 | 3.939594 | Indirect | 0.9325997
Cs.Cd.7.Pb.5.Sn.1.Zn.3.Br | -59.51413 | 3.938547 | Indirect | 1.313432
Cs.Cd.7.Pb.5.Sn.2.Zn.2.Br | -64.27857 | 3.935898 | Indirect | 1.175815
Cs.Cd.7.Pb.5.Sn.3.Zn.1.Br | -66.90613 | 3.940344 | Indirect | 1.18992
Cs.Cd.7.Pb.6.Sn.1.Zn.2.Br | -60.70516 | 3.936018 | Indirect | 1.344468
Cs.Cd.7.Pb.6.Sn.2.Zn.1.Br | -64.47239 | 3.941163 | Indirect | 1.305867
Cs.Cd.7.Pb.7.Sn.1.Zn.1.Br | -60.88627 | 3.942051 | Indirect | 1.471809
Cs.Cd.8.Pb.1.Sn.1.Zn.6.Br | -43.17799 | 4.015131 | Indirect | 0.925742
Cs.Cd.8.Pb.1.Sn.2.Zn.5.Br | -51.33426 | 3.985234 | Indirect | 0.9985483
Cs.Cd.8.Pb.1.Sn.3.Zn.4.Br | -57.83388 | 3.962438 | Indirect | 1.030092
Cs.Cd.8.Pb.1.Sn.4.Zn.3.Br | -61.67463 | 3.946652 | Indirect | 0.8795253
Cs.Cd.8.Pb.1.Sn.5.Zn.2.Br | -64.28311 | 3.937848 | Indirect | 0.8938335
Cs.Cd.8.Pb.1.Sn.6.Zn.1.Br | -65.79008 | 3.936058 | Indirect | 0.7132005
Cs.Cd.8.Pb.2.Sn.1.Zn.5.Br | -49.65334 | 3.9827 | Indirect | 1.145295
Cs.Cd.8.Pb.2.Sn.2.Zn.4.Br | -57.23181 | 3.96059 | Indirect | 1.155763
Cs.Cd.8.Pb.2.Sn.3.Zn.3.Br | -61.64293 | 3.945486 | Indirect | 0.9903574
Cs.Cd.8.Pb.2.Sn.4.Zn.2.Br | -65.22531 | 3.937363 | Indirect | 0.884993
Cs.Cd.8.Pb.2.Sn.5.Zn.1.Br | -66.62559 | 3.936262 | Indirect | 0.739511
Cs.Cd.8.Pb.3.Sn.1.Zn.4.Br | -54.89582 | 3.958809 | Indirect | 1.297816
Cs.Cd.8.Pb.3.Sn.2.Zn.3.Br | -60.17327 | 3.944386 | Indirect | 1.123212
Cs.Cd.8.Pb.3.Sn.3.Zn.2.Br | -64.23355 | 3.936946 | Indirect | 1.009442
Cs.Cd.8.Pb.3.Sn.4.Zn.1.Br | -66.17784 | 3.936534 | Indirect | 0.9958707
Cs.Cd.8.Pb.4.Sn.1.Zn.3.Br | -57.24614 | 3.943352 | Indirect | 1.279155
Cs.Cd.8.Pb.4.Sn.2.Zn.2.Br | -62.15599 | 3.936595 | Indirect | 1.146167
Cs.Cd.8.Pb.4.Sn.3.Zn.1.Br | -64.88861 | 3.936873 | Indirect | 1.117324
Cs.Cd.8.Pb.5.Sn.1.Zn.2.Br | -58.80974 | 3.936311 | Indirect | 1.315787
Cs.Cd.8.Pb.5.Sn.2.Zn.1.Br | -62.65304 | 3.937281 | Indirect | 1.252395
Cs.Cd.8.Pb.6.Sn.1.Zn.1.Br | -59.19324 | 3.937757 | Indirect | 1.417306
Cs.Cd.9.Pb.1.Sn.1.Zn.5.Br | -43.45906 | 3.998923 | Indirect | 0.9819028
Cs.Cd.9.Pb.1.Sn.2.Zn.4.Br | -51.3053 | 3.972678 | Indirect | 1.041214
Cs.Cd.9.Pb.1.Sn.3.Zn.3.Br | -57.43973 | 3.95348 | Indirect | 1.002386
Cs.Cd.9.Pb.1.Sn.4.Zn.2.Br | -60.76032 | 3.94127 | Indirect | 0.8611361
Cs.Cd.9.Pb.1.Sn.5.Zn.1.Br | -62.42906 | 3.93605 | Indirect | 0.8821084
Cs.Cd.9.Pb.2.Sn.1.Zn.4.Br | -49.68654 | 3.970496 | Indirect | 1.178469
Cs.Cd.9.Pb.2.Sn.2.Zn.3.Br | -56.83197 | 3.951982 | Indirect | 1.126152
Cs.Cd.9.Pb.2.Sn.3.Zn.2.Br | -60.71725 | 3.940452 | Indirect | 0.9841538
Cs.Cd.9.Pb.2.Sn.4.Zn.1.Br | -63.15968 | 3.935917 | Indirect | 0.9311295
Cs.Cd.9.Pb.3.Sn.1.Zn.3.Br | -54.48109 | 3.95055 | Indirect | 1.264133
Cs.Cd.9.Pb.3.Sn.2.Zn.2.Br | -59.16986 | 3.939701 | Indirect | 1.122413
Cs.Cd.9.Pb.3.Sn.3.Zn.1.Br | -62.2941 | 3.935851 | Indirect | 1.055366
Cs.Cd.9.Pb.4.Sn.1.Zn.2.Br | -56.29779 | 3.939017 | Indirect | 1.269313
Cs.Cd.9.Pb.4.Sn.2.Zn.1.Br | -60.3429 | 3.935853 | Indirect | 1.191974
Cs.Cd.9.Pb.5.Sn.1.Zn.1.Br | -57.06559 | 3.935922 | Indirect | 1.360302
Cs.Cd.10.Pb.1.Sn.1.Zn.4.Br | -43.36162 | 3.984594 | Indirect | 1.009562
Cs.Cd.10.Pb.1.Sn.2.Zn.3.Br | -50.86041 | 3.96197 | Indirect | 1.061682
Cs.Cd.10.Pb.1.Sn.3.Zn.2.Br | -56.51526 | 3.946354 | Indirect | 0.9511526
Cs.Cd.10.Pb.1.Sn.4.Zn.1.Br | -59.01468 | 3.93772 | Indirect | 0.8454618
Cs.Cd.10.Pb.2.Sn.1.Zn.3.Br | -49.30123 | 3.960139 | Indirect | 1.193981
Cs.Cd.10.Pb.2.Sn.2.Zn.2.Br | -55.84482 | 3.945205 | Indirect | 1.069914
Cs.Cd.10.Pb.2.Sn.3.Zn.1.Br | -58.82684 | 3.937253 | Indirect | 0.964261
Cs.Cd.10.Pb.3.Sn.1.Zn.2.Br | -53.41696 | 3.944121 | Indirect | 1.223186
Cs.Cd.10.Pb.3.Sn.2.Zn.1.Br | -57.26257 | 3.936852 | Indirect | 1.119893
Cs.Cd.10.Pb.4.Sn.1.Zn.1.Br | -54.33588 | 3.936518 | Indirect | 1.269715
Cs.Cd.11.Pb.1.Sn.1.Zn.3.Br | -42.74053 | 3.972127 | Indirect | 1.066391
Cs.Cd.11.Pb.1.Sn.2.Zn.2.Br | -49.68048 | 3.953099 | Indirect | 1.009337
Cs.Cd.11.Pb.1.Sn.3.Zn.1.Br | -54.48311 | 3.941059 | Indirect | 0.9236395
Cs.Cd.11.Pb.2.Sn.1.Zn.2.Br | -48.10462 | 3.951617 | Indirect | 1.135294
Cs.Cd.11.Pb.2.Sn.2.Zn.1.Br | -53.73323 | 3.940258 | Indirect | 1.059133
Cs.Cd.11.Pb.3.Sn.1.Zn.1.Br | -51.24336 | 3.939524 | Indirect | 1.204381
Cs.Cd.12.Pb.1.Sn.1.Zn.2.Br | -41.60617 | 3.961506 | Indirect | 1.067005
Cs.Cd.12.Pb.1.Sn.2.Zn.1.Br | -47.45503 | 3.946061 | Indirect | 0.9764424
Cs.Cd.12.Pb.2.Sn.1.Zn.1.Br | -45.79857 | 3.944928 | Indirect | 1.114547
Cs.Cd.13.Pb.1.Sn.1.Zn.1.Br | -39.26057 | 3.952723 | Indirect | 1.027279
Cs.Ge.1.Hg.1.Pb.1.Sn.13.Br | -84.3619 | 3.988743 | Non-indirect | 0.2454728
Cs.Ge.1.Hg.1.Pb.2.Sn.12.Br | -86.33752 | 3.99155 | Non-indirect | 0.2382453
Cs.Ge.1.Hg.1.Pb.3.Sn.11.Br | -87.36261 | 3.994435 | Non-indirect | 0.2611786
Cs.Ge.1.Hg.1.Pb.4.Sn.10.Br | -87.79885 | 3.997396 | Non-indirect | 0.2821825
Cs.Ge.1.Hg.1.Pb.5.Sn.9.Br | -87.67474 | 4.000434 | Non-indirect | 0.2954027
Cs.Ge.1.Hg.1.Pb.6.Sn.8.Br | -87.14231 | 4.003551 | Non-indirect | 0.3198691
Cs.Ge.1.Hg.1.Pb.7.Sn.7.Br | -86.1674 | 4.006746 | Non-indirect | 0.3346193
Cs.Ge.1.Hg.1.Pb.8.Sn.6.Br | -84.47171 | 4.010019 | Non-indirect | 0.3933766
Cs.Ge.1.Hg.1.Pb.9.Sn.5.Br | -82.36483 | 4.013372 | Non-indirect | 0.446599
Cs.Ge.1.Hg.1.Pb.10.Sn.4.Br | -79.86741 | 4.016804 | Non-indirect | 0.4949771
Cs.Ge.1.Hg.1.Pb.11.Sn.3.Br | -76.74219 | 4.020316 | Non-indirect | 0.5745937
Cs.Ge.1.Hg.1.Pb.12.Sn.2.Br | -73.04196 | 4.023908 | Non-indirect | 0.6471321
Cs.Ge.1.Hg.1.Pb.13.Sn.1.Br | -68.38617 | 4.027582 | Non-indirect | 0.7213318
Cs.Ge.1.Hg.2.Pb.1.Sn.12.Br | -86.36124 | 3.980144 | Non-indirect | 0.1961225
Cs.Ge.1.Hg.2.Pb.2.Sn.11.Br | -88.13335 | 3.982705 | Non-indirect | 0.2268292
Cs.Ge.1.Hg.2.Pb.3.Sn.10.Br | -88.99136 | 3.985341 | Non-indirect | 0.2413656
Cs.Ge.1.Hg.2.Pb.4.Sn.9.Br | -89.17789 | 3.988053 | Non-indirect | 0.2704491
Cs.Ge.1.Hg.2.Pb.5.Sn.8.Br | -88.86239 | 3.990841 | Non-indirect | 0.2387331
Cs.Ge.1.Hg.2.Pb.6.Sn.7.Br | -88.07131 | 3.993706 | Non-indirect | 0.2553099
Cs.Ge.1.Hg.2.Pb.7.Sn.6.Br | -86.59859 | 3.996648 | Non-indirect | 0.3249633
Cs.Ge.1.Hg.2.Pb.8.Sn.5.Br | -84.62906 | 3.999667 | Non-indirect | 0.3872129
Cs.Ge.1.Hg.2.Pb.9.Sn.4.Br | -82.16465 | 4.002764 | Non-indirect | 0.4522295
Cs.Ge.1.Hg.2.Pb.10.Sn.3.Br | -79.14012 | 4.00594 | Non-indirect | 0.5207576
Cs.Ge.1.Hg.2.Pb.11.Sn.2.Br | -75.4793 | 4.009193 | Non-indirect | 0.592139
Cs.Ge.1.Hg.2.Pb.12.Sn.1.Br | -70.83497 | 4.012526 | Non-indirect | 0.6829678
Cs.Ge.1.Hg.3.Pb.1.Sn.11.Br | -87.48698 | 3.972339 | Non-indirect | 0.1454827
Cs.Ge.1.Hg.3.Pb.2.Sn.10.Br | -89.13751 | 3.974657 | Non-indirect | 0.1580784
Cs.Ge.1.Hg.3.Pb.3.Sn.9.Br | -89.75606 | 3.977049 | Non-indirect | 0.1881545
Cs.Ge.1.Hg.3.Pb.4.Sn.8.Br | -89.77143 | 3.979516 | Non-indirect | 0.2032326
Cs.Ge.1.Hg.3.Pb.5.Sn.7.Br | -89.16578 | 3.982057 | Non-indirect | 0.2216706
Cs.Ge.1.Hg.3.Pb.6.Sn.6.Br | -88.00187 | 3.984675 | Non-indirect | 0.2460715
Cs.Ge.1.Hg.3.Pb.7.Sn.5.Br | -86.14084 | 3.987368 | Non-indirect | 0.2911607
Cs.Ge.1.Hg.3.Pb.8.Sn.4.Br | -83.8008 | 3.990137 | Non-indirect | 0.3600587
Cs.Ge.1.Hg.3.Pb.9.Sn.3.Br | -80.80823 | 3.992983 | Non-indirect | 0.4261854
Cs.Ge.1.Hg.3.Pb.10.Sn.2.Br | -77.11843 | 3.995906 | Non-indirect | 0.494068
Cs.Ge.1.Hg.3.Pb.11.Sn.1.Br | -72.54397 | 3.998905 | Non-indirect | 0.5931531
Cs.Ge.1.Hg.4.Pb.1.Sn.10.Br | -88.12475 | 3.965316 | Non-indirect | 0.09832299
Cs.Ge.1.Hg.4.Pb.2.Sn.9.Br | -89.5078 | 3.967394 | Non-indirect | 0.09379238
Cs.Ge.1.Hg.4.Pb.3.Sn.8.Br | -89.96447 | 3.969546 | Non-indirect | 0.1072114
Cs.Ge.1.Hg.4.Pb.4.Sn.7.Br | -89.70355 | 3.971771 | Non-indirect | 0.1217497
Cs.Ge.1.Hg.4.Pb.5.Sn.6.Br | -88.81901 | 3.97407 | Non-indirect | 0.1406206
Cs.Ge.1.Hg.4.Pb.6.Sn.5.Br | -87.11141 | 3.976444 | Non-indirect | 0.2013746
Cs.Ge.1.Hg.4.Pb.7.Sn.4.Br | -84.85334 | 3.978892 | Non-indirect | 0.2709714
Cs.Ge.1.Hg.4.Pb.8.Sn.3.Br | -82.0126 | 3.981415 | Non-indirect | 0.3271084
Cs.Ge.1.Hg.4.Pb.9.Sn.2.Br | -78.39719 | 3.984013 | Non-indirect | 0.4045374
Cs.Ge.1.Hg.4.Pb.10.Sn.1.Br | -73.52576 | 3.986688 | Non-indirect | 0.499707
Cs.Ge.1.Hg.5.Pb.1.Sn.9.Br | -88.1085 | 3.959065 | Non-indirect | 0.02127916
Cs.Ge.1.Hg.5.Pb.2.Sn.8.Br | -89.28177 | 3.960907 | Non-indirect | 0.04824531
Cs.Ge.1.Hg.5.Pb.3.Sn.7.Br | -89.49846 | 3.962821 | Non-indirect | 0.03843355
Cs.Ge.1.Hg.5.Pb.4.Sn.6.Br | -88.90116 | 3.964808 | Non-indirect | 0.04501843
Cs.Ge.1.Hg.5.Pb.5.Sn.5.Br | -87.42416 | 3.966868 | Non-indirect | 0.119199
Cs.Ge.1.Hg.5.Pb.6.Sn.4.Br | -85.31679 | 3.969001 | Non-indirect | 0.2011333
Cs.Ge.1.Hg.5.Pb.7.Sn.3.Br | -82.63549 | 3.971208 | Non-indirect | 0.2589042
Cs.Ge.1.Hg.5.Pb.8.Sn.2.Br | -79.11705 | 3.973488 | Non-indirect | 0.3406426
Cs.Ge.1.Hg.5.Pb.9.Sn.1.Br | -74.55584 | 3.975843 | Non-indirect | 0.4383681
Cs.Ge.1.Hg.6.Pb.1.Sn.8.Br | -87.84292 | 3.953577 | Non-indirect | 0.0416944
Cs.Ge.1.Hg.6.Pb.2.Sn.7.Br | -88.81949 | 3.955185 | Non-indirect | 0.0523327
Cs.Ge.1.Hg.6.Pb.3.Sn.6.Br | -88.75558 | 3.956864 | Non-indirect | 0.06259918
Cs.Ge.1.Hg.6.Pb.4.Sn.5.Br | -87.81674 | 3.958616 | Non-indirect | 0.07846701
Cs.Ge.1.Hg.6.Pb.5.Sn.4.Br | -85.93592 | 3.96044 | Non-indirect | 0.1154106
Cs.Ge.1.Hg.6.Pb.6.Sn.3.Br | -83.31819 | 3.962336 | Non-indirect | 0.1638238
Cs.Ge.1.Hg.6.Pb.7.Sn.2.Br | -79.95083 | 3.964304 | Non-indirect | 0.2409397
Cs.Ge.1.Hg.6.Pb.8.Sn.1.Br | -75.13848 | 3.966346 | Indirect | 0.345826
Cs.Ge.1.Hg.7.Pb.1.Sn.7.Br | -87.21093 | 3.948841 | Non-indirect | 0.0199185
Cs.Ge.1.Hg.7.Pb.2.Sn.6.Br | -87.91708 | 3.950218 | Non-indirect | -0.01133049
Cs.Ge.1.Hg.7.Pb.3.Sn.5.Br | -87.4797 | 3.951667 | Non-indirect | 0.04204667
Cs.Ge.1.Hg.7.Pb.4.Sn.4.Br | -85.84714 | 3.953186 | Non-indirect | 0.06241262
Cs.Ge.1.Hg.7.Pb.5.Sn.3.Br | -83.37395 | 3.954776 | Non-indirect | 0.1224628
Cs.Ge.1.Hg.7.Pb.6.Sn.2.Br | -79.73972 | 3.956438 | Indirect | 0.2223145
Cs.Ge.1.Hg.7.Pb.7.Sn.1.Br | -75.02238 | 3.958171 | Indirect | 0.3338372
Cs.Ge.1.Hg.8.Pb.1.Sn.6.Br | -86.41882 | 3.944851 | Non-indirect | -0.01716959
Cs.Ge.1.Hg.8.Pb.2.Sn.5.Br | -86.74908 | 3.946 | Non-indirect | -0.01816338
Cs.Ge.1.Hg.8.Pb.3.Sn.4.Br | -85.50704 | 3.947219 | Non-indirect | 0.0095613
Cs.Ge.1.Hg.8.Pb.4.Sn.3.Br | -83.03844 | 3.948508 | Non-indirect | 0.06060874
Cs.Ge.1.Hg.8.Pb.5.Sn.2.Br | -79.63433 | 3.949868 | Indirect | 0.1334512
Cs.Ge.1.Hg.8.Pb.6.Sn.1.Br | -75.02868 | 3.951298 | Indirect | 0.2521929
Cs.Ge.1.Hg.9.Pb.1.Sn.5.Br | -84.51545 | 3.941598 | Non-indirect | -0.01809591
Cs.Ge.1.Hg.9.Pb.2.Sn.4.Br | -84.09236 | 3.942521 | Non-indirect | -0.01901817
Cs.Ge.1.Hg.9.Pb.3.Sn.3.Br | -82.42581 | 3.943513 | Non-indirect | 0.03229994
Cs.Ge.1.Hg.9.Pb.4.Sn.2.Br | -79.04129 | 3.944575 | Indirect | 0.1264039
Cs.Ge.1.Hg.9.Pb.5.Sn.1.Br | -74.4726 | 3.945706 | Indirect | 0.2374575
Cs.Ge.1.Hg.10.Pb.1.Sn.4.Br | -82.6233 | 3.939077 | Non-indirect | -0.02815175
Cs.Ge.1.Hg.10.Pb.2.Sn.3.Br | -81.04307 | 3.939775 | Non-indirect | 0.01885891
Cs.Ge.1.Hg.10.Pb.3.Sn.2.Br | -78.10756 | 3.940543 | Indirect | 0.05661702
Cs.Ge.1.Hg.10.Pb.4.Sn.1.Br | -73.78919 | 3.941379 | Indirect | 0.1818733
Cs.Ge.1.Hg.11.Pb.1.Sn.3.Br | -78.65555 | 3.937281 | Non-indirect | -0.004162908
Cs.Ge.1.Hg.11.Pb.2.Sn.2.Br | -76.41141 | 3.937757 | Indirect | 0.03466034
Cs.Ge.1.Hg.11.Pb.3.Sn.1.Br | -72.49268 | 3.938301 | Indirect | 0.1703691
Cs.Ge.1.Hg.12.Pb.1.Sn.2.Br | -74.49845 | 3.936205 | Indirect | 0.04812902
Cs.Ge.1.Hg.12.Pb.2.Sn.1.Br | -71.05067 | 3.936459 | Indirect | 0.1676185
Cs.Ge.1.Hg.13.Pb.1.Sn.1.Br | -67.68245 | 3.935844 | Indirect | 0.1664298
Cs.Ge.2.Hg.1.Pb.1.Sn.12.Br | -88.86052 | 3.963805 | Non-indirect | 0.2084862
Cs.Ge.2.Hg.1.Pb.2.Sn.11.Br | -90.65524 | 3.965829 | Non-indirect | 0.2121346
Cs.Ge.2.Hg.1.Pb.3.Sn.10.Br | -91.49946 | 3.967925 | Non-indirect | 0.2432716
Cs.Ge.2.Hg.1.Pb.4.Sn.9.Br | -91.6862 | 3.970095 | Non-indirect | 0.2784169
Cs.Ge.2.Hg.1.Pb.5.Sn.8.Br | -91.34227 | 3.972339 | Non-indirect | 0.30937
Cs.Ge.2.Hg.1.Pb.6.Sn.7.Br | -90.5309 | 3.974657 | Non-indirect | 0.3264965
Cs.Ge.2.Hg.1.Pb.7.Sn.6.Br | -89.2933 | 3.977049 | Non-indirect | 0.3331529
Cs.Ge.2.Hg.1.Pb.8.Sn.5.Br | -87.25473 | 3.979516 | Non-indirect | 0.3917357
Cs.Ge.2.Hg.1.Pb.9.Sn.4.Br | -84.74674 | 3.982057 | Non-indirect | 0.4277688
Cs.Ge.2.Hg.1.Pb.10.Sn.3.Br | -81.71653 | 3.984675 | Non-indirect | 0.5174802
Cs.Ge.2.Hg.1.Pb.11.Sn.2.Br | -77.99259 | 3.987368 | Non-indirect | 0.5886571
Cs.Ge.2.Hg.1.Pb.12.Sn.1.Br | -73.27636 | 3.990137 | Non-indirect | 0.6686596
Cs.Ge.2.Hg.2.Pb.1.Sn.11.Br | -90.74465 | 3.957731 | Non-indirect | 0.1716401
Cs.Ge.2.Hg.2.Pb.2.Sn.10.Br | -92.34359 | 3.959519 | Non-indirect | 0.1988439
Cs.Ge.2.Hg.2.Pb.3.Sn.9.Br | -92.99719 | 3.961379 | Non-indirect | 0.1679931
Cs.Ge.2.Hg.2.Pb.4.Sn.8.Br | -93.00548 | 3.963311 | Non-indirect | 0.1967894
Cs.Ge.2.Hg.2.Pb.5.Sn.7.Br | -92.4042 | 3.965316 | Non-indirect | 0.2080154
Cs.Ge.2.Hg.2.Pb.6.Sn.6.Br | -91.31505 | 3.967394 | Non-indirect | 0.2389462
Cs.Ge.2.Hg.2.Pb.7.Sn.5.Br | -89.58087 | 3.969546 | Non-indirect | 0.3324089
Cs.Ge.2.Hg.2.Pb.8.Sn.4.Br | -87.15811 | 3.971771 | Non-indirect | 0.3915078
Cs.Ge.2.Hg.2.Pb.9.Sn.3.Br | -84.18112 | 3.97407 | Non-indirect | 0.4682611
Cs.Ge.2.Hg.2.Pb.10.Sn.2.Br | -80.5099 | 3.976444 | Non-indirect | 0.5442569
Cs.Ge.2.Hg.2.Pb.11.Sn.1.Br | -75.92623 | 3.978892 | Non-indirect | 0.6314754
Cs.Ge.2.Hg.3.Pb.1.Sn.10.Br | -91.79742 | 3.952417 | Non-indirect | 0.1330817
Cs.Ge.2.Hg.3.Pb.2.Sn.9.Br | -93.22192 | 3.953972 | Non-indirect | 0.1528827
Cs.Ge.2.Hg.3.Pb.3.Sn.8.Br | -93.68858 | 3.955598 | Non-indirect | 0.1843404
Cs.Ge.2.Hg.3.Pb.4.Sn.7.Br | -93.38542 | 3.957296 | Non-indirect | 0.2071202
Cs.Ge.2.Hg.3.Pb.5.Sn.6.Br | -92.53846 | 3.959065 | Non-indirect | 0.2316747
Cs.Ge.2.Hg.3.Pb.6.Sn.5.Br | -91.09075 | 3.960907 | Non-indirect | 0.2296153
Cs.Ge.2.Hg.3.Pb.7.Sn.4.Br | -88.81036 | 3.962821 | Non-indirect | 0.2810434
Cs.Ge.2.Hg.3.Pb.8.Sn.3.Br | -85.90457 | 3.964808 | Non-indirect | 0.3929036
Cs.Ge.2.Hg.3.Pb.9.Sn.2.Br | -82.34667 | 3.966868 | Non-indirect | 0.4595179
Cs.Ge.2.Hg.3.Pb.10.Sn.1.Br | -77.70863 | 3.969001 | Non-indirect | 0.507947
Cs.Ge.2.Hg.4.Pb.1.Sn.9.Br | -92.26043 | 3.947854 | Non-indirect | 0.07914954
Cs.Ge.2.Hg.4.Pb.2.Sn.8.Br | -93.51719 | 3.949179 | Non-indirect | 0.07015264
Cs.Ge.2.Hg.4.Pb.3.Sn.7.Br | -93.68808 | 3.950574 | Non-indirect | 0.111671
Cs.Ge.2.Hg.4.Pb.4.Sn.6.Br | -93.15984 | 3.95204 | Non-indirect | 0.134495
Cs.Ge.2.Hg.4.Pb.5.Sn.5.Br | -92.00009 | 3.953577 | Non-indirect | 0.15003
Cs.Ge.2.Hg.4.Pb.6.Sn.4.Br | -89.86166 | 3.955185 | Non-indirect | 0.2244917
Cs.Ge.2.Hg.4.Pb.7.Sn.3.Br | -87.09989 | 3.956864 | Non-indirect | 0.2764034
Cs.Ge.2.Hg.4.Pb.8.Sn.2.Br | -83.57867 | 3.958616 | Non-indirect | 0.339342
Cs.Ge.2.Hg.4.Pb.9.Sn.1.Br | -78.85136 | 3.96044 | Non-indirect | 0.423973
Cs.Ge.2.Hg.5.Pb.1.Sn.8.Br | -92.18555 | 3.944035 | Non-indirect | 0.01516753
Cs.Ge.2.Hg.5.Pb.2.Sn.7.Br | -93.17458 | 3.945132 | Non-indirect | 0.0120998
Cs.Ge.2.Hg.5.Pb.3.Sn.6.Br | -93.08714 | 3.946298 | Non-indirect | 0.03132999
Cs.Ge.2.Hg.5.Pb.4.Sn.5.Br | -92.23638 | 3.947534 | Non-indirect | 0.03895259
Cs.Ge.2.Hg.5.Pb.5.Sn.4.Br | -90.30081 | 3.948841 | Non-indirect | 0.1053216
Cs.Ge.2.Hg.5.Pb.6.Sn.3.Br | -87.76033 | 3.950218 | Non-indirect | 0.1933185
Cs.Ge.2.Hg.5.Pb.7.Sn.2.Br | -84.36719 | 3.951667 | Non-indirect | 0.2587517
Cs.Ge.2.Hg.5.Pb.8.Sn.1.Br | -79.95912 | 3.953186 | Non-indirect | 0.3467732
Cs.Ge.2.Hg.6.Pb.1.Sn.7.Br | -91.73657 | 3.940952 | Non-indirect | 0.0230332
Cs.Ge.2.Hg.6.Pb.2.Sn.6.Br | -92.46575 | 3.941823 | Non-indirect | 0.04316235
Cs.Ge.2.Hg.6.Pb.3.Sn.5.Br | -92.09262 | 3.942763 | Non-indirect | 0.05518454
Cs.Ge.2.Hg.6.Pb.4.Sn.4.Br | -90.81421 | 3.943772 | Non-indirect | 0.06533462
Cs.Ge.2.Hg.6.Pb.5.Sn.3.Br | -88.37909 | 3.944851 | Non-indirect | 0.1155552
Cs.Ge.2.Hg.6.Pb.6.Sn.2.Br | -85.10819 | 3.946 | Non-indirect | 0.2167582
Cs.Ge.2.Hg.6.Pb.7.Sn.1.Br | -80.39818 | 3.947219 | Indirect | 0.258714
Cs.Ge.2.Hg.7.Pb.1.Sn.6.Br | -90.99445 | 3.938598 | Non-indirect | 0.008851528
Cs.Ge.2.Hg.7.Pb.2.Sn.5.Br | -91.37729 | 3.939245 | Non-indirect | 0.02263337
Cs.Ge.2.Hg.7.Pb.3.Sn.4.Br | -90.68743 | 3.939961 | Non-indirect | 0.03269655
Cs.Ge.2.Hg.7.Pb.4.Sn.3.Br | -88.58589 | 3.940745 | Non-indirect | 0.07669061
Cs.Ge.2.Hg.7.Pb.5.Sn.2.Br | -85.17854 | 3.941598 | Non-indirect | 0.1382273
Cs.Ge.2.Hg.7.Pb.6.Sn.1.Br | -80.61731 | 3.942521 | Indirect | 0.2382881
Cs.Ge.2.Hg.8.Pb.1.Sn.5.Br | -89.86104 | 3.936969 | Non-indirect | -0.004781306
Cs.Ge.2.Hg.8.Pb.2.Sn.4.Br | -89.97276 | 3.937393 | Non-indirect | -0.02094543
Cs.Ge.2.Hg.8.Pb.3.Sn.3.Br | -87.9334 | 3.937886 | Non-indirect | 0.01508009
Cs.Ge.2.Hg.8.Pb.4.Sn.2.Br | -84.81923 | 3.938447 | Indirect | 0.06846893
Cs.Ge.2.Hg.8.Pb.5.Sn.1.Br | -80.51491 | 3.939077 | Indirect | 0.1300674
Cs.Ge.2.Hg.9.Pb.1.Sn.4.Br | -87.26311 | 3.936058 | Non-indirect | -0.005958021
Cs.Ge.2.Hg.9.Pb.2.Sn.3.Br | -86.76764 | 3.936262 | Non-indirect | 0.01105481
Cs.Ge.2.Hg.9.Pb.3.Sn.2.Br | -83.96595 | 3.936534 | Non-indirect | 0.02514499
Cs.Ge.2.Hg.9.Pb.4.Sn.1.Br | -79.68891 | 3.936873 | Indirect | 0.1275749
Cs.Ge.2.Hg.10.Pb.1.Sn.3.Br | -84.78081 | 3.935862 | Non-indirect | -0.008754253
Cs.Ge.2.Hg.10.Pb.2.Sn.2.Br | -82.65656 | 3.935846 | Indirect | 0.04686666
Cs.Ge.2.Hg.10.Pb.3.Sn.1.Br | -78.77639 | 3.935898 | Indirect | 0.1204886
Cs.Ge.2.Hg.11.Pb.1.Sn.2.Br | -80.3948 | 3.936376 | Non-indirect | -0.01523238
Cs.Ge.2.Hg.11.Pb.2.Sn.1.Br | -77.09557 | 3.936142 | Indirect | 0.06227314
Cs.Ge.2.Hg.12.Pb.1.Sn.1.Br | -75.25835 | 3.937597 | Indirect | 0.0549618
Cs.Ge.3.Hg.1.Pb.1.Sn.11.Br | -92.45967 | 3.946907 | Non-indirect | 0.1916341
Cs.Ge.3.Hg.1.Pb.2.Sn.10.Br | -94.02027 | 3.948179 | Non-indirect | 0.2144837
Cs.Ge.3.Hg.1.Pb.3.Sn.9.Br | -94.6691 | 3.949521 | Non-indirect | 0.2472345
Cs.Ge.3.Hg.1.Pb.4.Sn.8.Br | -94.63304 | 3.950934 | Non-indirect | 0.2758885
Cs.Ge.3.Hg.1.Pb.5.Sn.7.Br | -94.03057 | 3.952417 | Non-indirect | 0.2973608
Cs.Ge.3.Hg.1.Pb.6.Sn.6.Br | -92.97141 | 3.953972 | Non-indirect | 0.3293256
Cs.Ge.3.Hg.1.Pb.7.Sn.5.Br | -91.37252 | 3.955598 | Non-indirect | 0.3522129
Cs.Ge.3.Hg.1.Pb.8.Sn.4.Br | -88.97628 | 3.957296 | Non-indirect | 0.3827639
Cs.Ge.3.Hg.1.Pb.9.Sn.3.Br | -85.96686 | 3.959065 | Non-indirect | 0.4505172
Cs.Ge.3.Hg.1.Pb.10.Sn.2.Br | -82.25501 | 3.960907 | Non-indirect | 0.535022
Cs.Ge.3.Hg.1.Pb.11.Sn.1.Br | -77.61162 | 3.962821 | Non-indirect | 0.6165204
Cs.Ge.3.Hg.2.Pb.1.Sn.10.Br | -94.1904 | 3.943259 | Non-indirect | 0.1703548
Cs.Ge.3.Hg.2.Pb.2.Sn.9.Br | -95.58334 | 3.944303 | Non-indirect | 0.2091526
Cs.Ge.3.Hg.2.Pb.3.Sn.8.Br | -96.01677 | 3.945417 | Non-indirect | 0.2417028
Cs.Ge.3.Hg.2.Pb.4.Sn.7.Br | -95.7404 | 3.9466 | Non-indirect | 0.2001173
Cs.Ge.3.Hg.2.Pb.5.Sn.6.Br | -94.95052 | 3.947854 | Non-indirect | 0.2286735
Cs.Ge.3.Hg.2.Pb.6.Sn.5.Br | -93.52074 | 3.949179 | Non-indirect | 0.2517769
Cs.Ge.3.Hg.2.Pb.7.Sn.4.Br | -91.39192 | 3.950574 | Non-indirect | 0.3188453
Cs.Ge.3.Hg.2.Pb.8.Sn.3.Br | -88.52538 | 3.95204 | Non-indirect | 0.3947386
Cs.Ge.3.Hg.2.Pb.9.Sn.2.Br | -84.85646 | 3.953577 | Non-indirect | 0.470884
Cs.Ge.3.Hg.2.Pb.10.Sn.1.Br | -80.29988 | 3.955185 | Non-indirect | 0.5807881
Cs.Ge.3.Hg.3.Pb.1.Sn.9.Br | -95.11838 | 3.940344 | Non-indirect | 0.1081584
Cs.Ge.3.Hg.3.Pb.2.Sn.8.Br | -96.33721 | 3.941163 | Non-indirect | 0.1271263
Cs.Ge.3.Hg.3.Pb.3.Sn.7.Br | -96.52922 | 3.942051 | Non-indirect | 0.1591419
Cs.Ge.3.Hg.3.Pb.4.Sn.6.Br | -96.01218 | 3.943008 | Non-indirect | 0.1976287
Cs.Ge.3.Hg.3.Pb.5.Sn.5.Br | -94.84538 | 3.944035 | Non-indirect | 0.2218918
Cs.Ge.3.Hg.3.Pb.6.Sn.4.Br | -93.03812 | 3.945132 | Non-indirect | 0.2427687
Cs.Ge.3.Hg.3.Pb.7.Sn.3.Br | -90.25758 | 3.946298 | Non-indirect | 0.3163624
Cs.Ge.3.Hg.3.Pb.8.Sn.2.Br | -86.72274 | 3.947534 | Non-indirect | 0.3776693
Cs.Ge.3.Hg.3.Pb.9.Sn.1.Br | -82.21332 | 3.948841 | Non-indirect | 0.478325
Cs.Ge.3.Hg.4.Pb.1.Sn.8.Br | -95.49544 | 3.938158 | Non-indirect | 0.05474299
Cs.Ge.3.Hg.4.Pb.2.Sn.7.Br | -96.47331 | 3.938754 | Non-indirect | 0.06782043
Cs.Ge.3.Hg.4.Pb.3.Sn.6.Br | -96.46221 | 3.939418 | Non-indirect | 0.1262165
Cs.Ge.3.Hg.4.Pb.4.Sn.5.Br | -95.63552 | 3.94015 | Non-indirect | 0.1473754
Cs.Ge.3.Hg.4.Pb.5.Sn.4.Br | -94.06897 | 3.940952 | Non-indirect | 0.1436805
Cs.Ge.3.Hg.4.Pb.6.Sn.3.Br | -91.46703 | 3.941823 | Non-indirect | 0.1983407
Cs.Ge.3.Hg.4.Pb.7.Sn.2.Br | -88.08085 | 3.942763 | Non-indirect | 0.2695394
Cs.Ge.3.Hg.4.Pb.8.Sn.1.Br | -83.39824 | 3.943772 | Non-indirect | 0.3453223
Cs.Ge.3.Hg.5.Pb.1.Sn.7.Br | -95.31652 | 3.936695 | Non-indirect | 0.01733142
Cs.Ge.3.Hg.5.Pb.2.Sn.6.Br | -96.06088 | 3.937069 | Non-indirect | 0.05023348
Cs.Ge.3.Hg.5.Pb.3.Sn.5.Br | -95.70475 | 3.93751 | Non-indirect | 0.05724722
Cs.Ge.3.Hg.5.Pb.4.Sn.4.Br | -94.43848 | 3.93802 | Non-indirect | 0.100968
Cs.Ge.3.Hg.5.Pb.5.Sn.3.Br | -92.0581 | 3.938598 | Non-indirect | 0.1133583
Cs.Ge.3.Hg.5.Pb.6.Sn.2.Br | -88.78894 | 3.939245 | Non-indirect | 0.1906887
Cs.Ge.3.Hg.5.Pb.7.Sn.1.Br | -84.44541 | 3.939961 | Non-indirect | 0.2629682
Cs.Ge.3.Hg.6.Pb.1.Sn.6.Br | -94.64532 | 3.935949 | Non-indirect | 0.01998174
Cs.Ge.3.Hg.6.Pb.2.Sn.5.Br | -95.08435 | 3.936103 | Non-indirect | 0.03561002
Cs.Ge.3.Hg.6.Pb.3.Sn.4.Br | -94.32442 | 3.936324 | Non-indirect | 0.03778255
Cs.Ge.3.Hg.6.Pb.4.Sn.3.Br | -92.63379 | 3.936612 | Non-indirect | 0.07329983
Cs.Ge.3.Hg.6.Pb.5.Sn.2.Br | -89.58289 | 3.936969 | Non-indirect | 0.1230437
Cs.Ge.3.Hg.6.Pb.6.Sn.1.Br | -85.08735 | 3.937393 | Non-indirect | 0.198551
Cs.Ge.3.Hg.7.Pb.1.Sn.5.Br | -93.65377 | 3.935917 | Non-indirect | 0.01798171
Cs.Ge.3.Hg.7.Pb.2.Sn.4.Br | -93.75568 | 3.935851 | Non-indirect | 0.01980585
Cs.Ge.3.Hg.7.Pb.3.Sn.3.Br | -92.55118 | 3.935853 | Non-indirect | 0.04440784
Cs.Ge.3.Hg.7.Pb.4.Sn.2.Br | -89.48115 | 3.935922 | Non-indirect | 0.06288999
Cs.Ge.3.Hg.7.Pb.5.Sn.1.Br | -85.2015 | 3.936058 | Indirect | 0.1276773
Cs.Ge.3.Hg.8.Pb.1.Sn.4.Br | -91.717 | 3.936595 | Non-indirect | 0.01611751
Cs.Ge.3.Hg.8.Pb.2.Sn.3.Br | -91.31863 | 3.936311 | Non-indirect | 0.007484734
Cs.Ge.3.Hg.8.Pb.3.Sn.2.Br | -88.73912 | 3.936094 | Non-indirect | 0.04930115
Cs.Ge.3.Hg.8.Pb.4.Sn.1.Br | -84.75831 | 3.935944 | Indirect | 0.1199886
Cs.Ge.3.Hg.9.Pb.1.Sn.3.Br | -88.68399 | 3.937979 | Non-indirect | -0.0075804
Cs.Ge.3.Hg.9.Pb.2.Sn.2.Br | -87.57145 | 3.937478 | Non-indirect | 0.03115898
Cs.Ge.3.Hg.9.Pb.3.Sn.1.Br | -83.78269 | 3.937044 | Indirect | 0.1004399
Cs.Ge.3.Hg.10.Pb.1.Sn.2.Br | -85.67412 | 3.940068 | Non-indirect | -0.002377391
Cs.Ge.3.Hg.10.Pb.2.Sn.1.Br | -82.63759 | 3.939351 | Indirect | 0.05819738
Cs.Ge.3.Hg.11.Pb.1.Sn.1.Br | -80.34083 | 3.94286 | Indirect | -0.01413816
Cs.Ge.4.Hg.1.Pb.1.Sn.10.Br | -95.42352 | 3.937757 | Non-indirect | 0.1643816
Cs.Ge.4.Hg.1.Pb.2.Sn.9.Br | -96.73483 | 3.938301 | Non-indirect | 0.1840242
Cs.Ge.4.Hg.1.Pb.3.Sn.8.Br | -97.12712 | 3.938913 | Non-indirect | 0.2175885
Cs.Ge.4.Hg.1.Pb.4.Sn.7.Br | -96.85902 | 3.939594 | Non-indirect | 0.2780005
Cs.Ge.4.Hg.1.Pb.5.Sn.6.Br | -96.00873 | 3.940344 | Non-indirect | 0.3161194
Cs.Ge.4.Hg.1.Pb.6.Sn.5.Br | -94.61487 | 3.941163 | Non-indirect | 0.308926
Cs.Ge.4.Hg.1.Pb.7.Sn.4.Br | -92.66848 | 3.942051 | Non-indirect | 0.3416346
Cs.Ge.4.Hg.1.Pb.8.Sn.3.Br | -89.75363 | 3.943008 | Non-indirect | 0.4094562
Cs.Ge.4.Hg.1.Pb.9.Sn.2.Br | -86.12425 | 3.944035 | Non-indirect | 0.4751596
Cs.Ge.4.Hg.1.Pb.10.Sn.1.Br | -81.45042 | 3.945132 | Non-indirect | 0.5456204
Cs.Ge.4.Hg.2.Pb.1.Sn.9.Br | -97.05435 | 3.936459 | Non-indirect | 0.1265134
Cs.Ge.4.Hg.2.Pb.2.Sn.8.Br | -98.20463 | 3.936782 | Non-indirect | 0.1123166
Cs.Ge.4.Hg.2.Pb.3.Sn.7.Br | -98.39067 | 3.937173 | Non-indirect | 0.1797616
Cs.Ge.4.Hg.2.Pb.4.Sn.6.Br | -97.85368 | 3.937631 | Non-indirect | 0.2091157
Cs.Ge.4.Hg.2.Pb.5.Sn.5.Br | -96.70614 | 3.938158 | Non-indirect | 0.2337487
Cs.Ge.4.Hg.2.Pb.6.Sn.4.Br | -94.95676 | 3.938754 | Non-indirect | 0.2498031
Cs.Ge.4.Hg.2.Pb.7.Sn.3.Br | -92.37128 | 3.939418 | Non-indirect | 0.3485375
Cs.Ge.4.Hg.2.Pb.8.Sn.2.Br | -88.81926 | 3.94015 | Non-indirect | 0.4173609
Cs.Ge.4.Hg.2.Pb.9.Sn.1.Br | -84.29552 | 3.940952 | Non-indirect | 0.506795
Cs.Ge.4.Hg.3.Pb.1.Sn.8.Br | -97.84373 | 3.935879 | Non-indirect | 0.09327358
Cs.Ge.4.Hg.3.Pb.2.Sn.7.Br | -98.75928 | 3.935981 | Non-indirect | 0.1204273
Cs.Ge.4.Hg.3.Pb.3.Sn.6.Br | -98.70999 | 3.936152 | Non-indirect | 0.1546885
Cs.Ge.4.Hg.3.Pb.4.Sn.5.Br | -97.90061 | 3.936389 | Non-indirect | 0.1493741
Cs.Ge.4.Hg.3.Pb.5.Sn.4.Br | -96.35515 | 3.936695 | Non-indirect | 0.2157248
Cs.Ge.4.Hg.3.Pb.6.Sn.3.Br | -94.09883 | 3.937069 | Non-indirect | 0.2457242
Cs.Ge.4.Hg.3.Pb.7.Sn.2.Br | -90.69378 | 3.93751 | Non-indirect | 0.3478329
Cs.Ge.4.Hg.3.Pb.8.Sn.1.Br | -86.21258 | 3.93802 | Non-indirect | 0.4086784
Cs.Ge.4.Hg.4.Pb.1.Sn.7.Br | -98.09362 | 3.936011 | Non-indirect | 0.05774546
Cs.Ge.4.Hg.4.Pb.2.Sn.6.Br | -98.8248 | 3.935894 | Non-indirect | 0.09381968
Cs.Ge.4.Hg.4.Pb.3.Sn.5.Br | -98.4737 | 3.935845 | Non-indirect | 0.1142542
Cs.Ge.4.Hg.4.Pb.4.Sn.4.Br | -97.30026 | 3.935864 | Non-indirect | 0.1499443
Cs.Ge.4.Hg.4.Pb.5.Sn.3.Br | -95.29531 | 3.935949 | Non-indirect | 0.1768838
Cs.Ge.4.Hg.4.Pb.6.Sn.2.Br | -92.02677 | 3.936103 | Non-indirect | 0.2357408
Cs.Ge.4.Hg.4.Pb.7.Sn.1.Br | -87.56488 | 3.936324 | Non-indirect | 0.2751651
Cs.Ge.4.Hg.5.Pb.1.Sn.6.Br | -97.73964 | 3.936852 | Non-indirect | 0.02512848
Cs.Ge.4.Hg.5.Pb.2.Sn.5.Br | -98.12911 | 3.936518 | Non-indirect | 0.02944165
Cs.Ge.4.Hg.5.Pb.3.Sn.4.Br | -97.3929 | 3.93625 | Non-indirect | 0.06826645
Cs.Ge.4.Hg.5.Pb.4.Sn.3.Br | -95.71772 | 3.93605 | Non-indirect | 0.08532476
Cs.Ge.4.Hg.5.Pb.5.Sn.2.Br | -92.78524 | 3.935917 | Non-indirect | 0.1263416
Cs.Ge.4.Hg.5.Pb.6.Sn.1.Br | -88.57442 | 3.935851 | Non-indirect | 0.2148087
Cs.Ge.4.Hg.6.Pb.1.Sn.5.Br | -96.81952 | 3.938399 | Non-indirect | 0.0241068
Cs.Ge.4.Hg.6.Pb.2.Sn.4.Br | -96.93964 | 3.937848 | Non-indirect | 0.03825468
Cs.Ge.4.Hg.6.Pb.3.Sn.3.Br | -95.71892 | 3.937363 | Non-indirect | 0.06131899
Cs.Ge.4.Hg.6.Pb.4.Sn.2.Br | -93.42046 | 3.936946 | Non-indirect | 0.08831018
Cs.Ge.4.Hg.6.Pb.5.Sn.1.Br | -89.13536 | 3.936595 | Non-indirect | 0.1445987
Cs.Ge.4.Hg.7.Pb.1.Sn.4.Br | -95.03378 | 3.94065 | Non-indirect | 0.03926647
Cs.Ge.4.Hg.7.Pb.2.Sn.3.Br | -94.62611 | 3.939883 | Non-indirect | 0.04838717
Cs.Ge.4.Hg.7.Pb.3.Sn.2.Br | -92.83393 | 3.939182 | Non-indirect | 0.07553679
Cs.Ge.4.Hg.7.Pb.4.Sn.1.Br | -88.89798 | 3.938547 | Non-indirect | 0.1273592
Cs.Ge.4.Hg.8.Pb.1.Sn.3.Br | -92.72493 | 3.943604 | Non-indirect | 0.02955586
Cs.Ge.4.Hg.8.Pb.2.Sn.2.Br | -91.68373 | 3.942621 | Non-indirect | 0.03095299
Cs.Ge.4.Hg.8.Pb.3.Sn.1.Br | -88.2271 | 3.941704 | Indirect | 0.08015227
Cs.Ge.4.Hg.9.Pb.1.Sn.2.Br | -89.0196 | 3.94726 | Non-indirect | 0.01139176
Cs.Ge.4.Hg.9.Pb.2.Sn.1.Br | -87.04661 | 3.946061 | Non-indirect | 0.0399003
Cs.Ge.4.Hg.10.Pb.1.Sn.1.Br | -85.12429 | 3.951617 | Indirect | 0.003093362
Cs.Ge.5.Hg.1.Pb.1.Sn.9.Br | -97.95432 | 3.936142 | Non-indirect | 0.1478543
Cs.Ge.5.Hg.1.Pb.2.Sn.8.Br | -99.06131 | 3.935975 | Non-indirect | 0.1831232
Cs.Ge.5.Hg.1.Pb.3.Sn.7.Br | -99.18984 | 3.935876 | Non-indirect | 0.2100266
Cs.Ge.5.Hg.1.Pb.4.Sn.6.Br | -98.61196 | 3.935844 | Non-indirect | 0.2442091
Cs.Ge.5.Hg.1.Pb.5.Sn.5.Br | -97.41481 | 3.935879 | Non-indirect | 0.331127
Cs.Ge.5.Hg.1.Pb.6.Sn.4.Br | -95.59852 | 3.935981 | Non-indirect | 0.3198769
Cs.Ge.5.Hg.1.Pb.7.Sn.3.Br | -93.19696 | 3.936152 | Non-indirect | 0.3737082
Cs.Ge.5.Hg.1.Pb.8.Sn.2.Br | -89.71141 | 3.936389 | Non-indirect | 0.4040713
Cs.Ge.5.Hg.1.Pb.9.Sn.1.Br | -85.16328 | 3.936695 | Non-indirect | 0.4978361
Cs.Ge.5.Hg.2.Pb.1.Sn.8.Br | -99.47643 | 3.937146 | Non-indirect | 0.1062853
Cs.Ge.5.Hg.2.Pb.2.Sn.7.Br | -100.3695 | 3.936762 | Non-indirect | 0.1262677
Cs.Ge.5.Hg.2.Pb.3.Sn.6.Br | -100.2454 | 3.936445 | Non-indirect | 0.1637521
Cs.Ge.5.Hg.2.Pb.4.Sn.5.Br | -99.38632 | 3.936194 | Non-indirect | 0.1786845
Cs.Ge.5.Hg.2.Pb.5.Sn.4.Br | -97.86034 | 3.936011 | Non-indirect | 0.2279532
Cs.Ge.5.Hg.2.Pb.6.Sn.3.Br | -95.66357 | 3.935894 | Non-indirect | 0.2685937
Cs.Ge.5.Hg.2.Pb.7.Sn.2.Br | -92.44278 | 3.935845 | Non-indirect | 0.3659773
Cs.Ge.5.Hg.2.Pb.8.Sn.1.Br | -87.9786 | 3.935864 | Non-indirect | 0.3419738
Cs.Ge.5.Hg.3.Pb.1.Sn.7.Br | -100.0857 | 3.938856 | Non-indirect | 0.05998689
Cs.Ge.5.Hg.3.Pb.2.Sn.6.Br | -100.7247 | 3.938255 | Non-indirect | 0.08386683
Cs.Ge.5.Hg.3.Pb.3.Sn.5.Br | -100.3068 | 3.93772 | Non-indirect | 0.1490393
Cs.Ge.5.Hg.3.Pb.4.Sn.4.Br | -99.14518 | 3.937253 | Non-indirect | 0.1597844
Cs.Ge.5.Hg.3.Pb.5.Sn.3.Br | -97.19896 | 3.936852 | Non-indirect | 0.1883019
Cs.Ge.5.Hg.3.Pb.6.Sn.2.Br | -94.34481 | 3.936518 | Non-indirect | 0.2953799
Cs.Ge.5.Hg.3.Pb.7.Sn.1.Br | -89.99276 | 3.93625 | Non-indirect | 0.370571
Cs.Ge.5.Hg.4.Pb.1.Sn.6.Br | -100.2013 | 3.94127 | Non-indirect | 0.05751157
Cs.Ge.5.Hg.4.Pb.2.Sn.5.Br | -100.5613 | 3.940452 | Non-indirect | 0.08015829
Cs.Ge.5.Hg.4.Pb.3.Sn.4.Br | -99.80374 | 3.939701 | Non-indirect | 0.1229715
Cs.Ge.5.Hg.4.Pb.4.Sn.3.Br | -98.13432 | 3.939017 | Non-indirect | 0.147693
Cs.Ge.5.Hg.4.Pb.5.Sn.2.Br | -95.59223 | 3.938399 | Non-indirect | 0.1961888
Cs.Ge.5.Hg.4.Pb.6.Sn.1.Br | -91.33471 | 3.937848 | Non-indirect | 0.2175595
Cs.Ge.5.Hg.5.Pb.1.Sn.5.Br | -99.18979 | 3.944386 | Non-indirect | 0.02647245
Cs.Ge.5.Hg.5.Pb.2.Sn.4.Br | -99.23291 | 3.943352 | Non-indirect | 0.09444535
Cs.Ge.5.Hg.5.Pb.3.Sn.3.Br | -98.00567 | 3.942385 | Non-indirect | 0.1213701
Cs.Ge.5.Hg.5.Pb.4.Sn.2.Br | -95.69974 | 3.941485 | Non-indirect | 0.1527247
Cs.Ge.5.Hg.5.Pb.5.Sn.1.Br | -92.14615 | 3.94065 | Non-indirect | 0.1842785
Cs.Ge.5.Hg.6.Pb.1.Sn.4.Br | -97.87732 | 3.948203 | Non-indirect | 0.02828026
Cs.Ge.5.Hg.6.Pb.2.Sn.3.Br | -97.37554 | 3.946954 | Non-indirect | 0.06774658
Cs.Ge.5.Hg.6.Pb.3.Sn.2.Br | -95.60881 | 3.945771 | Non-indirect | 0.09504187
Cs.Ge.5.Hg.6.Pb.4.Sn.1.Br | -92.44826 | 3.944655 | Non-indirect | 0.1284459
Cs.Ge.5.Hg.7.Pb.1.Sn.3.Br | -95.6481 | 3.952723 | Non-indirect | -0.00886488
Cs.Ge.5.Hg.7.Pb.2.Sn.2.Br | -94.61493 | 3.951257 | Non-indirect | 0.08115357
Cs.Ge.5.Hg.7.Pb.3.Sn.1.Br | -91.95666 | 3.949859 | Non-indirect | 0.1028904
Cs.Ge.5.Hg.8.Pb.1.Sn.2.Br | -92.756 | 3.957944 | Non-indirect | 0.04360062
Cs.Ge.5.Hg.8.Pb.2.Sn.1.Br | -90.72898 | 3.956262 | Non-indirect | 0.0549463
Cs.Ge.5.Hg.9.Pb.1.Sn.1.Br | -88.13077 | 3.963868 | Non-indirect | 0.00415206
Cs.Ge.6.Hg.1.Pb.1.Sn.8.Br | -100.114 | 3.941927 | Non-indirect | 0.1181064
Cs.Ge.6.Hg.1.Pb.2.Sn.7.Br | -100.9642 | 3.941059 | Non-indirect | 0.1532599
Cs.Ge.6.Hg.1.Pb.3.Sn.6.Br | -100.7718 | 3.940258 | Non-indirect | 0.1863694
Cs.Ge.6.Hg.1.Pb.4.Sn.5.Br | -99.87597 | 3.939524 | Non-indirect | 0.2346742
Cs.Ge.6.Hg.1.Pb.5.Sn.4.Br | -98.28416 | 3.938856 | Non-indirect | 0.2798728
Cs.Ge.6.Hg.1.Pb.6.Sn.3.Br | -96.0078 | 3.938255 | Non-indirect | 0.3606602
Cs.Ge.6.Hg.1.Pb.7.Sn.2.Br | -92.99082 | 3.93772 | Non-indirect | 0.4143867
Cs.Ge.6.Hg.1.Pb.8.Sn.1.Br | -88.64572 | 3.937253 | Non-indirect | 0.4485176
Cs.Ge.6.Hg.2.Pb.1.Sn.7.Br | -101.4777 | 3.945205 | Non-indirect | 0.08978671
Cs.Ge.6.Hg.2.Pb.2.Sn.6.Br | -102.0795 | 3.944121 | Non-indirect | 0.111142
Cs.Ge.6.Hg.2.Pb.3.Sn.5.Br | -101.6574 | 3.943104 | Non-indirect | 0.1580511
Cs.Ge.6.Hg.2.Pb.4.Sn.4.Br | -100.3886 | 3.942154 | Non-indirect | 0.2054722
Cs.Ge.6.Hg.2.Pb.5.Sn.3.Br | -98.35583 | 3.94127 | Non-indirect | 0.2588254
Cs.Ge.6.Hg.2.Pb.6.Sn.2.Br | -95.58971 | 3.940452 | Non-indirect | 0.3052042
Cs.Ge.6.Hg.2.Pb.7.Sn.1.Br | -91.41523 | 3.939701 | Non-indirect | 0.4142167
Cs.Ge.6.Hg.3.Pb.1.Sn.6.Br | -101.8312 | 3.949184 | Non-indirect | 0.08169258
Cs.Ge.6.Hg.3.Pb.2.Sn.5.Br | -102.1697 | 3.947885 | Non-indirect | 0.09125161
Cs.Ge.6.Hg.3.Pb.3.Sn.4.Br | -101.3817 | 3.946652 | Non-indirect | 0.1690071
Cs.Ge.6.Hg.3.Pb.4.Sn.3.Br | -99.72157 | 3.945486 | Non-indirect | 0.2139122
Cs.Ge.6.Hg.3.Pb.5.Sn.2.Br | -97.15647 | 3.944386 | Non-indirect | 0.2642888
Cs.Ge.6.Hg.3.Pb.6.Sn.1.Br | -93.43387 | 3.943352 | Non-indirect | 0.3161329
Cs.Ge.6.Hg.4.Pb.1.Sn.5.Br | -101.3678 | 3.953865 | Non-indirect | 0.06745982
Cs.Ge.6.Hg.4.Pb.2.Sn.4.Br | -101.3423 | 3.95235 | Non-indirect | 0.09786302
Cs.Ge.6.Hg.4.Pb.3.Sn.3.Br | -100.1148 | 3.950901 | Non-indirect | 0.129426
Cs.Ge.6.Hg.4.Pb.4.Sn.2.Br | -97.82876 | 3.949519 | Non-indirect | 0.2116423
Cs.Ge.6.Hg.4.Pb.5.Sn.1.Br | -94.36723 | 3.948203 | Non-indirect | 0.2491816
Cs.Ge.6.Hg.5.Pb.1.Sn.4.Br | -100.0935 | 3.959248 | Non-indirect | 0.1060137
Cs.Ge.6.Hg.5.Pb.2.Sn.3.Br | -99.64265 | 3.957517 | Non-indirect | 0.1179537
Cs.Ge.6.Hg.5.Pb.3.Sn.2.Br | -97.7945 | 3.955852 | Non-indirect | 0.1457373
Cs.Ge.6.Hg.5.Pb.4.Sn.1.Br | -94.52601 | 3.954254 | Non-indirect | 0.174515
Cs.Ge.6.Hg.6.Pb.1.Sn.3.Br | -98.30012 | 3.965335 | Non-indirect | 0.01816952
Cs.Ge.6.Hg.6.Pb.2.Sn.2.Br | -97.13731 | 3.963387 | Non-indirect | 0.03896654
Cs.Ge.6.Hg.6.Pb.3.Sn.1.Br | -94.40248 | 3.961506 | Non-indirect | 0.1277483
Cs.Ge.6.Hg.7.Pb.1.Sn.2.Br | -95.51568 | 3.972127 | Non-indirect | 0.02503741
Cs.Ge.6.Hg.7.Pb.2.Sn.1.Br | -93.48381 | 3.969961 | Non-indirect | 0.1055073
Cs.Ge.6.Hg.8.Pb.1.Sn.1.Br | -91.65806 | 3.979626 | Indirect | 0.06467158
Cs.Ge.7.Hg.1.Pb.1.Sn.7.Br | -101.9203 | 3.955045 | Non-indirect | 0.09811705
Cs.Ge.7.Hg.1.Pb.2.Sn.6.Br | -102.3562 | 3.95348 | Non-indirect | 0.1567543
Cs.Ge.7.Hg.1.Pb.3.Sn.5.Br | -101.9118 | 3.951982 | Non-indirect | 0.2075712
Cs.Ge.7.Hg.1.Pb.4.Sn.4.Br | -100.6091 | 3.95055 | Non-indirect | 0.2600738
Cs.Ge.7.Hg.1.Pb.5.Sn.3.Br | -98.51689 | 3.949184 | Non-indirect | 0.3110424
Cs.Ge.7.Hg.1.Pb.6.Sn.2.Br | -95.66897 | 3.947885 | Non-indirect | 0.390608
Cs.Ge.7.Hg.1.Pb.7.Sn.1.Br | -91.80922 | 3.946652 | Non-indirect | 0.4563507
Cs.Ge.7.Hg.2.Pb.1.Sn.6.Br | -102.8212 | 3.96059 | Non-indirect | 0.07756269
Cs.Ge.7.Hg.2.Pb.2.Sn.5.Br | -103.0691 | 3.958809 | Non-indirect | 0.1532423
Cs.Ge.7.Hg.2.Pb.3.Sn.4.Br | -102.228 | 3.957095 | Non-indirect | 0.2014043
Cs.Ge.7.Hg.2.Pb.4.Sn.3.Br | -100.5164 | 3.955447 | Non-indirect | 0.2908946
Cs.Ge.7.Hg.2.Pb.5.Sn.2.Br | -97.95629 | 3.953865 | Non-indirect | 0.3508991
Cs.Ge.7.Hg.2.Pb.6.Sn.1.Br | -94.2154 | 3.95235 | Non-indirect | 0.4088872
Cs.Ge.7.Hg.3.Pb.1.Sn.5.Br | -102.8028 | 3.966839 | Non-indirect | 0.08588415
Cs.Ge.7.Hg.3.Pb.2.Sn.4.Br | -102.7896 | 3.964842 | Non-indirect | 0.1293827
Cs.Ge.7.Hg.3.Pb.3.Sn.3.Br | -101.558 | 3.96291 | Non-indirect | 0.1764463
Cs.Ge.7.Hg.3.Pb.4.Sn.2.Br | -99.22506 | 3.961046 | Non-indirect | 0.2167615
Cs.Ge.7.Hg.3.Pb.5.Sn.1.Br | -95.69721 | 3.959248 | Non-indirect | 0.3235419
Cs.Ge.7.Hg.4.Pb.1.Sn.4.Br | -102.0412 | 3.973794 | Non-indirect | 0.1005148
Cs.Ge.7.Hg.4.Pb.2.Sn.3.Br | -101.5124 | 3.971579 | Non-indirect | 0.1346459
Cs.Ge.7.Hg.4.Pb.3.Sn.2.Br | -99.72697 | 3.969431 | Non-indirect | 0.1205276
Cs.Ge.7.Hg.4.Pb.4.Sn.1.Br | -96.56205 | 3.967349 | Non-indirect | 0.2585678
Cs.Ge.7.Hg.5.Pb.1.Sn.3.Br | -100.3503 | 3.981458 | Non-indirect | 0.1219576
Cs.Ge.7.Hg.5.Pb.2.Sn.2.Br | -99.26631 | 3.979024 | Non-indirect | 0.1547195
Cs.Ge.7.Hg.5.Pb.3.Sn.1.Br | -96.46951 | 3.976658 | Non-indirect | 0.187113
Cs.Ge.7.Hg.6.Pb.1.Sn.2.Br | -97.92422 | 3.989833 | Non-indirect | 0.007877767
Cs.Ge.7.Hg.6.Pb.2.Sn.1.Br | -95.86094 | 3.98718 | Non-indirect | 0.06101155
Cs.Ge.7.Hg.7.Pb.1.Sn.1.Br | -94.24237 | 3.998923 | Non-indirect | 0.03230631
Cs.Ge.8.Hg.1.Pb.1.Sn.6.Br | -102.968 | 3.9755 | Non-indirect | 0.1115166
Cs.Ge.8.Hg.1.Pb.2.Sn.5.Br | -103.0823 | 3.973234 | Non-indirect | 0.1579246
Cs.Ge.8.Hg.1.Pb.3.Sn.4.Br | -102.2202 | 3.971036 | Non-indirect | 0.2112142
Cs.Ge.8.Hg.1.Pb.4.Sn.3.Br | -100.4703 | 3.968904 | Non-indirect | 0.272236
Cs.Ge.8.Hg.1.Pb.5.Sn.2.Br | -97.87371 | 3.966839 | Non-indirect | 0.4157084
Cs.Ge.8.Hg.1.Pb.6.Sn.1.Br | -94.1486 | 3.964842 | Non-indirect | 0.485278
Cs.Ge.8.Hg.2.Pb.1.Sn.5.Br | -103.6845 | 3.983327 | Non-indirect | 0.0845226
Cs.Ge.8.Hg.2.Pb.2.Sn.4.Br | -103.5851 | 3.980843 | Non-indirect | 0.2313724
Cs.Ge.8.Hg.2.Pb.3.Sn.3.Br | -102.3269 | 3.978426 | Non-indirect | 0.2824939
Cs.Ge.8.Hg.2.Pb.4.Sn.2.Br | -99.99736 | 3.976077 | Non-indirect | 0.3376258
Cs.Ge.8.Hg.2.Pb.5.Sn.1.Br | -96.44188 | 3.973794 | Non-indirect | 0.396542
Cs.Ge.8.Hg.3.Pb.1.Sn.4.Br | -103.3216 | 3.991867 | Non-indirect | 0.08527833
Cs.Ge.8.Hg.3.Pb.2.Sn.3.Br | -102.8415 | 3.989163 | Non-indirect | 0.1493512
Cs.Ge.8.Hg.3.Pb.3.Sn.2.Br | -100.9925 | 3.986527 | Non-indirect | 0.1896513
Cs.Ge.8.Hg.3.Pb.4.Sn.1.Br | -97.77371 | 3.983958 | Non-indirect | 0.2101382
Cs.Ge.8.Hg.4.Pb.1.Sn.3.Br | -102.261 | 4.001123 | Non-indirect | 0.08712351
Cs.Ge.8.Hg.4.Pb.2.Sn.2.Br | -101.0401 | 3.998198 | Non-indirect | 0.1245096
Cs.Ge.8.Hg.4.Pb.3.Sn.1.Br | -98.30993 | 3.995342 | Non-indirect | 0.1607059
Cs.Ge.8.Hg.5.Pb.1.Sn.2.Br | -99.82506 | 4.0111 | Non-indirect | 0.07909745
Cs.Ge.8.Hg.5.Pb.2.Sn.1.Br | -97.74696 | 4.007953 | Non-indirect | 0.1301458
Cs.Ge.8.Hg.6.Pb.1.Sn.1.Br | -96.4947 | 4.021804 | Non-indirect | 0.02773285
Cs.Ge.9.Hg.1.Pb.1.Sn.5.Br | -103.6355 | 4.003361 | Non-indirect | 0.1230287
Cs.Ge.9.Hg.1.Pb.2.Sn.4.Br | -103.4386 | 4.000385 | Non-indirect | 0.1647698
Cs.Ge.9.Hg.1.Pb.3.Sn.3.Br | -102.1345 | 3.997478 | Non-indirect | 0.2967401
Cs.Ge.9.Hg.1.Pb.4.Sn.2.Br | -99.79266 | 3.994638 | Non-indirect | 0.3584971
Cs.Ge.9.Hg.1.Pb.5.Sn.1.Br | -96.1864 | 3.991867 | Non-indirect | 0.4275401
Cs.Ge.9.Hg.2.Pb.1.Sn.4.Br | -104.0976 | 4.013506 | Non-indirect | 0.1300694
Cs.Ge.9.Hg.2.Pb.2.Sn.3.Br | -103.4889 | 4.010307 | Non-indirect | 0.2378755
Cs.Ge.9.Hg.2.Pb.3.Sn.2.Br | -101.6219 | 4.007177 | Non-indirect | 0.2524058
Cs.Ge.9.Hg.2.Pb.4.Sn.1.Br | -98.37541 | 4.004116 | Non-indirect | 0.3038006
Cs.Ge.9.Hg.3.Pb.1.Sn.3.Br | -103.3924 | 4.024378 | Non-indirect | 0.1004777
Cs.Ge.9.Hg.3.Pb.2.Sn.2.Br | -102.2233 | 4.020955 | Non-indirect | 0.1391342
Cs.Ge.9.Hg.3.Pb.3.Sn.1.Br | -99.45767 | 4.017601 | Non-indirect | 0.1649994
Cs.Ge.9.Hg.4.Pb.1.Sn.2.Br | -101.7178 | 4.035985 | Non-indirect | 0.07150459
Cs.Ge.9.Hg.4.Pb.2.Sn.1.Br | -99.48671 | 4.032335 | Non-indirect | 0.1551342
Cs.Ge.9.Hg.5.Pb.1.Sn.1.Br | -98.39626 | 4.048332 | Non-indirect | 0.04239559
Cs.Ge.10.Hg.1.Pb.1.Sn.4.Br | -103.9825 | 4.038768 | Non-indirect | 0.1467953
Cs.Ge.10.Hg.1.Pb.2.Sn.3.Br | -103.3031 | 4.035066 | Non-indirect | 0.1883671
Cs.Ge.10.Hg.1.Pb.3.Sn.2.Br | -101.3697 | 4.031434 | Non-indirect | 0.24721
Cs.Ge.10.Hg.1.Pb.4.Sn.1.Br | -98.13142 | 4.027871 | Non-indirect | 0.350262
Cs.Ge.10.Hg.2.Pb.1.Sn.3.Br | -104.0362 | 4.051288 | Non-indirect | 0.1250168
Cs.Ge.10.Hg.2.Pb.2.Sn.2.Br | -102.8357 | 4.047356 | Non-indirect | 0.2011095
Cs.Ge.10.Hg.2.Pb.3.Sn.1.Br | -99.94113 | 4.043495 | Non-indirect | 0.2524387
Cs.Ge.10.Hg.3.Pb.1.Sn.2.Br | -102.8284 | 4.064557 | Non-indirect | 0.0970484
Cs.Ge.10.Hg.3.Pb.2.Sn.1.Br | -100.8054 | 4.060394 | Non-indirect | 0.1433449
Cs.Ge.10.Hg.4.Pb.1.Sn.1.Br | -100.1581 | 4.078585 | Non-indirect | 0.07648289
Cs.Ge.11.Hg.1.Pb.1.Sn.3.Br | -103.892 | 4.081931 | Non-indirect | 0.148901
Cs.Ge.11.Hg.1.Pb.2.Sn.2.Br | -102.5916 | 4.077479 | Non-indirect | 0.1956265
Cs.Ge.11.Hg.1.Pb.3.Sn.1.Br | -99.81056 | 4.073099 | Non-indirect | 0.2547198
Cs.Ge.11.Hg.2.Pb.1.Sn.2.Br | -103.3548 | 4.096905 | Non-indirect | 0.128634
Cs.Ge.11.Hg.2.Pb.2.Sn.1.Br | -101.2901 | 4.092215 | Non-indirect | 0.1985765
Cs.Ge.11.Hg.3.Pb.1.Sn.1.Br | -101.3496 | 4.112658 | Non-indirect | 0.1025065
Cs.Ge.12.Hg.1.Pb.1.Sn.2.Br | -103.244 | 4.133133 | Non-indirect | 0.1656944
Cs.Ge.12.Hg.1.Pb.2.Sn.1.Br | -101.0111 | 4.127901 | Non-indirect | 0.2223653
Cs.Ge.12.Hg.2.Pb.1.Sn.1.Br | -101.8772 | 4.150666 | Non-indirect | 0.1420993
Cs.Ge.13.Hg.1.Pb.1.Sn.1.Br | -101.6569 | 4.192742 | Non-indirect | 0.1706055
Cs.Ge.1.Hg.1.Pb.1.Zn.13.Br | -26.22889 | 4.239041 | Non-indirect | 1.166525
Cs.Ge.1.Hg.1.Pb.2.Zn.12.Br | -33.96359 | 4.169016 | Indirect | 1.227657
Cs.Ge.1.Hg.1.Pb.3.Zn.11.Br | -40.4044 | 4.108953 | Indirect | 1.246082
Cs.Ge.1.Hg.1.Pb.4.Zn.10.Br | -45.84467 | 4.058339 | Indirect | 1.217584
Cs.Ge.1.Hg.1.Pb.5.Zn.9.Br | -50.65354 | 4.016773 | Indirect | 1.195298
Cs.Ge.1.Hg.1.Pb.6.Zn.8.Br | -54.82582 | 3.983958 | Indirect | 1.165797
Cs.Ge.1.Hg.1.Pb.7.Zn.7.Br | -57.20405 | 3.959691 | Indirect | 1.257571
Cs.Ge.1.Hg.1.Pb.8.Zn.6.Br | -58.61497 | 3.943861 | Indirect | 1.159406
Cs.Ge.1.Hg.1.Pb.9.Zn.5.Br | -59.32233 | 3.936445 | Indirect | 1.064435
Cs.Ge.1.Hg.1.Pb.10.Zn.4.Br | -60.17867 | 3.93751 | Indirect | 0.8537662
Cs.Ge.1.Hg.1.Pb.11.Zn.3.Br | -61.2444 | 3.947219 | Indirect | 0.9068376
Cs.Ge.1.Hg.1.Pb.12.Zn.2.Br | -61.9454 | 3.965829 | Indirect | 0.8677918
Cs.Ge.1.Hg.1.Pb.13.Zn.1.Br | -62.46641 | 3.993706 | Non-indirect | 0.8317325
Cs.Ge.1.Hg.2.Pb.1.Zn.12.Br | -33.14208 | 4.194267 | Non-indirect | 1.015519
Cs.Ge.1.Hg.2.Pb.2.Zn.11.Br | -40.67608 | 4.130508 | Indirect | 1.055924
Cs.Ge.1.Hg.2.Pb.3.Zn.10.Br | -46.92024 | 4.076377 | Indirect | 1.08178
Cs.Ge.1.Hg.2.Pb.4.Zn.9.Br | -52.09224 | 4.031434 | Indirect | 1.008748
Cs.Ge.1.Hg.2.Pb.5.Zn.8.Br | -56.74448 | 3.995342 | Indirect | 1.010627
Cs.Ge.1.Hg.2.Pb.6.Zn.7.Br | -59.90515 | 3.967863 | Indirect | 1.075559
Cs.Ge.1.Hg.2.Pb.7.Zn.6.Br | -62.02958 | 3.948853 | Indirect | 1.050756
Cs.Ge.1.Hg.2.Pb.8.Zn.5.Br | -62.66021 | 3.938255 | Indirect | 0.9374223
Cs.Ge.1.Hg.2.Pb.9.Zn.4.Br | -63.35178 | 3.936103 | Indirect | 0.8695272
Cs.Ge.1.Hg.2.Pb.10.Zn.3.Br | -64.31251 | 3.942521 | Indirect | 0.7848912
Cs.Ge.1.Hg.2.Pb.11.Zn.2.Br | -64.98785 | 3.957731 | Indirect | 0.7963245
Cs.Ge.1.Hg.2.Pb.12.Zn.1.Br | -65.12125 | 3.982057 | Non-indirect | 0.7810864
Cs.Ge.1.Hg.3.Pb.1.Zn.11.Br | -39.1555 | 4.153436 | Indirect | 0.8954548
Cs.Ge.1.Hg.3.Pb.2.Zn.10.Br | -46.55244 | 4.095725 | Indirect | 0.9270533
Cs.Ge.1.Hg.3.Pb.3.Zn.9.Br | -52.34627 | 4.047356 | Indirect | 0.8913583
Cs.Ge.1.Hg.3.Pb.4.Zn.8.Br | -57.36237 | 4.007953 | Indirect | 0.8164192
Cs.Ge.1.Hg.3.Pb.5.Zn.7.Br | -61.10811 | 3.977243 | Indirect | 0.8895744
Cs.Ge.1.Hg.3.Pb.6.Zn.6.Br | -63.77256 | 3.955045 | Indirect | 0.9744731
Cs.Ge.1.Hg.3.Pb.7.Zn.5.Br | -64.93876 | 3.94127 | Indirect | 0.9476659
Cs.Ge.1.Hg.3.Pb.8.Zn.4.Br | -65.67171 | 3.935917 | Indirect | 0.8352563
Cs.Ge.1.Hg.3.Pb.9.Zn.3.Br | -66.30409 | 3.939077 | Indirect | 0.7265953
Cs.Ge.1.Hg.3.Pb.10.Zn.2.Br | -66.87375 | 3.950934 | Indirect | 0.7430993
Cs.Ge.1.Hg.3.Pb.11.Zn.1.Br | -66.80548 | 3.971771 | Non-indirect | 0.6631827
Cs.Ge.1.Hg.4.Pb.1.Zn.10.Br | -44.65594 | 4.116405 | Indirect | 0.8566778
Cs.Ge.1.Hg.4.Pb.2.Zn.9.Br | -51.61833 | 4.064557 | Indirect | 0.8039135
Cs.Ge.1.Hg.4.Pb.3.Zn.8.Br | -57.14059 | 4.021804 | Indirect | 0.6943902
Cs.Ge.1.Hg.4.Pb.4.Zn.7.Br | -61.52328 | 3.987836 | Indirect | 0.7205518
Cs.Ge.1.Hg.4.Pb.5.Zn.6.Br | -64.71621 | 3.962438 | Indirect | 0.8518097
Cs.Ge.1.Hg.4.Pb.6.Zn.5.Br | -66.63898 | 3.945486 | Indirect | 0.7871091
Cs.Ge.1.Hg.4.Pb.7.Zn.4.Br | -67.17288 | 3.936946 | Indirect | 0.7460769
Cs.Ge.1.Hg.4.Pb.8.Zn.3.Br | -67.74728 | 3.936873 | Indirect | 0.6820869
Cs.Ge.1.Hg.4.Pb.9.Zn.2.Br | -68.52706 | 3.945417 | Indirect | 0.6369714
Cs.Ge.1.Hg.4.Pb.10.Zn.1.Br | -68.37205 | 3.962821 | Indirect | 0.6580538
Cs.Ge.1.Hg.5.Pb.1.Zn.9.Br | -49.54365 | 4.083055 | Indirect | 0.7663611
Cs.Ge.1.Hg.5.Pb.2.Zn.8.Br | -56.14255 | 4.036908 | Indirect | 0.6957418
Cs.Ge.1.Hg.5.Pb.3.Zn.7.Br | -61.22242 | 3.999652 | Indirect | 0.6257632
Cs.Ge.1.Hg.5.Pb.4.Zn.6.Br | -64.75769 | 3.971036 | Indirect | 0.7013298
Cs.Ge.1.Hg.5.Pb.5.Zn.5.Br | -67.6333 | 3.950901 | Indirect | 0.7839017
Cs.Ge.1.Hg.5.Pb.6.Zn.4.Br | -68.49677 | 3.939182 | Indirect | 0.8044372
Cs.Ge.1.Hg.5.Pb.7.Zn.3.Br | -68.98398 | 3.935898 | Indirect | 0.6938937
Cs.Ge.1.Hg.5.Pb.8.Zn.2.Br | -69.38349 | 3.941163 | Indirect | 0.6014072
Cs.Ge.1.Hg.5.Pb.9.Zn.1.Br | -69.47344 | 3.955185 | Indirect | 0.5529002
Cs.Ge.1.Hg.6.Pb.1.Zn.8.Br | -53.82862 | 4.05328 | Indirect | 0.7055136
Cs.Ge.1.Hg.6.Pb.2.Zn.7.Br | -59.80224 | 4.0127 | Indirect | 0.6630358
Cs.Ge.1.Hg.6.Pb.3.Zn.6.Br | -64.09542 | 3.980843 | Indirect | 0.6159156
Cs.Ge.1.Hg.6.Pb.4.Zn.5.Br | -67.35725 | 3.957517 | Indirect | 0.6471189
Cs.Ge.1.Hg.6.Pb.5.Zn.4.Br | -69.08125 | 3.942621 | Indirect | 0.660009
Cs.Ge.1.Hg.6.Pb.6.Zn.3.Br | -69.74132 | 3.936142 | Indirect | 0.5473686
Cs.Ge.1.Hg.6.Pb.7.Zn.2.Br | -70.23448 | 3.938158 | Indirect | 0.508612
Cs.Ge.1.Hg.6.Pb.8.Zn.1.Br | -69.8004 | 3.948841 | Indirect | 0.5163289
Cs.Ge.1.Hg.7.Pb.1.Zn.7.Br | -57.19122 | 4.026991 | Indirect | 0.6686573
Cs.Ge.1.Hg.7.Pb.2.Zn.6.Br | -62.59617 | 3.991867 | Indirect | 0.5545247
Cs.Ge.1.Hg.7.Pb.3.Zn.5.Br | -66.45265 | 3.965335 | Indirect | 0.6057672
Cs.Ge.1.Hg.7.Pb.4.Zn.4.Br | -69.34088 | 3.94726 | Indirect | 0.6237757
Cs.Ge.1.Hg.7.Pb.5.Zn.3.Br | -69.91712 | 3.937597 | Indirect | 0.5530865
Cs.Ge.1.Hg.7.Pb.6.Zn.2.Br | -70.45326 | 3.936389 | Indirect | 0.5312667
Cs.Ge.1.Hg.7.Pb.7.Zn.1.Br | -70.14315 | 3.943772 | Indirect | 0.4212464
Cs.Ge.1.Hg.8.Pb.1.Zn.6.Br | -59.64689 | 4.004116 | Indirect | 0.6032441
Cs.Ge.1.Hg.8.Pb.2.Zn.5.Br | -64.61978 | 3.974359 | Indirect | 0.5136424
Cs.Ge.1.Hg.8.Pb.3.Zn.4.Br | -68.26052 | 3.953099 | Indirect | 0.5603131
Cs.Ge.1.Hg.8.Pb.4.Zn.3.Br | -70.02448 | 3.940258 | Indirect | 0.5426431
Cs.Ge.1.Hg.8.Pb.5.Zn.2.Br | -70.37256 | 3.935845 | Indirect | 0.5002491
Cs.Ge.1.Hg.8.Pb.6.Zn.1.Br | -70.0269 | 3.939961 | Indirect | 0.442769
Cs.Ge.1.Hg.9.Pb.1.Zn.5.Br | -61.51561 | 3.984594 | Indirect | 0.5383017
Cs.Ge.1.Hg.9.Pb.2.Zn.4.Br | -66.2495 | 3.960139 | Indirect | 0.4899637
Cs.Ge.1.Hg.9.Pb.3.Zn.3.Br | -69.43394 | 3.944121 | Indirect | 0.5140972
Cs.Ge.1.Hg.9.Pb.4.Zn.2.Br | -69.94343 | 3.936518 | Indirect | 0.4880196
Cs.Ge.1.Hg.9.Pb.5.Zn.1.Br | -69.80766 | 3.937393 | Indirect | 0.3882157
Cs.Ge.1.Hg.10.Pb.1.Zn.4.Br | -62.81801 | 3.968382 | Indirect | 0.4917017
Cs.Ge.1.Hg.10.Pb.2.Zn.3.Br | -67.18738 | 3.949184 | Indirect | 0.4411106
Cs.Ge.1.Hg.10.Pb.3.Zn.2.Br | -69.34461 | 3.938399 | Indirect | 0.4366756
Cs.Ge.1.Hg.10.Pb.4.Zn.1.Br | -69.00816 | 3.936058 | Indirect | 0.379415
Cs.Ge.1.Hg.11.Pb.1.Zn.3.Br | -63.49555 | 3.955447 | Indirect | 0.4410543
Cs.Ge.1.Hg.11.Pb.2.Zn.2.Br | -67.35743 | 3.941485 | Indirect | 0.3933102
Cs.Ge.1.Hg.11.Pb.3.Zn.1.Br | -68.18117 | 3.935944 | Indirect | 0.3808989
Cs.Ge.1.Hg.12.Pb.1.Zn.2.Br | -63.46365 | 3.945771 | Indirect | 0.3806315
Cs.Ge.1.Hg.12.Pb.2.Zn.1.Br | -65.90793 | 3.937044 | Indirect | 0.348274
Cs.Ge.1.Hg.13.Pb.1.Zn.1.Br | -62.38224 | 3.939351 | Indirect | 0.3322423
Cs.Ge.2.Hg.1.Pb.1.Zn.12.Br | -36.99609 | 4.240715 | Indirect | 1.067504
Cs.Ge.2.Hg.1.Pb.2.Zn.11.Br | -44.15351 | 4.170462 | Indirect | 1.075746
Cs.Ge.2.Hg.1.Pb.3.Zn.10.Br | -49.90008 | 4.110183 | Indirect | 1.093871
Cs.Ge.2.Hg.1.Pb.4.Zn.9.Br | -54.86863 | 4.059364 | Indirect | 1.065845
Cs.Ge.2.Hg.1.Pb.5.Zn.8.Br | -59.18374 | 4.017601 | Indirect | 1.060698
Cs.Ge.2.Hg.1.Pb.6.Zn.7.Br | -61.76757 | 3.984594 | Indirect | 0.9802581
Cs.Ge.2.Hg.1.Pb.7.Zn.6.Br | -63.98195 | 3.960139 | Indirect | 1.060492
Cs.Ge.2.Hg.1.Pb.8.Zn.5.Br | -65.27606 | 3.944121 | Indirect | 0.9812868
Cs.Ge.2.Hg.1.Pb.9.Zn.4.Br | -66.03981 | 3.936518 | Indirect | 0.764589
Cs.Ge.2.Hg.1.Pb.10.Zn.3.Br | -66.94235 | 3.937393 | Indirect | 0.757217
Cs.Ge.2.Hg.1.Pb.11.Zn.2.Br | -67.61938 | 3.946907 | Non-indirect | 0.7432235
Cs.Ge.2.Hg.1.Pb.12.Zn.1.Br | -67.83735 | 3.965316 | Non-indirect | 0.7555749
Cs.Ge.2.Hg.2.Pb.1.Zn.11.Br | -43.75572 | 4.195798 | Indirect | 0.916317
Cs.Ge.2.Hg.2.Pb.2.Zn.10.Br | -50.61824 | 4.131818 | Indirect | 0.95539
Cs.Ge.2.Hg.2.Pb.3.Zn.9.Br | -56.1249 | 4.077479 | Indirect | 0.8548415
Cs.Ge.2.Hg.2.Pb.4.Zn.8.Br | -60.9191 | 4.032335 | Indirect | 0.8889417
Cs.Ge.2.Hg.2.Pb.5.Zn.7.Br | -64.18823 | 3.996049 | Indirect | 0.9944767
Cs.Ge.2.Hg.2.Pb.6.Zn.6.Br | -66.64884 | 3.968382 | Indirect | 0.9126849
Cs.Ge.2.Hg.2.Pb.7.Zn.5.Br | -68.55715 | 3.949184 | Indirect | 0.8702964
Cs.Ge.2.Hg.2.Pb.8.Zn.4.Br | -69.37537 | 3.938399 | Indirect | 0.7871416
Cs.Ge.2.Hg.2.Pb.9.Zn.3.Br | -70.00221 | 3.936058 | Indirect | 0.7284777
Cs.Ge.2.Hg.2.Pb.10.Zn.2.Br | -70.49776 | 3.942284 | Indirect | 0.6815901
Cs.Ge.2.Hg.2.Pb.11.Zn.1.Br | -70.43025 | 3.957296 | Non-indirect | 0.7212225
Cs.Ge.2.Hg.3.Pb.1.Zn.10.Br | -49.57066 | 4.154828 | Indirect | 0.8111336
Cs.Ge.2.Hg.3.Pb.2.Zn.9.Br | -56.03908 | 4.096905 | Indirect | 0.7404994
Cs.Ge.2.Hg.3.Pb.3.Zn.8.Br | -61.32825 | 4.048332 | Indirect | 0.6976733
Cs.Ge.2.Hg.3.Pb.4.Zn.7.Br | -65.32301 | 4.008734 | Indirect | 0.7847657
Cs.Ge.2.Hg.3.Pb.5.Zn.6.Br | -68.05691 | 3.977832 | Indirect | 0.8275945
Cs.Ge.2.Hg.3.Pb.6.Zn.5.Br | -70.43489 | 3.955447 | Indirect | 0.805218
Cs.Ge.2.Hg.3.Pb.7.Zn.4.Br | -71.29506 | 3.941485 | Indirect | 0.7810447
Cs.Ge.2.Hg.3.Pb.8.Zn.3.Br | -72.05975 | 3.935944 | Indirect | 0.6348398
Cs.Ge.2.Hg.3.Pb.9.Zn.2.Br | -72.44339 | 3.938913 | Indirect | 0.5819705
Cs.Ge.2.Hg.3.Pb.10.Zn.1.Br | -72.38875 | 3.950574 | Indirect | 0.6641672
Cs.Ge.2.Hg.4.Pb.1.Zn.9.Br | -54.59596 | 4.117664 | Indirect | 0.6824434
Cs.Ge.2.Hg.4.Pb.2.Zn.8.Br | -60.73683 | 4.065609 | Indirect | 0.5710762
Cs.Ge.2.Hg.4.Pb.3.Zn.7.Br | -65.54064 | 4.022658 | Indirect | 0.5948012
Cs.Ge.2.Hg.4.Pb.4.Zn.6.Br | -68.95895 | 3.988498 | Indirect | 0.711273
Cs.Ge.2.Hg.4.Pb.5.Zn.5.Br | -71.43864 | 3.96291 | Indirect | 0.6898623
Cs.Ge.2.Hg.4.Pb.6.Zn.4.Br | -72.99269 | 3.945771 | Indirect | 0.6539488
Cs.Ge.2.Hg.4.Pb.7.Zn.3.Br | -73.71301 | 3.937044 | Indirect | 0.4834351
Cs.Ge.2.Hg.4.Pb.8.Zn.2.Br | -74.05228 | 3.936782 | Indirect | 0.5861334
Cs.Ge.2.Hg.4.Pb.9.Zn.1.Br | -73.91447 | 3.945132 | Indirect | 0.5386717
Cs.Ge.2.Hg.5.Pb.1.Zn.8.Br | -58.99291 | 4.084184 | Indirect | 0.5859672
Cs.Ge.2.Hg.5.Pb.2.Zn.7.Br | -64.86963 | 4.037836 | Indirect | 0.5095943
Cs.Ge.2.Hg.5.Pb.3.Zn.6.Br | -69.09709 | 4.000385 | Indirect | 0.5088705
Cs.Ge.2.Hg.5.Pb.4.Zn.5.Br | -71.92248 | 3.971579 | Indirect | 0.6151819
Cs.Ge.2.Hg.5.Pb.5.Zn.4.Br | -74.04561 | 3.951257 | Indirect | 0.6381807
Cs.Ge.2.Hg.5.Pb.6.Zn.3.Br | -74.64558 | 3.939351 | Indirect | 0.4765747
Cs.Ge.2.Hg.5.Pb.7.Zn.2.Br | -75.21665 | 3.935879 | Indirect | 0.4705488
Cs.Ge.2.Hg.5.Pb.8.Zn.1.Br | -74.83501 | 3.940952 | Indirect | 0.451767
Cs.Ge.2.Hg.6.Pb.1.Zn.7.Br | -62.80973 | 4.054283 | Indirect | 0.5145579
Cs.Ge.2.Hg.6.Pb.2.Zn.6.Br | -68.41271 | 4.013506 | Indirect | 0.4198605
Cs.Ge.2.Hg.6.Pb.3.Zn.5.Br | -71.79618 | 3.981458 | Indirect | 0.4741075
Cs.Ge.2.Hg.6.Pb.4.Zn.4.Br | -74.27049 | 3.957944 | Indirect | 0.5475405
Cs.Ge.2.Hg.6.Pb.5.Zn.3.Br | -75.21976 | 3.94286 | Indirect | 0.5530927
Cs.Ge.2.Hg.6.Pb.6.Zn.2.Br | -76.05939 | 3.936194 | Indirect | 0.414074
Cs.Ge.2.Hg.6.Pb.7.Zn.1.Br | -75.47918 | 3.93802 | Indirect | 0.3770218
Cs.Ge.2.Hg.7.Pb.1.Zn.6.Br | -65.93039 | 4.027871 | Indirect | 0.476709
Cs.Ge.2.Hg.7.Pb.2.Zn.5.Br | -70.8325 | 3.992553 | Indirect | 0.3977421
Cs.Ge.2.Hg.7.Pb.3.Zn.4.Br | -73.78806 | 3.965832 | Indirect | 0.3917462
Cs.Ge.2.Hg.7.Pb.4.Zn.3.Br | -75.43111 | 3.94757 | Indirect | 0.4896055
Cs.Ge.2.Hg.7.Pb.5.Zn.2.Br | -75.80558 | 3.93772 | Indirect | 0.4066632
Cs.Ge.2.Hg.7.Pb.6.Zn.1.Br | -75.85817 | 3.936324 | Indirect | 0.3175277
Cs.Ge.2.Hg.8.Pb.1.Zn.5.Br | -68.16495 | 4.004875 | Indirect | 0.4379146
Cs.Ge.2.Hg.8.Pb.2.Zn.4.Br | -72.67418 | 3.974927 | Indirect | 0.3725486
Cs.Ge.2.Hg.8.Pb.3.Zn.3.Br | -75.14315 | 3.95348 | Indirect | 0.3675528
Cs.Ge.2.Hg.8.Pb.4.Zn.2.Br | -75.73472 | 3.940452 | Indirect | 0.4150539
Cs.Ge.2.Hg.8.Pb.5.Zn.1.Br | -75.61897 | 3.935851 | Indirect | 0.3228073
Cs.Ge.2.Hg.9.Pb.1.Zn.4.Br | -69.81715 | 3.985234 | Indirect | 0.399356
Cs.Ge.2.Hg.9.Pb.2.Zn.3.Br | -73.8464 | 3.96059 | Indirect | 0.2992499
Cs.Ge.2.Hg.9.Pb.3.Zn.2.Br | -75.08271 | 3.944386 | Indirect | 0.3139446
Cs.Ge.2.Hg.9.Pb.4.Zn.1.Br | -75.22507 | 3.936595 | Indirect | 0.2911786
Cs.Ge.2.Hg.10.Pb.1.Zn.3.Br | -70.7449 | 3.968904 | Indirect | 0.3281003
Cs.Ge.2.Hg.10.Pb.2.Zn.2.Br | -74.30061 | 3.949519 | Indirect | 0.2546787
Cs.Ge.2.Hg.10.Pb.3.Zn.1.Br | -74.13385 | 3.938547 | Indirect | 0.2362718
Cs.Ge.2.Hg.11.Pb.1.Zn.2.Br | -70.92984 | 3.955852 | Indirect | 0.2579144
Cs.Ge.2.Hg.11.Pb.2.Zn.1.Br | -73.17066 | 3.941704 | Indirect | 0.2172565
Cs.Ge.2.Hg.12.Pb.1.Zn.1.Br | -70.0661 | 3.946061 | Indirect | 0.1992294
Cs.Ge.3.Hg.1.Pb.1.Zn.11.Br | -46.20621 | 4.242394 | Indirect | 0.9644145
Cs.Ge.3.Hg.1.Pb.2.Zn.10.Br | -52.58074 | 4.171912 | Indirect | 0.9519878
Cs.Ge.3.Hg.1.Pb.3.Zn.9.Br | -57.84998 | 4.111418 | Indirect | 0.9406968
Cs.Ge.3.Hg.1.Pb.4.Zn.8.Br | -62.42182 | 4.060394 | Indirect | 0.9656165
Cs.Ge.3.Hg.1.Pb.5.Zn.7.Br | -65.45833 | 4.018433 | Indirect | 0.8615146
Cs.Ge.3.Hg.1.Pb.6.Zn.6.Br | -67.86591 | 3.985234 | Indirect | 0.8146148
Cs.Ge.3.Hg.1.Pb.7.Zn.5.Br | -69.89657 | 3.96059 | Indirect | 0.9076524
Cs.Ge.3.Hg.1.Pb.8.Zn.4.Br | -70.9403 | 3.944386 | Indirect | 0.8412885
Cs.Ge.3.Hg.1.Pb.9.Zn.3.Br | -71.71782 | 3.936595 | Indirect | 0.6648786
Cs.Ge.3.Hg.1.Pb.10.Zn.2.Br | -72.4269 | 3.937281 | Non-indirect | 0.6593889
Cs.Ge.3.Hg.1.Pb.11.Zn.1.Br | -72.28685 | 3.9466 | Non-indirect | 0.7058449
Cs.Ge.3.Hg.2.Pb.1.Zn.10.Br | -52.62508 | 4.197333 | Indirect | 0.815561
Cs.Ge.3.Hg.2.Pb.2.Zn.9.Br | -58.72139 | 4.133133 | Indirect | 0.7617884
Cs.Ge.3.Hg.2.Pb.3.Zn.8.Br | -63.82066 | 4.078585 | Indirect | 0.7761623
Cs.Ge.3.Hg.2.Pb.4.Zn.7.Br | -67.38669 | 4.033241 | Indirect | 0.849252
Cs.Ge.3.Hg.2.Pb.5.Zn.6.Br | -70.33458 | 3.996761 | Indirect | 0.8337414
Cs.Ge.3.Hg.2.Pb.6.Zn.5.Br | -72.56684 | 3.968904 | Indirect | 0.7572537
Cs.Ge.3.Hg.2.Pb.7.Zn.4.Br | -74.16914 | 3.949519 | Indirect | 0.6777722
Cs.Ge.3.Hg.2.Pb.8.Zn.3.Br | -74.77301 | 3.938547 | Indirect | 0.6722411
Cs.Ge.3.Hg.2.Pb.9.Zn.2.Br | -75.33035 | 3.936018 | Indirect | 0.6366454
Cs.Ge.3.Hg.2.Pb.10.Zn.1.Br | -75.2114 | 3.942051 | Non-indirect | 0.6419176
Cs.Ge.3.Hg.3.Pb.1.Zn.9.Br | -57.9558 | 4.156225 | Indirect | 0.6394991
Cs.Ge.3.Hg.3.Pb.2.Zn.8.Br | -63.8548 | 4.098089 | Indirect | 0.6141376
Cs.Ge.3.Hg.3.Pb.3.Zn.7.Br | -68.27325 | 4.049313 | Indirect | 0.6799289
Cs.Ge.3.Hg.3.Pb.4.Zn.6.Br | -71.53538 | 4.009518 | Indirect | 0.6273942
Cs.Ge.3.Hg.3.Pb.5.Zn.5.Br | -74.04978 | 3.978426 | Indirect | 0.6831729
Cs.Ge.3.Hg.3.Pb.6.Zn.4.Br | -76.09513 | 3.955852 | Indirect | 0.6745523
Cs.Ge.3.Hg.3.Pb.7.Zn.3.Br | -76.94318 | 3.941704 | Indirect | 0.5161098
Cs.Ge.3.Hg.3.Pb.8.Zn.2.Br | -77.431 | 3.935975 | Indirect | 0.4996483
Cs.Ge.3.Hg.3.Pb.9.Zn.1.Br | -77.02667 | 3.938754 | Non-indirect | 0.5309397
Cs.Ge.3.Hg.4.Pb.1.Zn.8.Br | -62.64392 | 4.118927 | Indirect | 0.5059418
Cs.Ge.3.Hg.4.Pb.2.Zn.7.Br | -68.13588 | 4.066666 | Indirect | 0.5123623
Cs.Ge.3.Hg.4.Pb.3.Zn.6.Br | -71.89942 | 4.023516 | Indirect | 0.6196666
Cs.Ge.3.Hg.4.Pb.4.Zn.5.Br | -75.03026 | 3.989163 | Indirect | 0.5650107
Cs.Ge.3.Hg.4.Pb.5.Zn.4.Br | -77.14993 | 3.963387 | Indirect | 0.5577886
Cs.Ge.3.Hg.4.Pb.6.Zn.3.Br | -78.41019 | 3.946061 | Indirect | 0.5119205
Cs.Ge.3.Hg.4.Pb.7.Zn.2.Br | -79.00548 | 3.937146 | Indirect | 0.4640524
Cs.Ge.3.Hg.4.Pb.8.Zn.1.Br | -78.58236 | 3.936695 | Indirect | 0.5051611
Cs.Ge.3.Hg.5.Pb.1.Zn.7.Br | -66.76884 | 4.085318 | Indirect | 0.4119931
Cs.Ge.3.Hg.5.Pb.2.Zn.6.Br | -71.68358 | 4.038768 | Indirect | 0.4331307
Cs.Ge.3.Hg.5.Pb.3.Zn.5.Br | -75.11263 | 4.001123 | Indirect | 0.4074068
Cs.Ge.3.Hg.5.Pb.4.Zn.4.Br | -77.78837 | 3.972127 | Indirect | 0.4934259
Cs.Ge.3.Hg.5.Pb.5.Zn.3.Br | -79.39866 | 3.951617 | Indirect | 0.5212443
Cs.Ge.3.Hg.5.Pb.6.Zn.2.Br | -80.16985 | 3.939524 | Indirect | 0.4061991
Cs.Ge.3.Hg.5.Pb.7.Zn.1.Br | -79.67264 | 3.935864 | Indirect | 0.3612299
Cs.Ge.3.Hg.6.Pb.1.Zn.6.Br | -70.33272 | 4.05529 | Indirect | 0.3472576
Cs.Ge.3.Hg.6.Pb.2.Zn.5.Br | -74.58921 | 4.014316 | Indirect | 0.426133
Cs.Ge.3.Hg.6.Pb.3.Zn.4.Br | -77.57187 | 3.982076 | Indirect | 0.342597
Cs.Ge.3.Hg.6.Pb.4.Zn.3.Br | -79.70627 | 3.958374 | Indirect | 0.4359915
Cs.Ge.3.Hg.6.Pb.5.Zn.2.Br | -80.47903 | 3.943104 | Indirect | 0.3444566
Cs.Ge.3.Hg.6.Pb.6.Zn.1.Br | -80.29114 | 3.93625 | Indirect | 0.3095635
Cs.Ge.3.Hg.7.Pb.1.Zn.5.Br | -73.23957 | 4.028755 | Indirect | 0.3325685
Cs.Ge.3.Hg.7.Pb.2.Zn.4.Br | -76.70484 | 3.993244 | Indirect | 0.3517583
Cs.Ge.3.Hg.7.Pb.3.Zn.3.Br | -79.3219 | 3.966334 | Indirect | 0.3184704
Cs.Ge.3.Hg.7.Pb.4.Zn.2.Br | -80.2125 | 3.947885 | Indirect | 0.3747167
Cs.Ge.3.Hg.7.Pb.5.Zn.1.Br | -80.59905 | 3.937848 | Indirect | 0.2606364
Cs.Ge.3.Hg.8.Pb.1.Zn.4.Br | -75.09719 | 4.005638 | Indirect | 0.2732997
Cs.Ge.3.Hg.8.Pb.2.Zn.3.Br | -78.20341 | 3.9755 | Indirect | 0.2550604
Cs.Ge.3.Hg.8.Pb.3.Zn.2.Br | -80.17586 | 3.953865 | Indirect | 0.2755461
Cs.Ge.3.Hg.8.Pb.4.Zn.1.Br | -80.02188 | 3.94065 | Indirect | 0.2134328
Cs.Ge.3.Hg.9.Pb.1.Zn.3.Br | -76.38618 | 3.985878 | Indirect | 0.191565
Cs.Ge.3.Hg.9.Pb.2.Zn.2.Br | -78.86298 | 3.961046 | Indirect | 0.1840328
Cs.Ge.3.Hg.9.Pb.3.Zn.1.Br | -79.51613 | 3.944655 | Indirect | 0.2018274
Cs.Ge.3.Hg.10.Pb.1.Zn.2.Br | -76.90296 | 3.969431 | Indirect | 0.1395756
Cs.Ge.3.Hg.10.Pb.2.Zn.1.Br | -78.07844 | 3.949859 | Indirect | 0.1158421
Cs.Ge.3.Hg.11.Pb.1.Zn.1.Br | -76.45119 | 3.956262 | Indirect | 0.07546461
Cs.Ge.4.Hg.1.Pb.1.Zn.10.Br | -53.86689 | 4.244078 | Indirect | 0.8463286
Cs.Ge.4.Hg.1.Pb.2.Zn.9.Br | -59.72558 | 4.173368 | Indirect | 0.8430707
Cs.Ge.4.Hg.1.Pb.3.Zn.8.Br | -64.71284 | 4.112658 | Indirect | 0.8850628
Cs.Ge.4.Hg.1.Pb.4.Zn.7.Br | -68.36319 | 4.061428 | Indirect | 0.7706037
Cs.Ge.4.Hg.1.Pb.5.Zn.6.Br | -71.18437 | 4.019269 | Indirect | 0.7152803
Cs.Ge.4.Hg.1.Pb.6.Zn.5.Br | -73.38831 | 3.985878 | Indirect | 0.6753755
Cs.Ge.4.Hg.1.Pb.7.Zn.4.Br | -75.01634 | 3.961046 | Indirect | 0.5901321
Cs.Ge.4.Hg.1.Pb.8.Zn.3.Br | -76.00952 | 3.944655 | Indirect | 0.5823432
Cs.Ge.4.Hg.1.Pb.9.Zn.2.Br | -76.72535 | 3.936676 | Indirect | 0.6760825
Cs.Ge.4.Hg.1.Pb.10.Zn.1.Br | -76.4507 | 3.937173 | Non-indirect | 0.6328525
Cs.Ge.4.Hg.2.Pb.1.Zn.9.Br | -59.92978 | 4.198873 | Indirect | 0.6661872
Cs.Ge.4.Hg.2.Pb.2.Zn.8.Br | -65.67903 | 4.134453 | Indirect | 0.7138911
Cs.Ge.4.Hg.2.Pb.3.Zn.7.Br | -69.79128 | 4.079696 | Indirect | 0.5896748
Cs.Ge.4.Hg.2.Pb.4.Zn.6.Br | -73.21831 | 4.034151 | Indirect | 0.6801326
Cs.Ge.4.Hg.2.Pb.5.Zn.5.Br | -75.98118 | 3.997478 | Indirect | 0.6563185
Cs.Ge.4.Hg.2.Pb.6.Zn.4.Br | -77.79868 | 3.969431 | Indirect | 0.640684
Cs.Ge.4.Hg.2.Pb.7.Zn.3.Br | -79.08085 | 3.949859 | Indirect | 0.5735031
Cs.Ge.4.Hg.2.Pb.8.Zn.2.Br | -79.67444 | 3.9387 | Indirect | 0.5904298
Cs.Ge.4.Hg.2.Pb.9.Zn.1.Br | -79.35499 | 3.935981 | Non-indirect | 0.5803689
Cs.Ge.4.Hg.3.Pb.1.Zn.8.Br | -64.9992 | 4.157626 | Indirect | 0.5159029
Cs.Ge.4.Hg.3.Pb.2.Zn.7.Br | -70.08265 | 4.099277 | Indirect | 0.6079836
Cs.Ge.4.Hg.3.Pb.3.Zn.6.Br | -74.06095 | 4.050298 | Indirect | 0.591157
Cs.Ge.4.Hg.3.Pb.4.Zn.5.Br | -77.1708 | 4.010307 | Indirect | 0.5133858
Cs.Ge.4.Hg.3.Pb.5.Zn.4.Br | -79.36504 | 3.979024 | Indirect | 0.5675674
Cs.Ge.4.Hg.3.Pb.6.Zn.3.Br | -80.84373 | 3.956262 | Indirect | 0.5566124
Cs.Ge.4.Hg.3.Pb.7.Zn.2.Br | -81.84173 | 3.941927 | Indirect | 0.4778912
Cs.Ge.4.Hg.3.Pb.8.Zn.1.Br | -81.4501 | 3.936011 | Non-indirect | 0.3704917
Cs.Ge.4.Hg.4.Pb.1.Zn.7.Br | -69.27097 | 4.120195 | Indirect | 0.4193026
Cs.Ge.4.Hg.4.Pb.2.Zn.6.Br | -73.90726 | 4.067727 | Indirect | 0.3798932
Cs.Ge.4.Hg.4.Pb.3.Zn.5.Br | -77.59205 | 4.024378 | Indirect | 0.4766429
Cs.Ge.4.Hg.4.Pb.4.Zn.4.Br | -80.53974 | 3.989833 | Indirect | 0.4374537
Cs.Ge.4.Hg.4.Pb.5.Zn.3.Br | -82.04361 | 3.963868 | Indirect | 0.4968643
Cs.Ge.4.Hg.4.Pb.6.Zn.2.Br | -83.43886 | 3.946354 | Indirect | 0.420791
Cs.Ge.4.Hg.4.Pb.7.Zn.1.Br | -82.87669 | 3.937253 | Indirect | 0.3936595
Cs.Ge.4.Hg.5.Pb.1.Zn.6.Br | -72.86838 | 4.086456 | Indirect | 0.3986084
Cs.Ge.4.Hg.5.Pb.2.Zn.5.Br | -77.3329 | 4.039705 | Indirect | 0.346204
Cs.Ge.4.Hg.5.Pb.3.Zn.4.Br | -80.37464 | 4.001865 | Indirect | 0.4404674
Cs.Ge.4.Hg.5.Pb.4.Zn.3.Br | -82.8628 | 3.972678 | Indirect | 0.4021743
Cs.Ge.4.Hg.5.Pb.5.Zn.2.Br | -84.0542 | 3.951982 | Indirect | 0.3440058
Cs.Ge.4.Hg.5.Pb.6.Zn.1.Br | -83.91039 | 3.939701 | Indirect | 0.344852
Cs.Ge.4.Hg.6.Pb.1.Zn.5.Br | -75.8074 | 4.056302 | Indirect | 0.3583057
Cs.Ge.4.Hg.6.Pb.2.Zn.4.Br | -80.05516 | 4.015131 | Indirect | 0.3186235
Cs.Ge.4.Hg.6.Pb.3.Zn.3.Br | -82.44892 | 3.9827 | Indirect | 0.3589744
Cs.Ge.4.Hg.6.Pb.4.Zn.2.Br | -84.35473 | 3.958809 | Indirect | 0.3420718
Cs.Ge.4.Hg.6.Pb.5.Zn.1.Br | -84.5107 | 3.943352 | Indirect | 0.2614743
Cs.Ge.4.Hg.7.Pb.1.Zn.4.Br | -78.10213 | 4.029644 | Indirect | 0.3617386
Cs.Ge.4.Hg.7.Pb.2.Zn.3.Br | -81.92209 | 3.993939 | Indirect | 0.2256289
Cs.Ge.4.Hg.7.Pb.3.Zn.2.Br | -83.67595 | 3.966839 | Indirect | 0.2649294
Cs.Ge.4.Hg.7.Pb.4.Zn.1.Br | -84.28811 | 3.948203 | Indirect | 0.2475107
Cs.Ge.4.Hg.8.Pb.1.Zn.3.Br | -79.62294 | 4.006405 | Indirect | 0.1638623
Cs.Ge.4.Hg.8.Pb.2.Zn.2.Br | -82.89565 | 3.976077 | Indirect | 0.1719561
Cs.Ge.4.Hg.8.Pb.3.Zn.1.Br | -83.70069 | 3.954254 | Indirect | 0.1598644
Cs.Ge.4.Hg.9.Pb.1.Zn.2.Br | -80.5052 | 3.986527 | Indirect | 0.154394
Cs.Ge.4.Hg.9.Pb.2.Zn.1.Br | -82.86394 | 3.961506 | Indirect | 0.1076496
Cs.Ge.4.Hg.10.Pb.1.Zn.1.Br | -80.20608 | 3.969961 | Indirect | 0.06377286
Cs.Ge.5.Hg.1.Pb.1.Zn.9.Br | -60.30307 | 4.245768 | Indirect | 0.8012998
Cs.Ge.5.Hg.1.Pb.2.Zn.8.Br | -66.08795 | 4.174829 | Indirect | 0.8316452
Cs.Ge.5.Hg.1.Pb.3.Zn.7.Br | -70.4579 | 4.113903 | Indirect | 0.7034717
Cs.Ge.5.Hg.1.Pb.4.Zn.6.Br | -73.77926 | 4.062466 | Indirect | 0.6431519
Cs.Ge.5.Hg.1.Pb.5.Zn.5.Br | -76.24472 | 4.02011 | Indirect | 0.5782567
Cs.Ge.5.Hg.1.Pb.6.Zn.4.Br | -78.18487 | 3.986527 | Indirect | 0.712437
Cs.Ge.5.Hg.1.Pb.7.Zn.3.Br | -79.60144 | 3.961506 | Indirect | 0.5855724
Cs.Ge.5.Hg.1.Pb.8.Zn.2.Br | -80.75255 | 3.944928 | Indirect | 0.5990887
Cs.Ge.5.Hg.1.Pb.9.Zn.1.Br | -80.26652 | 3.936762 | Non-indirect | 0.5662
Cs.Ge.5.Hg.2.Pb.1.Zn.8.Br | -66.3599 | 4.200419 | Indirect | 0.649134
Cs.Ge.5.Hg.2.Pb.2.Zn.7.Br | -71.47046 | 4.135778 | Indirect | 0.5166605
Cs.Ge.5.Hg.2.Pb.3.Zn.6.Br | -75.36549 | 4.080811 | Indirect | 0.551563
Cs.Ge.5.Hg.2.Pb.4.Zn.5.Br | -78.51364 | 4.035066 | Indirect | 0.5723833
Cs.Ge.5.Hg.2.Pb.5.Zn.4.Br | -80.75098 | 3.998198 | Indirect | 0.5465427
Cs.Ge.5.Hg.2.Pb.6.Zn.3.Br | -82.221 | 3.969961 | Indirect | 0.496237
Cs.Ge.5.Hg.2.Pb.7.Zn.2.Br | -83.8174 | 3.950202 | Non-indirect | 0.51056
Cs.Ge.5.Hg.2.Pb.8.Zn.1.Br | -83.26675 | 3.938856 | Non-indirect | 0.4419719
Cs.Ge.5.Hg.3.Pb.1.Zn.7.Br | -70.89325 | 4.159033 | Indirect | 0.3749736
Cs.Ge.5.Hg.3.Pb.2.Zn.6.Br | -75.83125 | 4.10047 | Indirect | 0.4165637
Cs.Ge.5.Hg.3.Pb.3.Zn.5.Br | -79.5356 | 4.051288 | Indirect | 0.4396617
Cs.Ge.5.Hg.3.Pb.4.Zn.4.Br | -82.19925 | 4.0111 | Indirect | 0.4131679
Cs.Ge.5.Hg.3.Pb.5.Zn.3.Br | -83.92442 | 3.979626 | Indirect | 0.4765484
Cs.Ge.5.Hg.3.Pb.6.Zn.2.Br | -85.39497 | 3.956676 | Non-indirect | 0.3865577
Cs.Ge.5.Hg.3.Pb.7.Zn.1.Br | -85.29993 | 3.942154 | Non-indirect | 0.2955723
Cs.Ge.5.Hg.4.Pb.1.Zn.6.Br | -74.99799 | 4.121467 | Indirect | 0.3114075
Cs.Ge.5.Hg.4.Pb.2.Zn.5.Br | -79.39257 | 4.068792 | Indirect | 0.3495761
Cs.Ge.5.Hg.4.Pb.3.Zn.4.Br | -82.85953 | 4.025245 | Indirect | 0.3699773
Cs.Ge.5.Hg.4.Pb.4.Zn.3.Br | -84.96327 | 3.990506 | Indirect | 0.3842165
Cs.Ge.5.Hg.4.Pb.5.Zn.2.Br | -86.41794 | 3.964352 | Indirect | 0.3130683
Cs.Ge.5.Hg.4.Pb.6.Zn.1.Br | -86.74582 | 3.946652 | Non-indirect | 0.3599927
Cs.Ge.5.Hg.5.Pb.1.Zn.5.Br | -78.37043 | 4.087598 | Indirect | 0.2395351
Cs.Ge.5.Hg.5.Pb.2.Zn.4.Br | -82.18895 | 4.040646 | Indirect | 0.2789988
Cs.Ge.5.Hg.5.Pb.3.Zn.3.Br | -85.41736 | 4.002611 | Indirect | 0.3255593
Cs.Ge.5.Hg.5.Pb.4.Zn.2.Br | -86.8613 | 3.973234 | Indirect | 0.3395609
Cs.Ge.5.Hg.5.Pb.5.Zn.1.Br | -87.75448 | 3.95235 | Indirect | 0.2826084
Cs.Ge.5.Hg.6.Pb.1.Zn.4.Br | -81.08153 | 4.057318 | Indirect | 0.2098075
Cs.Ge.5.Hg.6.Pb.2.Zn.3.Br | -84.28995 | 4.01595 | Indirect | 0.2248192
Cs.Ge.5.Hg.6.Pb.3.Zn.2.Br | -86.96218 | 3.983327 | Indirect | 0.2623652
Cs.Ge.5.Hg.6.Pb.4.Zn.1.Br | -87.76369 | 3.959248 | Indirect | 0.2553535
Cs.Ge.5.Hg.7.Pb.1.Zn.3.Br | -83.08573 | 4.030536 | Indirect | 0.2465665
Cs.Ge.5.Hg.7.Pb.2.Zn.2.Br | -85.60092 | 3.994638 | Indirect | 0.1426625
Cs.Ge.5.Hg.7.Pb.3.Zn.1.Br | -87.42013 | 3.967349 | Indirect | 0.1892157
Cs.Ge.5.Hg.8.Pb.1.Zn.2.Br | -84.27211 | 4.007177 | Indirect | 0.1397849
Cs.Ge.5.Hg.8.Pb.2.Zn.1.Br | -85.807 | 3.976658 | Indirect | 0.1139809
Cs.Ge.5.Hg.9.Pb.1.Zn.1.Br | -84.22009 | 3.98718 | Indirect | 0.06735158
Cs.Ge.6.Hg.1.Pb.1.Zn.8.Br | -66.35326 | 4.247463 | Indirect | 0.7877349
Cs.Ge.6.Hg.1.Pb.2.Zn.7.Br | -71.73729 | 4.176294 | Indirect | 0.6105881
Cs.Ge.6.Hg.1.Pb.3.Zn.6.Br | -75.68602 | 4.115152 | Indirect | 0.5479717
Cs.Ge.6.Hg.1.Pb.4.Zn.5.Br | -78.65153 | 4.063509 | Indirect | 0.5090659
Cs.Ge.6.Hg.1.Pb.5.Zn.4.Br | -80.90203 | 4.020955 | Indirect | 0.4844849
Cs.Ge.6.Hg.1.Pb.6.Zn.3.Br | -82.52946 | 3.98718 | Non-indirect | 0.5584462
Cs.Ge.6.Hg.1.Pb.7.Zn.2.Br | -84.11353 | 3.96197 | Non-indirect | 0.474973
Cs.Ge.6.Hg.1.Pb.8.Zn.1.Br | -83.91247 | 3.945205 | Non-indirect | 0.5316713
Cs.Ge.6.Hg.2.Pb.1.Zn.7.Br | -72.0845 | 4.201969 | Indirect | 0.4352309
Cs.Ge.6.Hg.2.Pb.2.Zn.6.Br | -76.83104 | 4.137108 | Indirect | 0.4042771
Cs.Ge.6.Hg.2.Pb.3.Zn.5.Br | -80.42181 | 4.081931 | Indirect | 0.4573245
Cs.Ge.6.Hg.2.Pb.4.Zn.4.Br | -83.20532 | 4.035985 | Indirect | 0.4452412
Cs.Ge.6.Hg.2.Pb.5.Zn.3.Br | -85.01957 | 3.998923 | Indirect | 0.4508462
Cs.Ge.6.Hg.2.Pb.6.Zn.2.Br | -86.73765 | 3.970496 | Non-indirect | 0.4534952
Cs.Ge.6.Hg.2.Pb.7.Zn.1.Br | -86.83229 | 3.95055 | Non-indirect | 0.4749406
Cs.Ge.6.Hg.3.Pb.1.Zn.6.Br | -76.49635 | 4.160444 | Indirect | 0.3578437
Cs.Ge.6.Hg.3.Pb.2.Zn.5.Br | -80.95311 | 4.101668 | Indirect | 0.3583667
Cs.Ge.6.Hg.3.Pb.3.Zn.4.Br | -84.27318 | 4.052282 | Indirect | 0.3012354
Cs.Ge.6.Hg.3.Pb.4.Zn.3.Br | -86.43629 | 4.011898 | Indirect | 0.3819908
Cs.Ge.6.Hg.3.Pb.5.Zn.2.Br | -88.19485 | 3.980232 | Non-indirect | 0.3132084
Cs.Ge.6.Hg.3.Pb.6.Zn.1.Br | -88.80345 | 3.957095 | Non-indirect | 0.3929696
Cs.Ge.6.Hg.4.Pb.1.Zn.5.Br | -80.1078 | 4.122745 | Indirect | 0.2207711
Cs.Ge.6.Hg.4.Pb.2.Zn.4.Br | -84.39835 | 4.069862 | Indirect | 0.3183129
Cs.Ge.6.Hg.4.Pb.3.Zn.3.Br | -87.24498 | 4.026116 | Indirect | 0.3045126
Cs.Ge.6.Hg.4.Pb.4.Zn.2.Br | -89.03576 | 3.991184 | Non-indirect | 0.2092468
Cs.Ge.6.Hg.4.Pb.5.Zn.1.Br | -89.68182 | 3.964842 | Non-indirect | 0.2876105
Cs.Ge.6.Hg.5.Pb.1.Zn.4.Br | -83.16482 | 4.088746 | Indirect | 0.1916131
Cs.Ge.6.Hg.5.Pb.2.Zn.3.Br | -86.95238 | 4.041591 | Indirect | 0.2764553
Cs.Ge.6.Hg.5.Pb.3.Zn.2.Br | -89.12324 | 4.003361 | Indirect | 0.2553462
Cs.Ge.6.Hg.5.Pb.4.Zn.1.Br | -90.29737 | 3.973794 | Non-indirect | 0.2104039
Cs.Ge.6.Hg.6.Pb.1.Zn.3.Br | -85.27599 | 4.058339 | Indirect | 0.1348115
Cs.Ge.6.Hg.6.Pb.2.Zn.2.Br | -88.67641 | 4.016773 | Indirect | 0.2362937
Cs.Ge.6.Hg.6.Pb.3.Zn.1.Br | -89.95988 | 3.983958 | Non-indirect | 0.158394
Cs.Ge.6.Hg.7.Pb.1.Zn.2.Br | -86.65657 | 4.031434 | Non-indirect | 0.1386918
Cs.Ge.6.Hg.7.Pb.2.Zn.1.Br | -89.13937 | 3.995342 | Indirect | 0.1477093
Cs.Ge.6.Hg.8.Pb.1.Zn.1.Br | -86.87499 | 4.007953 | Non-indirect | 0.06742465
Cs.Ge.7.Hg.1.Pb.1.Zn.7.Br | -71.9113 | 4.249163 | Indirect | 0.5698205
Cs.Ge.7.Hg.1.Pb.2.Zn.6.Br | -76.7688 | 4.177764 | Indirect | 0.5006661
Cs.Ge.7.Hg.1.Pb.3.Zn.5.Br | -80.5604 | 4.116405 | Indirect | 0.4379939
Cs.Ge.7.Hg.1.Pb.4.Zn.4.Br | -83.26965 | 4.064557 | Indirect | 0.4273109
Cs.Ge.7.Hg.1.Pb.5.Zn.3.Br | -84.95145 | 4.021804 | Non-indirect | 0.44692
Cs.Ge.7.Hg.1.Pb.6.Zn.2.Br | -86.85016 | 3.987836 | Non-indirect | 0.4596147
Cs.Ge.7.Hg.1.Pb.7.Zn.1.Br | -87.18401 | 3.962438 | Non-indirect | 0.4836645
Cs.Ge.7.Hg.2.Pb.1.Zn.6.Br | -77.20753 | 4.203525 | Indirect | 0.3393994
Cs.Ge.7.Hg.2.Pb.2.Zn.5.Br | -81.77562 | 4.138442 | Indirect | 0.288026
Cs.Ge.7.Hg.2.Pb.3.Zn.4.Br | -85.15408 | 4.083055 | Indirect | 0.3807153
Cs.Ge.7.Hg.2.Pb.4.Zn.3.Br | -87.50364 | 4.036908 | Indirect | 0.3791503
Cs.Ge.7.Hg.2.Pb.5.Zn.2.Br | -89.21075 | 3.999652 | Non-indirect | 0.3772018
Cs.Ge.7.Hg.2.Pb.6.Zn.1.Br | -89.7055 | 3.971036 | Non-indirect | 0.4156585
Cs.Ge.7.Hg.3.Pb.1.Zn.5.Br | -81.50798 | 4.161861 | Indirect | 0.2677231
Cs.Ge.7.Hg.3.Pb.2.Zn.4.Br | -85.67751 | 4.102871 | Indirect | 0.2705825
Cs.Ge.7.Hg.3.Pb.3.Zn.3.Br | -88.49609 | 4.05328 | Indirect | 0.2715176
Cs.Ge.7.Hg.3.Pb.4.Zn.2.Br | -90.45132 | 4.0127 | Non-indirect | 0.2774947
Cs.Ge.7.Hg.3.Pb.5.Zn.1.Br | -91.28387 | 3.980843 | Non-indirect | 0.3396261
Cs.Ge.7.Hg.4.Pb.1.Zn.4.Br | -84.94605 | 4.124027 | Indirect | 0.2193441
Cs.Ge.7.Hg.4.Pb.2.Zn.3.Br | -88.74853 | 4.070937 | Indirect | 0.2103791
Cs.Ge.7.Hg.4.Pb.3.Zn.2.Br | -90.70833 | 4.026991 | Non-indirect | 0.1966342
Cs.Ge.7.Hg.4.Pb.4.Zn.1.Br | -92.05023 | 3.991867 | Non-indirect | 0.2644208
Cs.Ge.7.Hg.5.Pb.1.Zn.3.Br | -87.61507 | 4.089897 | Indirect | 0.1820053
Cs.Ge.7.Hg.5.Pb.2.Zn.2.Br | -90.6187 | 4.042541 | Indirect | 0.1977677
Cs.Ge.7.Hg.5.Pb.3.Zn.1.Br | -92.05312 | 4.004116 | Non-indirect | 0.1314062
Cs.Ge.7.Hg.6.Pb.1.Zn.2.Br | -89.37368 | 4.059364 | Non-indirect | 0.1517134
Cs.Ge.7.Hg.6.Pb.2.Zn.1.Br | -91.33807 | 4.017601 | Non-indirect | 0.1491259
Cs.Ge.7.Hg.7.Pb.1.Zn.1.Br | -89.88223 | 4.032335 | Non-indirect | 0.08015275
Cs.Ge.8.Hg.1.Pb.1.Zn.6.Br | -77.07468 | 4.250868 | Indirect | 0.4066317
Cs.Ge.8.Hg.1.Pb.2.Zn.5.Br | -81.65853 | 4.17924 | Indirect | 0.364998
Cs.Ge.8.Hg.1.Pb.3.Zn.4.Br | -85.2201 | 4.117664 | Indirect | 0.3583133
Cs.Ge.8.Hg.1.Pb.4.Zn.3.Br | -87.33267 | 4.065609 | Non-indirect | 0.3631088
Cs.Ge.8.Hg.1.Pb.5.Zn.2.Br | -89.05803 | 4.022658 | Non-indirect | 0.4720461
Cs.Ge.8.Hg.1.Pb.6.Zn.1.Br | -89.53736 | 3.988498 | Non-indirect | 0.543497
Cs.Ge.8.Hg.2.Pb.1.Zn.5.Br | -82.23261 | 4.205085 | Indirect | 0.2442877
Cs.Ge.8.Hg.2.Pb.2.Zn.4.Br | -86.571 | 4.139781 | Indirect | 0.2238687
Cs.Ge.8.Hg.2.Pb.3.Zn.3.Br | -89.37634 | 4.084184 | Indirect | 0.3143205
Cs.Ge.8.Hg.2.Pb.4.Zn.2.Br | -91.12759 | 4.037836 | Non-indirect | 0.3186925
Cs.Ge.8.Hg.2.Pb.5.Zn.1.Br | -92.00045 | 4.000385 | Non-indirect | 0.3435951
Cs.Ge.8.Hg.3.Pb.1.Zn.4.Br | -86.23937 | 4.163282 | Indirect | 0.1684387
Cs.Ge.8.Hg.3.Pb.2.Zn.3.Br | -89.91021 | 4.104078 | Indirect | 0.2075371
Cs.Ge.8.Hg.3.Pb.3.Zn.2.Br | -92.02416 | 4.054283 | Non-indirect | 0.2740993
Cs.Ge.8.Hg.3.Pb.4.Zn.1.Br | -93.35971 | 4.013506 | Non-indirect | 0.2635295
Cs.Ge.8.Hg.4.Pb.1.Zn.3.Br | -89.23434 | 4.125314 | Non-indirect | 0.166275
Cs.Ge.8.Hg.4.Pb.2.Zn.2.Br | -92.20197 | 4.072016 | Non-indirect | 0.1568996
Cs.Ge.8.Hg.4.Pb.3.Zn.1.Br | -93.67244 | 4.027871 | Non-indirect | 0.1926743
Cs.Ge.8.Hg.5.Pb.1.Zn.2.Br | -91.37373 | 4.091054 | Non-indirect | 0.1351742
Cs.Ge.8.Hg.5.Pb.2.Zn.1.Br | -93.33304 | 4.043495 | Non-indirect | 0.08529443
Cs.Ge.8.Hg.6.Pb.1.Zn.1.Br | -92.14763 | 4.060394 | Non-indirect | 0.07928747
Cs.Ge.9.Hg.1.Pb.1.Zn.5.Br | -81.86097 | 4.252579 | Indirect | 0.3178584
Cs.Ge.9.Hg.1.Pb.2.Zn.4.Br | -86.36793 | 4.18072 | Indirect | 0.2887024
Cs.Ge.9.Hg.1.Pb.3.Zn.3.Br | -89.1052 | 4.118927 | Non-indirect | 0.2943733
Cs.Ge.9.Hg.1.Pb.4.Zn.2.Br | -90.8119 | 4.066666 | Non-indirect | 0.4045326
Cs.Ge.9.Hg.1.Pb.5.Zn.1.Br | -91.73661 | 4.023516 | Non-indirect | 0.3877611
Cs.Ge.9.Hg.2.Pb.1.Zn.4.Br | -86.99461 | 4.206651 | Indirect | 0.1781693
Cs.Ge.9.Hg.2.Pb.2.Zn.3.Br | -90.50964 | 4.141125 | Indirect | 0.2508754
Cs.Ge.9.Hg.2.Pb.3.Zn.2.Br | -92.87058 | 4.085318 | Non-indirect | 0.2651342
Cs.Ge.9.Hg.2.Pb.4.Zn.1.Br | -94.05072 | 4.038768 | Non-indirect | 0.3027943
Cs.Ge.9.Hg.3.Pb.1.Zn.3.Br | -90.56507 | 4.164708 | Non-indirect | 0.1275423
Cs.Ge.9.Hg.3.Pb.2.Zn.2.Br | -93.36224 | 4.10529 | Non-indirect | 0.1681296
Cs.Ge.9.Hg.3.Pb.3.Zn.1.Br | -94.98543 | 4.05529 | Non-indirect | 0.2260782
Cs.Ge.9.Hg.4.Pb.1.Zn.2.Br | -92.91899 | 4.126605 | Non-indirect | 0.08458167
Cs.Ge.9.Hg.4.Pb.2.Zn.1.Br | -94.91355 | 4.073099 | Non-indirect | 0.124674
Cs.Ge.9.Hg.5.Pb.1.Zn.1.Br | -94.11863 | 4.092215 | Non-indirect | 0.04458946
Cs.Ge.10.Hg.1.Pb.1.Zn.4.Br | -86.58377 | 4.254295 | Indirect | 0.2493406
Cs.Ge.10.Hg.1.Pb.2.Zn.3.Br | -90.29617 | 4.182205 | Non-indirect | 0.2318414
Cs.Ge.10.Hg.1.Pb.3.Zn.2.Br | -92.44064 | 4.120195 | Non-indirect | 0.288937
Cs.Ge.10.Hg.1.Pb.4.Zn.1.Br | -93.59206 | 4.067727 | Non-indirect | 0.3293662
Cs.Ge.10.Hg.2.Pb.1.Zn.3.Br | -91.12019 | 4.208222 | Non-indirect | 0.132892
Cs.Ge.10.Hg.2.Pb.2.Zn.2.Br | -94.09034 | 4.142473 | Non-indirect | 0.2103874
Cs.Ge.10.Hg.2.Pb.3.Zn.1.Br | -95.55998 | 4.086456 | Non-indirect | 0.2431889
Cs.Ge.10.Hg.3.Pb.1.Zn.2.Br | -93.99477 | 4.166139 | Non-indirect | 0.1084028
Cs.Ge.10.Hg.3.Pb.2.Zn.1.Br | -96.27936 | 4.106506 | Non-indirect | 0.1514086
Cs.Ge.10.Hg.4.Pb.1.Zn.1.Br | -95.61673 | 4.127901 | Non-indirect | 0.09601152
Cs.Ge.11.Hg.1.Pb.1.Zn.3.Br | -90.7211 | 4.256016 | Non-indirect | 0.1921251
Cs.Ge.11.Hg.1.Pb.2.Zn.2.Br | -93.78499 | 4.183696 | Non-indirect | 0.2377371
Cs.Ge.11.Hg.1.Pb.3.Zn.1.Br | -95.26645 | 4.121467 | Non-indirect | 0.2669007
Cs.Ge.11.Hg.2.Pb.1.Zn.2.Br | -94.53181 | 4.209798 | Non-indirect | 0.1283015
Cs.Ge.11.Hg.2.Pb.2.Zn.1.Br | -96.88596 | 4.143827 | Non-indirect | 0.1887861
Cs.Ge.11.Hg.3.Pb.1.Zn.1.Br | -96.82338 | 4.167575 | Non-indirect | 0.09731549
Cs.Ge.12.Hg.1.Pb.1.Zn.2.Br | -94.5037 | 4.257743 | Non-indirect | 0.1721515
Cs.Ge.12.Hg.1.Pb.2.Zn.1.Br | -96.48904 | 4.185191 | Non-indirect | 0.2088335
Cs.Ge.12.Hg.2.Pb.1.Zn.1.Br | -97.58215 | 4.211379 | Non-indirect | 0.1332132
Cs.Ge.13.Hg.1.Pb.1.Zn.1.Br | -97.11541 | 4.259475 | Non-indirect | 0.1724569
Cs.Ge.1.Hg.1.Sn.1.Zn.13.Br | -28.12309 | 4.245768 | Non-indirect | 1.002334
Cs.Ge.1.Hg.1.Sn.2.Zn.12.Br | -37.62999 | 4.18072 | Indirect | 0.8859719
Cs.Ge.1.Hg.1.Sn.3.Zn.11.Br | -45.89642 | 4.124027 | Indirect | 0.7118293
Cs.Ge.1.Hg.1.Sn.4.Zn.10.Br | -52.34324 | 4.07528 | Indirect | 0.6092303
Cs.Ge.1.Hg.1.Sn.5.Zn.9.Br | -58.01637 | 4.034151 | Indirect | 0.5806993
Cs.Ge.1.Hg.1.Sn.6.Zn.8.Br | -63.36 | 4.000385 | Indirect | 0.5610256
Cs.Ge.1.Hg.1.Sn.7.Zn.7.Br | -67.50122 | 3.973794 | Indirect | 0.4306864
Cs.Ge.1.Hg.1.Sn.8.Zn.6.Br | -70.15563 | 3.954254 | Indirect | 0.590624
Cs.Ge.1.Hg.1.Sn.9.Zn.5.Br | -72.60672 | 3.941704 | Indirect | 0.4143902
Cs.Ge.1.Hg.1.Sn.10.Zn.4.Br | -75.15038 | 3.936142 | Non-indirect | 0.1912651
Cs.Ge.1.Hg.1.Sn.11.Zn.3.Br | -77.30369 | 3.937631 | Indirect | 0.2520391
Cs.Ge.1.Hg.1.Sn.12.Zn.2.Br | -79.11504 | 3.946298 | Non-indirect | 0.226607
Cs.Ge.1.Hg.1.Sn.13.Zn.1.Br | -80.49492 | 3.962336 | Non-indirect | 0.1925209
Cs.Ge.1.Hg.2.Sn.1.Zn.12.Br | -35.10747 | 4.200419 | Non-indirect | 0.863644
Cs.Ge.1.Hg.2.Sn.2.Zn.11.Br | -44.45905 | 4.141125 | Indirect | 0.7153215
Cs.Ge.1.Hg.2.Sn.3.Zn.10.Br | -52.60812 | 4.089897 | Indirect | 0.526242
Cs.Ge.1.Hg.2.Sn.4.Zn.9.Br | -58.78077 | 4.046384 | Indirect | 0.3888268
Cs.Ge.1.Hg.2.Sn.5.Zn.8.Br | -64.54969 | 4.010307 | Indirect | 0.324163
Cs.Ge.1.Hg.2.Sn.6.Zn.7.Br | -68.90171 | 3.981458 | Indirect | 0.252616
Cs.Ge.1.Hg.2.Sn.7.Zn.6.Br | -72.79636 | 3.959691 | Indirect | 0.3517704
Cs.Ge.1.Hg.2.Sn.8.Zn.5.Br | -75.0615 | 3.944928 | Indirect | 0.2223362
Cs.Ge.1.Hg.2.Sn.9.Zn.4.Br | -77.4353 | 3.937146 | Indirect | 0.1581459
Cs.Ge.1.Hg.2.Sn.10.Zn.3.Br | -79.7379 | 3.936389 | Non-indirect | 0.1385552
Cs.Ge.1.Hg.2.Sn.11.Zn.2.Br | -81.61437 | 3.942763 | Non-indirect | 0.1299233
Cs.Ge.1.Hg.2.Sn.12.Zn.1.Br | -82.98906 | 3.956438 | Non-indirect | 0.1383972
Cs.Ge.1.Hg.3.Sn.1.Zn.11.Br | -41.19013 | 4.159033 | Non-indirect | 0.7501038
Cs.Ge.1.Hg.3.Sn.2.Zn.10.Br | -50.44447 | 4.10529 | Indirect | 0.5879359
Cs.Ge.1.Hg.3.Sn.3.Zn.9.Br | -58.17048 | 4.059364 | Indirect | 0.3033923
Cs.Ge.1.Hg.3.Sn.4.Zn.8.Br | -64.44562 | 4.020955 | Indirect | 0.1983551
Cs.Ge.1.Hg.3.Sn.5.Zn.7.Br | -69.1322 | 3.989833 | Indirect | 0.2551056
Cs.Ge.1.Hg.3.Sn.6.Zn.6.Br | -73.46832 | 3.965832 | Indirect | 0.1498835
Cs.Ge.1.Hg.3.Sn.7.Zn.5.Br | -76.49615 | 3.948853 | Indirect | 0.2789624
Cs.Ge.1.Hg.3.Sn.8.Zn.4.Br | -78.84241 | 3.938856 | Indirect | 0.1703553
Cs.Ge.1.Hg.3.Sn.9.Zn.3.Br | -81.09846 | 3.935864 | Non-indirect | 0.124764
Cs.Ge.1.Hg.3.Sn.10.Zn.2.Br | -83.0693 | 3.939961 | Non-indirect | 0.1049058
Cs.Ge.1.Hg.3.Sn.11.Zn.1.Br | -84.42434 | 3.951298 | Non-indirect | 0.09240866
Cs.Ge.1.Hg.4.Sn.1.Zn.10.Br | -46.76551 | 4.121467 | Non-indirect | 0.6793097
Cs.Ge.1.Hg.4.Sn.2.Zn.9.Br | -55.58951 | 4.073099 | Indirect | 0.4413996
Cs.Ge.1.Hg.4.Sn.3.Zn.8.Br | -63.12747 | 4.032335 | Indirect | 0.1299998
Cs.Ge.1.Hg.4.Sn.4.Zn.7.Br | -68.61516 | 3.998923 | Indirect | 0.1594352
Cs.Ge.1.Hg.4.Sn.5.Zn.6.Br | -73.11363 | 3.972678 | Non-indirect | 0.0256536
Cs.Ge.1.Hg.4.Sn.6.Zn.5.Br | -77.13225 | 3.95348 | Indirect | 0.1686913
Cs.Ge.1.Hg.4.Sn.7.Zn.4.Br | -79.6143 | 3.94127 | Non-indirect | 0.03110349
Cs.Ge.1.Hg.4.Sn.8.Zn.3.Br | -81.89935 | 3.93605 | Non-indirect | 0.0262571
Cs.Ge.1.Hg.4.Sn.9.Zn.2.Br | -83.9816 | 3.937886 | Non-indirect | 0.03488755
Cs.Ge.1.Hg.4.Sn.10.Zn.1.Br | -85.08669 | 3.946907 | Non-indirect | 0.03521317
Cs.Ge.1.Hg.5.Sn.1.Zn.9.Br | -51.6866 | 4.087598 | Non-indirect | 0.5879369
Cs.Ge.1.Hg.5.Sn.2.Zn.8.Br | -60.18269 | 4.044454 | Indirect | 0.3273579
Cs.Ge.1.Hg.5.Sn.3.Zn.7.Br | -67.34018 | 4.008734 | Indirect | 0.07849401
Cs.Ge.1.Hg.5.Sn.4.Zn.6.Br | -72.13967 | 3.980232 | Indirect | 0.1278705
Cs.Ge.1.Hg.5.Sn.5.Zn.5.Br | -76.45557 | 3.958809 | Non-indirect | -0.01005191
Cs.Ge.1.Hg.5.Sn.6.Zn.4.Br | -79.88306 | 3.944386 | Indirect | 0.1277111
Cs.Ge.1.Hg.5.Sn.7.Zn.3.Br | -82.31279 | 3.936946 | Non-indirect | -0.01409781
Cs.Ge.1.Hg.5.Sn.8.Zn.2.Br | -84.41613 | 3.936534 | Non-indirect | -0.0057832
Cs.Ge.1.Hg.5.Sn.9.Zn.1.Br | -85.39532 | 3.943259 | Non-indirect | 0.02491105
Cs.Ge.1.Hg.6.Sn.1.Zn.8.Br | -56.03821 | 4.057318 | Indirect | 0.520437
Cs.Ge.1.Hg.6.Sn.2.Zn.7.Br | -64.04264 | 4.019269 | Indirect | 0.3050743
Cs.Ge.1.Hg.6.Sn.3.Zn.6.Br | -70.6897 | 3.988498 | Indirect | 0.06955332
Cs.Ge.1.Hg.6.Sn.4.Zn.5.Br | -75.07864 | 3.964842 | Indirect | 0.07477611
Cs.Ge.1.Hg.6.Sn.5.Zn.4.Br | -79.13716 | 3.948203 | Non-indirect | -0.009326339
Cs.Ge.1.Hg.6.Sn.6.Zn.3.Br | -81.93782 | 3.938547 | Indirect | 0.09174943
Cs.Ge.1.Hg.6.Sn.7.Zn.2.Br | -84.24129 | 3.935898 | Non-indirect | -0.04610687
Cs.Ge.1.Hg.6.Sn.8.Zn.1.Br | -85.44991 | 3.940344 | Non-indirect | 0.005282104
Cs.Ge.1.Hg.7.Sn.1.Zn.7.Br | -59.41235 | 4.030536 | Non-indirect | 0.4916758
Cs.Ge.1.Hg.7.Sn.2.Zn.6.Br | -66.98922 | 3.997478 | Non-indirect | 0.2697421
Cs.Ge.1.Hg.7.Sn.3.Zn.5.Br | -73.42181 | 3.971579 | Non-indirect | 0.03822029
Cs.Ge.1.Hg.7.Sn.4.Zn.4.Br | -77.37712 | 3.952723 | Non-indirect | 0.03653109
Cs.Ge.1.Hg.7.Sn.5.Zn.3.Br | -81.1676 | 3.940853 | Non-indirect | -0.02522856
Cs.Ge.1.Hg.7.Sn.6.Zn.2.Br | -83.17026 | 3.935975 | Non-indirect | 0.05989468
Cs.Ge.1.Hg.7.Sn.7.Zn.1.Br | -85.00321 | 3.938158 | Non-indirect | -0.030321
Cs.Ge.1.Hg.8.Sn.1.Zn.6.Br | -61.95292 | 4.007177 | Non-indirect | 0.4721524
Cs.Ge.1.Hg.8.Sn.2.Zn.5.Br | -69.34742 | 3.979024 | Non-indirect | 0.2311153
Cs.Ge.1.Hg.8.Sn.3.Zn.4.Br | -75.42877 | 3.957944 | Non-indirect | 0.01211548
Cs.Ge.1.Hg.8.Sn.4.Zn.3.Br | -78.95566 | 3.943861 | Non-indirect | 0.01812404
Cs.Ge.1.Hg.8.Sn.5.Zn.2.Br | -82.39614 | 3.936762 | Non-indirect | -0.02243149
Cs.Ge.1.Hg.8.Sn.6.Zn.1.Br | -83.63425 | 3.936695 | Non-indirect | -0.03125352
Cs.Ge.1.Hg.9.Sn.1.Zn.5.Br | -63.999 | 3.98718 | Non-indirect | 0.4167282
Cs.Ge.1.Hg.9.Sn.2.Zn.4.Br | -71.11948 | 3.963868 | Non-indirect | 0.1763908
Cs.Ge.1.Hg.9.Sn.3.Zn.3.Br | -76.92201 | 3.94757 | Non-indirect | -0.01341492
Cs.Ge.1.Hg.9.Sn.4.Zn.2.Br | -79.8116 | 3.938255 | Non-indirect | 0.001691222
Cs.Ge.1.Hg.9.Sn.5.Zn.1.Br | -82.56769 | 3.935949 | Non-indirect | -0.0256021
Cs.Ge.1.Hg.10.Sn.1.Zn.4.Br | -65.46389 | 3.970496 | Non-indirect | 0.3684777
Cs.Ge.1.Hg.10.Sn.2.Zn.3.Br | -72.31388 | 3.951982 | Non-indirect | 0.1229957
Cs.Ge.1.Hg.10.Sn.3.Zn.2.Br | -77.73317 | 3.940452 | Non-indirect | -0.04287022
Cs.Ge.1.Hg.10.Sn.4.Zn.1.Br | -79.72694 | 3.935917 | Non-indirect | -0.04917628
Cs.Ge.1.Hg.11.Sn.1.Zn.3.Br | -66.26514 | 3.957095 | Non-indirect | 0.3019384
Cs.Ge.1.Hg.11.Sn.2.Zn.2.Br | -72.75937 | 3.943352 | Non-indirect | 0.07363713
Cs.Ge.1.Hg.11.Sn.3.Zn.1.Br | -77.51914 | 3.936595 | Non-indirect | -0.03771532
Cs.Ge.1.Hg.12.Sn.1.Zn.2.Br | -66.30412 | 3.946954 | Indirect | 0.2362733
Cs.Ge.1.Hg.12.Sn.2.Zn.1.Br | -72.17763 | 3.937979 | Non-indirect | 0.09002882
Cs.Ge.1.Hg.13.Sn.1.Zn.1.Br | -65.31121 | 3.940068 | Indirect | 0.2039177
Cs.Ge.2.Hg.1.Sn.1.Zn.12.Br | -38.81762 | 4.247463 | Indirect | 0.9166384
Cs.Ge.2.Hg.1.Sn.2.Zn.11.Br | -47.82363 | 4.182205 | Indirect | 0.7460331
Cs.Ge.2.Hg.1.Sn.3.Zn.10.Br | -54.73791 | 4.125314 | Indirect | 0.6354074
Cs.Ge.2.Hg.1.Sn.4.Zn.9.Br | -60.74725 | 4.076377 | Indirect | 0.6012391
Cs.Ge.2.Hg.1.Sn.5.Zn.8.Br | -66.3884 | 4.035066 | Indirect | 0.5456647
Cs.Ge.2.Hg.1.Sn.6.Zn.7.Br | -70.80188 | 4.001123 | Indirect | 0.4276173
Cs.Ge.2.Hg.1.Sn.7.Zn.6.Br | -74.92086 | 3.974359 | Indirect | 0.3068579
Cs.Ge.2.Hg.1.Sn.8.Zn.5.Br | -77.50554 | 3.954648 | Indirect | 0.4552306
Cs.Ge.2.Hg.1.Sn.9.Zn.4.Br | -79.95685 | 3.941927 | Indirect | 0.327394
Cs.Ge.2.Hg.1.Sn.10.Zn.3.Br | -82.19348 | 3.936194 | Indirect | 0.260145
Cs.Ge.2.Hg.1.Sn.11.Zn.2.Br | -84.04309 | 3.93751 | Non-indirect | 0.2089277
Cs.Ge.2.Hg.1.Sn.12.Zn.1.Br | -85.26621 | 3.946 | Non-indirect | 0.1972163
Cs.Ge.2.Hg.2.Sn.1.Zn.11.Br | -45.60448 | 4.201969 | Indirect | 0.7508885
Cs.Ge.2.Hg.2.Sn.2.Zn.10.Br | -54.42853 | 4.142473 | Indirect | 0.5781931
Cs.Ge.2.Hg.2.Sn.3.Zn.9.Br | -61.08748 | 4.091054 | Indirect | 0.4282412
Cs.Ge.2.Hg.2.Sn.4.Zn.8.Br | -67.25891 | 4.047356 | Indirect | 0.3630667
Cs.Ge.2.Hg.2.Sn.5.Zn.7.Br | -71.92692 | 4.0111 | Indirect | 0.2104672
Cs.Ge.2.Hg.2.Sn.6.Zn.6.Br | -76.35152 | 3.982076 | Indirect | 0.1423657
Cs.Ge.2.Hg.2.Sn.7.Zn.5.Br | -79.91922 | 3.960139 | Indirect | 0.2475535
Cs.Ge.2.Hg.2.Sn.8.Zn.4.Br | -82.12616 | 3.945205 | Indirect | 0.1628805
Cs.Ge.2.Hg.2.Sn.9.Zn.3.Br | -84.4135 | 3.937253 | Non-indirect | 0.1412229
Cs.Ge.2.Hg.2.Sn.10.Zn.2.Br | -86.31882 | 3.936324 | Non-indirect | 0.101765
Cs.Ge.2.Hg.2.Sn.11.Zn.1.Br | -87.64383 | 3.942521 | Non-indirect | 0.1308509
Cs.Ge.2.Hg.3.Sn.1.Zn.10.Br | -51.49207 | 4.160444 | Indirect | 0.63947
Cs.Ge.2.Hg.3.Sn.2.Zn.9.Br | -59.91088 | 4.106506 | Indirect | 0.3609687
Cs.Ge.2.Hg.3.Sn.3.Zn.8.Br | -66.65504 | 4.060394 | Indirect | 0.2571285
Cs.Ge.2.Hg.3.Sn.4.Zn.7.Br | -71.84588 | 4.021804 | Indirect | 0.07069629
Cs.Ge.2.Hg.3.Sn.5.Zn.6.Br | -76.42415 | 3.990506 | Indirect | 0.1605189
Cs.Ge.2.Hg.3.Sn.6.Zn.5.Br | -80.57629 | 3.966334 | Indirect | 0.1177739
Cs.Ge.2.Hg.3.Sn.7.Zn.4.Br | -83.49914 | 3.949184 | Indirect | 0.1975665
Cs.Ge.2.Hg.3.Sn.8.Zn.3.Br | -85.59582 | 3.939017 | Non-indirect | 0.1154465
Cs.Ge.2.Hg.3.Sn.9.Zn.2.Br | -87.66467 | 3.935853 | Non-indirect | 0.08998066
Cs.Ge.2.Hg.3.Sn.10.Zn.1.Br | -88.95695 | 3.939775 | Non-indirect | 0.08157945
Cs.Ge.2.Hg.4.Sn.1.Zn.9.Br | -56.54945 | 4.122745 | Indirect | 0.4989032
Cs.Ge.2.Hg.4.Sn.2.Zn.8.Br | -64.71318 | 4.074187 | Indirect | 0.1997585
Cs.Ge.2.Hg.4.Sn.3.Zn.7.Br | -70.82321 | 4.033241 | Indirect | 0.2012038
Cs.Ge.2.Hg.4.Sn.4.Zn.6.Br | -76.014 | 3.999652 | Indirect | 0.08466619
Cs.Ge.2.Hg.4.Sn.5.Zn.5.Br | -80.16107 | 3.973234 | Indirect | 0.1194242
Cs.Ge.2.Hg.4.Sn.6.Zn.4.Br | -84.03458 | 3.953865 | Indirect | 0.08100754
Cs.Ge.2.Hg.4.Sn.7.Zn.3.Br | -86.23173 | 3.941485 | Indirect | 0.1367937
Cs.Ge.2.Hg.4.Sn.8.Zn.2.Br | -88.29947 | 3.936094 | Non-indirect | 0.02330881
Cs.Ge.2.Hg.4.Sn.9.Zn.1.Br | -89.48199 | 3.937757 | Non-indirect | 0.03674299
Cs.Ge.2.Hg.5.Sn.1.Zn.8.Br | -61.01927 | 4.088746 | Indirect | 0.3945577
Cs.Ge.2.Hg.5.Sn.2.Zn.7.Br | -68.97065 | 4.045417 | Indirect | 0.1447707
Cs.Ge.2.Hg.5.Sn.3.Zn.6.Br | -74.50321 | 4.009518 | Indirect | 0.1794173
Cs.Ge.2.Hg.5.Sn.4.Zn.5.Br | -79.36733 | 3.980843 | Non-indirect | 0.03368688
Cs.Ge.2.Hg.5.Sn.5.Zn.4.Br | -83.07887 | 3.959248 | Indirect | 0.1088083
Cs.Ge.2.Hg.5.Sn.6.Zn.3.Br | -86.54579 | 3.944655 | Non-indirect | 0.05530918
Cs.Ge.2.Hg.5.Sn.7.Zn.2.Br | -88.45677 | 3.937044 | Non-indirect | -0.02125204
Cs.Ge.2.Hg.5.Sn.8.Zn.1.Br | -89.59215 | 3.936459 | Non-indirect | 0.006553471
Cs.Ge.2.Hg.6.Sn.1.Zn.7.Br | -64.88546 | 4.058339 | Indirect | 0.3457424
Cs.Ge.2.Hg.6.Sn.2.Zn.6.Br | -72.62631 | 4.02011 | Indirect | 0.1212234
Cs.Ge.2.Hg.6.Sn.3.Zn.5.Br | -77.39603 | 3.989163 | Indirect | 0.130774
Cs.Ge.2.Hg.6.Sn.4.Zn.4.Br | -82.02956 | 3.965335 | Non-indirect | 0.005587161
Cs.Ge.2.Hg.6.Sn.5.Zn.3.Br | -85.12673 | 3.948526 | Non-indirect | 0.07027704
Cs.Ge.2.Hg.6.Sn.6.Zn.2.Br | -88.30562 | 3.9387 | Non-indirect | 0.03312153
Cs.Ge.2.Hg.6.Sn.7.Zn.1.Br | -89.48585 | 3.935879 | Non-indirect | -0.008085132
Cs.Ge.2.Hg.7.Sn.1.Zn.6.Br | -68.04583 | 4.031434 | Indirect | 0.3306641
Cs.Ge.2.Hg.7.Sn.2.Zn.5.Br | -75.23126 | 3.998198 | Indirect | 0.0921706
Cs.Ge.2.Hg.7.Sn.3.Zn.4.Br | -79.68872 | 3.972127 | Indirect | 0.07029057
Cs.Ge.2.Hg.7.Sn.4.Zn.3.Br | -83.99978 | 3.953099 | Non-indirect | -0.0151732
Cs.Ge.2.Hg.7.Sn.5.Zn.2.Br | -86.50496 | 3.941059 | Non-indirect | -0.01356381
Cs.Ge.2.Hg.7.Sn.6.Zn.1.Br | -88.88836 | 3.936011 | Non-indirect | 0.01337332
Cs.Ge.2.Hg.8.Sn.1.Zn.5.Br | -70.37178 | 4.007953 | Indirect | 0.2812662
Cs.Ge.2.Hg.8.Sn.2.Zn.4.Br | -77.26978 | 3.979626 | Indirect | 0.1063315
Cs.Ge.2.Hg.8.Sn.3.Zn.3.Br | -81.31938 | 3.958374 | Indirect | 0.01872432
Cs.Ge.2.Hg.8.Sn.4.Zn.2.Br | -85.21754 | 3.944121 | Non-indirect | -0.02645767
Cs.Ge.2.Hg.8.Sn.5.Zn.1.Br | -86.96314 | 3.936852 | Non-indirect | -0.01806206
Cs.Ge.2.Hg.9.Sn.1.Zn.4.Br | -72.11787 | 3.987836 | Indirect | 0.2333677
Cs.Ge.2.Hg.9.Sn.2.Zn.3.Br | -78.71845 | 3.964352 | Non-indirect | 0.008916318
Cs.Ge.2.Hg.9.Sn.3.Zn.2.Br | -82.12746 | 3.947885 | Indirect | -0.005854666
Cs.Ge.2.Hg.9.Sn.4.Zn.1.Br | -85.41896 | 3.938399 | Non-indirect | -0.02625763
Cs.Ge.2.Hg.10.Sn.1.Zn.3.Br | -73.21166 | 3.971036 | Non-indirect | 0.191132
Cs.Ge.2.Hg.10.Sn.2.Zn.2.Br | -79.4104 | 3.95235 | Non-indirect | -0.02312785
Cs.Ge.2.Hg.10.Sn.3.Zn.1.Br | -82.08611 | 3.94065 | Non-indirect | -0.04151887
Cs.Ge.2.Hg.11.Sn.1.Zn.2.Br | -73.5877 | 3.957517 | Indirect | 0.1350508
Cs.Ge.2.Hg.11.Sn.2.Zn.1.Br | -79.17849 | 3.943604 | Non-indirect | -0.04606646
Cs.Ge.2.Hg.12.Sn.1.Zn.1.Br | -72.92526 | 3.94726 | Indirect | 0.09319454
Cs.Ge.3.Hg.1.Sn.1.Zn.11.Br | -48.0318 | 4.249163 | Indirect | 0.7998393
Cs.Ge.3.Hg.1.Sn.2.Zn.10.Br | -55.70778 | 4.183696 | Indirect | 0.6899737
Cs.Ge.3.Hg.1.Sn.3.Zn.9.Br | -62.2526 | 4.126605 | Indirect | 0.585894
Cs.Ge.3.Hg.1.Sn.4.Zn.8.Br | -68.2604 | 4.077479 | Indirect | 0.5705926
Cs.Ge.3.Hg.1.Sn.5.Zn.7.Br | -73.0853 | 4.035985 | Indirect | 0.3833772
Cs.Ge.3.Hg.1.Sn.6.Zn.6.Br | -77.42563 | 4.001865 | Indirect | 0.3169568
Cs.Ge.3.Hg.1.Sn.7.Zn.5.Br | -81.19501 | 3.974927 | Indirect | 0.2306592
Cs.Ge.3.Hg.1.Sn.8.Zn.4.Br | -83.91051 | 3.955045 | Indirect | 0.3509198
Cs.Ge.3.Hg.1.Sn.9.Zn.3.Br | -86.09606 | 3.942154 | Indirect | 0.2529984
Cs.Ge.3.Hg.1.Sn.10.Zn.2.Br | -88.0852 | 3.93625 | Non-indirect | 0.2123873
Cs.Ge.3.Hg.1.Sn.11.Zn.1.Br | -89.1435 | 3.937393 | Non-indirect | 0.1831895
Cs.Ge.3.Hg.2.Sn.1.Zn.10.Br | -54.52326 | 4.203525 | Indirect | 0.6419639
Cs.Ge.3.Hg.2.Sn.2.Zn.9.Br | -61.98622 | 4.143827 | Indirect | 0.4754634
Cs.Ge.3.Hg.2.Sn.3.Zn.8.Br | -68.71155 | 4.092215 | Indirect | 0.418884
Cs.Ge.3.Hg.2.Sn.4.Zn.7.Br | -73.89213 | 4.048332 | Indirect | 0.2234948
Cs.Ge.3.Hg.2.Sn.5.Zn.6.Br | -78.54975 | 4.011898 | Indirect | 0.1759234
Cs.Ge.3.Hg.2.Sn.6.Zn.5.Br | -82.46576 | 3.9827 | Indirect | 0.08062595
Cs.Ge.3.Hg.2.Sn.7.Zn.4.Br | -85.87296 | 3.96059 | Indirect | 0.1898704
Cs.Ge.3.Hg.2.Sn.8.Zn.3.Br | -88.17459 | 3.945486 | Non-indirect | 0.1274333
Cs.Ge.3.Hg.2.Sn.9.Zn.2.Br | -90.18195 | 3.937363 | Non-indirect | 0.1081738
Cs.Ge.3.Hg.2.Sn.10.Zn.1.Br | -91.30914 | 3.936262 | Non-indirect | 0.1157557
Cs.Ge.3.Hg.3.Sn.1.Zn.9.Br | -59.88178 | 4.161861 | Indirect | 0.448613
Cs.Ge.3.Hg.3.Sn.2.Zn.8.Br | -67.47988 | 4.107727 | Indirect | 0.3208415
Cs.Ge.3.Hg.3.Sn.3.Zn.7.Br | -73.36432 | 4.061428 | Indirect | 0.11817
Cs.Ge.3.Hg.3.Sn.4.Zn.6.Br | -78.24979 | 4.022658 | Indirect | 0.2173449
Cs.Ge.3.Hg.3.Sn.5.Zn.5.Br | -82.99917 | 3.991184 | Indirect | 0.1413669
Cs.Ge.3.Hg.3.Sn.6.Zn.4.Br | -86.44039 | 3.966839 | Non-indirect | 0.05948436
Cs.Ge.3.Hg.3.Sn.7.Zn.3.Br | -89.2081 | 3.949519 | Indirect | 0.1382309
Cs.Ge.3.Hg.3.Sn.8.Zn.2.Br | -91.13961 | 3.939182 | Non-indirect | 0.08033705
Cs.Ge.3.Hg.3.Sn.9.Zn.1.Br | -92.54547 | 3.935846 | Non-indirect | 0.0826596
Cs.Ge.3.Hg.4.Sn.1.Zn.8.Br | -64.62349 | 4.124027 | Indirect | 0.3395566
Cs.Ge.3.Hg.4.Sn.2.Zn.7.Br | -71.62055 | 4.07528 | Indirect | 0.2287622
Cs.Ge.3.Hg.4.Sn.3.Zn.6.Br | -77.44912 | 4.034151 | Non-indirect | 0.08055735
Cs.Ge.3.Hg.4.Sn.4.Zn.5.Br | -81.94594 | 4.000385 | Non-indirect | 0.0333885
Cs.Ge.3.Hg.4.Sn.5.Zn.4.Br | -86.38019 | 3.973794 | Indirect | 0.1165159
Cs.Ge.3.Hg.4.Sn.6.Zn.3.Br | -89.43931 | 3.954254 | Non-indirect | 0.05547351
Cs.Ge.3.Hg.4.Sn.7.Zn.2.Br | -91.55666 | 3.941704 | Non-indirect | 0.07501364
Cs.Ge.3.Hg.4.Sn.8.Zn.1.Br | -92.92966 | 3.936142 | Non-indirect | 0.01947808
Cs.Ge.3.Hg.5.Sn.1.Zn.7.Br | -68.82161 | 4.089897 | Indirect | 0.2351643
Cs.Ge.3.Hg.5.Sn.2.Zn.6.Br | -75.19168 | 4.046384 | Indirect | 0.2439594
Cs.Ge.3.Hg.5.Sn.3.Zn.5.Br | -80.97874 | 4.010307 | Non-indirect | 0.1129968
Cs.Ge.3.Hg.5.Sn.4.Zn.4.Br | -84.96166 | 3.981458 | Indirect | 0.1208319
Cs.Ge.3.Hg.5.Sn.5.Zn.3.Br | -88.98614 | 3.959691 | Non-indirect | 0.07318312
Cs.Ge.3.Hg.5.Sn.6.Zn.2.Br | -91.53999 | 3.944928 | Non-indirect | 0.01179838
Cs.Ge.3.Hg.5.Sn.7.Zn.1.Br | -92.77171 | 3.937146 | Non-indirect | -0.01219881
Cs.Ge.3.Hg.6.Sn.1.Zn.6.Br | -72.42786 | 4.059364 | Indirect | 0.1963857
Cs.Ge.3.Hg.6.Sn.2.Zn.5.Br | -78.2031 | 4.020955 | Indirect | 0.221433
Cs.Ge.3.Hg.6.Sn.3.Zn.4.Br | -83.68685 | 3.989833 | Non-indirect | 0.0479213
Cs.Ge.3.Hg.6.Sn.4.Zn.3.Br | -87.22832 | 3.965832 | Non-indirect | -4.607439e-05
Cs.Ge.3.Hg.6.Sn.5.Zn.2.Br | -90.69532 | 3.948853 | Non-indirect | 0.03958136
Cs.Ge.3.Hg.6.Sn.6.Zn.1.Br | -92.4384 | 3.938856 | Non-indirect | 0.02641231
Cs.Ge.3.Hg.7.Sn.1.Zn.5.Br | -75.37588 | 4.032335 | Indirect | 0.1948513
Cs.Ge.3.Hg.7.Sn.2.Zn.4.Br | -80.51804 | 3.998923 | Non-indirect | 0.02795094
Cs.Ge.3.Hg.7.Sn.3.Zn.3.Br | -85.60716 | 3.972678 | Non-indirect | 0.01944417
Cs.Ge.3.Hg.7.Sn.4.Zn.2.Br | -88.64523 | 3.95348 | Non-indirect | -0.02441323
Cs.Ge.3.Hg.7.Sn.5.Zn.1.Br | -91.34647 | 3.94127 | Non-indirect | 0.02358282
Cs.Ge.3.Hg.8.Sn.1.Zn.4.Br | -77.3529 | 4.008734 | Indirect | 0.1674585
Cs.Ge.3.Hg.8.Sn.2.Zn.3.Br | -82.23604 | 3.980232 | Non-indirect | 0.004186034
Cs.Ge.3.Hg.8.Sn.3.Zn.2.Br | -86.78996 | 3.958809 | Non-indirect | -0.01918507
Cs.Ge.3.Hg.8.Sn.4.Zn.1.Br | -88.9929 | 3.944386 | Non-indirect | -0.01285005
Cs.Ge.3.Hg.9.Sn.1.Zn.3.Br | -78.75219 | 3.988498 | Indirect | 0.06151748
Cs.Ge.3.Hg.9.Sn.2.Zn.2.Br | -83.15003 | 3.964842 | Non-indirect | -0.03469747
Cs.Ge.3.Hg.9.Sn.3.Zn.1.Br | -86.93525 | 3.948203 | Non-indirect | -0.02927786
Cs.Ge.3.Hg.10.Sn.1.Zn.2.Br | -79.42184 | 3.971579 | Indirect | 0.04738843
Cs.Ge.3.Hg.10.Sn.2.Zn.1.Br | -83.07301 | 3.952723 | Non-indirect | -0.04751819
Cs.Ge.3.Hg.11.Sn.1.Zn.1.Br | -79.06499 | 3.957944 | Indirect | -0.03606731
Cs.Ge.4.Hg.1.Sn.1.Zn.10.Br | -55.29865 | 4.250868 | Indirect | 0.7442365
Cs.Ge.4.Hg.1.Sn.2.Zn.9.Br | -62.61848 | 4.185191 | Indirect | 0.6468601
Cs.Ge.4.Hg.1.Sn.3.Zn.8.Br | -69.17916 | 4.127901 | Indirect | 0.5988293
Cs.Ge.4.Hg.1.Sn.4.Zn.7.Br | -74.51834 | 4.078585 | Indirect | 0.3847611
Cs.Ge.4.Hg.1.Sn.5.Zn.6.Br | -79.16952 | 4.036908 | Indirect | 0.2895005
Cs.Ge.4.Hg.1.Sn.6.Zn.5.Br | -83.43254 | 4.002611 | Indirect | 0.2340378
Cs.Ge.4.Hg.1.Sn.7.Zn.4.Br | -86.90221 | 3.9755 | Indirect | 0.1508937
Cs.Ge.4.Hg.1.Sn.8.Zn.3.Br | -89.34642 | 3.955447 | Indirect | 0.2543219
Cs.Ge.4.Hg.1.Sn.9.Zn.2.Br | -91.2395 | 3.942385 | Non-indirect | 0.1868808
Cs.Ge.4.Hg.1.Sn.10.Zn.1.Br | -92.4704 | 3.936311 | Non-indirect | 0.160937
Cs.Ge.4.Hg.2.Sn.1.Zn.9.Br | -61.48559 | 4.205085 | Indirect | 0.5485951
Cs.Ge.4.Hg.2.Sn.2.Zn.8.Br | -69.07415 | 4.145185 | Indirect | 0.4785806
Cs.Ge.4.Hg.2.Sn.3.Zn.7.Br | -74.9176 | 4.09338 | Indirect | 0.2561034
Cs.Ge.4.Hg.2.Sn.4.Zn.6.Br | -79.95672 | 4.049313 | Indirect | 0.1494375
Cs.Ge.4.Hg.2.Sn.5.Zn.5.Br | -84.50554 | 4.0127 | Indirect | 0.1205317
Cs.Ge.4.Hg.2.Sn.6.Zn.4.Br | -88.06306 | 3.983327 | Indirect | 0.1903865
Cs.Ge.4.Hg.2.Sn.7.Zn.3.Br | -91.23031 | 3.961046 | Non-indirect | 0.1232264
Cs.Ge.4.Hg.2.Sn.8.Zn.2.Br | -93.2083 | 3.945771 | Non-indirect | 0.08107406
Cs.Ge.4.Hg.2.Sn.9.Zn.1.Br | -94.36441 | 3.937478 | Non-indirect | 0.08762932
Cs.Ge.4.Hg.3.Sn.1.Zn.8.Br | -66.78936 | 4.163282 | Indirect | 0.3887753
Cs.Ge.4.Hg.3.Sn.2.Zn.7.Br | -73.79887 | 4.108953 | Indirect | 0.1692698
Cs.Ge.4.Hg.3.Sn.3.Zn.6.Br | -79.37594 | 4.062466 | Non-indirect | 0.06064999
Cs.Ge.4.Hg.3.Sn.4.Zn.5.Br | -84.34369 | 4.023516 | Indirect | 0.1719972
Cs.Ge.4.Hg.3.Sn.5.Zn.4.Br | -88.44221 | 3.991867 | Non-indirect | 0.07897252
Cs.Ge.4.Hg.3.Sn.6.Zn.3.Br | -91.56012 | 3.967349 | Non-indirect | 0.03139758
Cs.Ge.4.Hg.3.Sn.7.Zn.2.Br | -94.05714 | 3.949859 | Non-indirect | 0.09514678
Cs.Ge.4.Hg.3.Sn.8.Zn.1.Br | -95.48988 | 3.939351 | Non-indirect | 0.05292213
Cs.Ge.4.Hg.4.Sn.1.Zn.7.Br | -70.97467 | 4.125314 | Indirect | 0.2780656
Cs.Ge.4.Hg.4.Sn.2.Zn.6.Br | -77.88493 | 4.076377 | Indirect | 0.1235514
Cs.Ge.4.Hg.4.Sn.3.Zn.5.Br | -83.13207 | 4.035066 | Non-indirect | 0.02285832
Cs.Ge.4.Hg.4.Sn.4.Zn.4.Br | -87.93779 | 4.001123 | Indirect | 0.1378332
Cs.Ge.4.Hg.4.Sn.5.Zn.3.Br | -91.44461 | 3.974359 | Non-indirect | 0.04017967
Cs.Ge.4.Hg.4.Sn.6.Zn.2.Br | -94.14884 | 3.954648 | Non-indirect | 0.04339588
Cs.Ge.4.Hg.4.Sn.7.Zn.1.Br | -95.72581 | 3.941927 | Non-indirect | 0.06522381
Cs.Ge.4.Hg.5.Sn.1.Zn.6.Br | -74.51222 | 4.091054 | Indirect | 0.3090811
Cs.Ge.4.Hg.5.Sn.2.Zn.5.Br | -81.3277 | 4.047356 | Non-indirect | 0.07501006
Cs.Ge.4.Hg.5.Sn.3.Zn.4.Br | -86.10378 | 4.0111 | Non-indirect | -0.006133378
Cs.Ge.4.Hg.5.Sn.4.Zn.3.Br | -90.49408 | 3.982076 | Non-indirect | 0.1178401
Cs.Ge.4.Hg.5.Sn.5.Zn.2.Br | -93.49021 | 3.960139 | Non-indirect | 0.03434861
Cs.Ge.4.Hg.5.Sn.6.Zn.1.Br | -95.37969 | 3.945205 | Non-indirect | 0.03353822
Cs.Ge.4.Hg.6.Sn.1.Zn.5.Br | -77.68015 | 4.060394 | Indirect | 0.1330733
Cs.Ge.4.Hg.6.Sn.2.Zn.4.Br | -84.05045 | 4.021804 | Non-indirect | 0.1587709
Cs.Ge.4.Hg.6.Sn.3.Zn.3.Br | -88.3606 | 3.990506 | Non-indirect | 0.04909509
Cs.Ge.4.Hg.6.Sn.4.Zn.2.Br | -92.24401 | 3.966334 | Non-indirect | 0.05802488
Cs.Ge.4.Hg.6.Sn.5.Zn.1.Br | -94.38958 | 3.949184 | Non-indirect | 0.03079355
Cs.Ge.4.Hg.7.Sn.1.Zn.4.Br | -80.15269 | 4.033241 | Non-indirect | 0.1236982
Cs.Ge.4.Hg.7.Sn.2.Zn.3.Br | -86.07472 | 3.999652 | Non-indirect | 0.0835523
Cs.Ge.4.Hg.7.Sn.3.Zn.2.Br | -89.79663 | 3.973234 | Non-indirect | 0.02249789
Cs.Ge.4.Hg.7.Sn.4.Zn.1.Br | -92.85641 | 3.953865 | Non-indirect | 0.03406698
Cs.Ge.4.Hg.8.Sn.1.Zn.3.Br | -81.85126 | 4.009518 | Non-indirect | 0.05538207
Cs.Ge.4.Hg.8.Sn.2.Zn.2.Br | -87.189 | 3.980843 | Non-indirect | 0.07754052
Cs.Ge.4.Hg.8.Sn.3.Zn.1.Br | -90.10212 | 3.959248 | Non-indirect | 0.01262105
Cs.Ge.4.Hg.9.Sn.1.Zn.2.Br | -82.70724 | 3.989163 | Non-indirect | 0.04548955
Cs.Ge.4.Hg.9.Sn.2.Zn.1.Br | -87.30505 | 3.965335 | Non-indirect | -0.00849241
Cs.Ge.4.Hg.10.Sn.1.Zn.1.Br | -82.61301 | 3.972127 | Non-indirect | -0.03023553
Cs.Ge.5.Hg.1.Sn.1.Zn.9.Br | -61.74418 | 4.252579 | Indirect | 0.7059654
Cs.Ge.5.Hg.1.Sn.2.Zn.8.Br | -69.13694 | 4.186691 | Indirect | 0.6461559
Cs.Ge.5.Hg.1.Sn.3.Zn.7.Br | -75.1177 | 4.129202 | Indirect | 0.4237421
Cs.Ge.5.Hg.1.Sn.4.Zn.6.Br | -80.28318 | 4.079696 | Indirect | 0.3040563
Cs.Ge.5.Hg.1.Sn.5.Zn.5.Br | -84.75629 | 4.037836 | Indirect | 0.2296182
Cs.Ge.5.Hg.1.Sn.6.Zn.4.Br | -88.57175 | 4.003361 | Indirect | 0.1558836
Cs.Ge.5.Hg.1.Sn.7.Zn.3.Br | -91.7233 | 3.976077 | Non-indirect | 0.09799981
Cs.Ge.5.Hg.1.Sn.8.Zn.2.Br | -93.95269 | 3.955852 | Indirect | 0.1780738
Cs.Ge.5.Hg.1.Sn.9.Zn.1.Br | -95.25424 | 3.942621 | Non-indirect | 0.1332945
Cs.Ge.5.Hg.2.Sn.1.Zn.8.Br | -68.04795 | 4.206651 | Indirect | 0.5303947
Cs.Ge.5.Hg.2.Sn.2.Zn.7.Br | -74.98972 | 4.146548 | Indirect | 0.3101887
Cs.Ge.5.Hg.2.Sn.3.Zn.6.Br | -80.67452 | 4.09455 | Indirect | 0.1732513
Cs.Ge.5.Hg.2.Sn.4.Zn.5.Br | -85.53038 | 4.050298 | Indirect | 0.08346999
Cs.Ge.5.Hg.2.Sn.5.Zn.4.Br | -89.5149 | 4.013506 | Indirect | 0.2006425
Cs.Ge.5.Hg.2.Sn.6.Zn.3.Br | -92.95556 | 3.983958 | Non-indirect | 0.1341601
Cs.Ge.5.Hg.2.Sn.7.Zn.2.Br | -95.70856 | 3.961506 | Non-indirect | 0.06559229
Cs.Ge.5.Hg.2.Sn.8.Zn.1.Br | -96.92513 | 3.946061 | Non-indirect | 0.1333975
Cs.Ge.5.Hg.3.Sn.1.Zn.7.Br | -72.83605 | 4.164708 | Indirect | 0.2317872
Cs.Ge.5.Hg.3.Sn.2.Zn.6.Br | -79.45022 | 4.110183 | Non-indirect | 0.1039075
Cs.Ge.5.Hg.3.Sn.3.Zn.5.Br | -84.87301 | 4.063509 | Indirect | 0.2246428
Cs.Ge.5.Hg.3.Sn.4.Zn.4.Br | -89.64897 | 4.024378 | Non-indirect | 0.1233032
Cs.Ge.5.Hg.3.Sn.5.Zn.3.Br | -93.04954 | 3.992553 | Non-indirect | 0.03750265
Cs.Ge.5.Hg.3.Sn.6.Zn.2.Br | -96.00364 | 3.967863 | Non-indirect | 0.1111848
Cs.Ge.5.Hg.3.Sn.7.Zn.1.Br | -97.882 | 3.950202 | Non-indirect | 0.05972922
Cs.Ge.5.Hg.4.Sn.1.Zn.6.Br | -76.98291 | 4.126605 | Indirect | 0.1809697
Cs.Ge.5.Hg.4.Sn.2.Zn.5.Br | -83.27701 | 4.077479 | Non-indirect | 0.07323354
Cs.Ge.5.Hg.4.Sn.3.Zn.4.Br | -88.43243 | 4.035985 | Indirect | 0.177325
Cs.Ge.5.Hg.4.Sn.4.Zn.3.Br | -92.63329 | 4.001865 | Non-indirect | 0.08425915
Cs.Ge.5.Hg.4.Sn.5.Zn.2.Br | -95.6046 | 3.974927 | Non-indirect | 0.007888556
Cs.Ge.5.Hg.4.Sn.6.Zn.1.Br | -97.64039 | 3.955045 | Non-indirect | 0.07699573
Cs.Ge.5.Hg.5.Sn.1.Zn.5.Br | -80.45693 | 4.092215 | Indirect | 0.1323281
Cs.Ge.5.Hg.5.Sn.2.Zn.4.Br | -86.30062 | 4.048332 | Non-indirect | 0.05612266
Cs.Ge.5.Hg.5.Sn.3.Zn.3.Br | -91.19294 | 4.011898 | Non-indirect | 0.1510064
Cs.Ge.5.Hg.5.Sn.4.Zn.2.Br | -94.67825 | 3.9827 | Non-indirect | 0.06665003
Cs.Ge.5.Hg.5.Sn.5.Zn.1.Br | -96.86197 | 3.96059 | Non-indirect | 0.04382038
Cs.Ge.5.Hg.6.Sn.1.Zn.4.Br | -83.20678 | 4.061428 | Non-indirect | 0.1139175
Cs.Ge.5.Hg.6.Sn.2.Zn.3.Br | -88.47709 | 4.022658 | Non-indirect | 0.0001636744
Cs.Ge.5.Hg.6.Sn.3.Zn.2.Br | -92.8735 | 3.991184 | Non-indirect | 0.1034273
Cs.Ge.5.Hg.6.Sn.4.Zn.1.Br | -95.56549 | 3.966839 | Non-indirect | 0.03092486
Cs.Ge.5.Hg.7.Sn.1.Zn.3.Br | -85.18304 | 4.034151 | Non-indirect | 0.05006999
Cs.Ge.5.Hg.7.Sn.2.Zn.2.Br | -89.9114 | 4.000385 | Non-indirect | -0.0003284216
Cs.Ge.5.Hg.7.Sn.3.Zn.1.Br | -93.52852 | 3.973794 | Non-indirect | 0.0517534
Cs.Ge.5.Hg.8.Sn.1.Zn.2.Br | -86.39568 | 4.010307 | Non-indirect | 0.1211019
Cs.Ge.5.Hg.8.Sn.2.Zn.1.Br | -90.21597 | 3.981458 | Non-indirect | -0.007726967
Cs.Ge.5.Hg.9.Sn.1.Zn.1.Br | -86.40544 | 3.989833 | Non-indirect | -0.02947462
Cs.Ge.6.Hg.1.Sn.1.Zn.8.Br | -67.90139 | 4.254295 | Indirect | 0.6966211
Cs.Ge.6.Hg.1.Sn.2.Zn.7.Br | -74.80821 | 4.188196 | Indirect | 0.4636485
Cs.Ge.6.Hg.1.Sn.3.Zn.6.Br | -80.62621 | 4.130508 | Indirect | 0.3173349
Cs.Ge.6.Hg.1.Sn.4.Zn.5.Br | -85.50046 | 4.080811 | Indirect | 0.2197522
Cs.Ge.6.Hg.1.Sn.5.Zn.4.Br | -89.79191 | 4.038768 | Indirect | 0.1398033
Cs.Ge.6.Hg.1.Sn.6.Zn.3.Br | -93.25577 | 4.004116 | Non-indirect | 0.1162224
Cs.Ge.6.Hg.1.Sn.7.Zn.2.Br | -95.87618 | 3.976658 | Non-indirect | 0.04065669
Cs.Ge.6.Hg.1.Sn.8.Zn.1.Br | -97.64146 | 3.956262 | Non-indirect | 0.117795
Cs.Ge.6.Hg.2.Sn.1.Zn.7.Br | -73.7793 | 4.208222 | Indirect | 0.3570141
Cs.Ge.6.Hg.2.Sn.2.Zn.6.Br | -80.50657 | 4.147916 | Indirect | 0.2134393
Cs.Ge.6.Hg.2.Sn.3.Zn.5.Br | -85.92667 | 4.095725 | Non-indirect | 0.07097095
Cs.Ge.6.Hg.2.Sn.4.Zn.4.Br | -90.45231 | 4.051288 | Non-indirect | 0.0904457
Cs.Ge.6.Hg.2.Sn.5.Zn.3.Br | -94.2199 | 4.014316 | Non-indirect | 0.157411
Cs.Ge.6.Hg.2.Sn.6.Zn.2.Br | -97.17755 | 3.984594 | Non-indirect | 0.07940829
Cs.Ge.6.Hg.2.Sn.7.Zn.1.Br | -99.09036 | 3.96197 | Non-indirect | 0.05162597
Cs.Ge.6.Hg.3.Sn.1.Zn.6.Br | -78.17924 | 4.166139 | Indirect | 0.159955
Cs.Ge.6.Hg.3.Sn.2.Zn.5.Br | -84.63835 | 4.111418 | Indirect | 0.1867856
Cs.Ge.6.Hg.3.Sn.3.Zn.4.Br | -89.99457 | 4.064557 | Non-indirect | 0.1061449
Cs.Ge.6.Hg.3.Sn.4.Zn.3.Br | -94.01371 | 4.025245 | Non-indirect | 0.06012863
Cs.Ge.6.Hg.3.Sn.5.Zn.2.Br | -97.28997 | 3.993244 | Non-indirect | 0.1228691
Cs.Ge.6.Hg.3.Sn.6.Zn.1.Br | -99.47469 | 3.968382 | Non-indirect | 0.07350284
Cs.Ge.6.Hg.4.Sn.1.Zn.5.Br | -82.10802 | 4.127901 | Non-indirect | 0.1236124
Cs.Ge.6.Hg.4.Sn.2.Zn.4.Br | -88.15456 | 4.078585 | Indirect | 0.1536906
Cs.Ge.6.Hg.4.Sn.3.Zn.3.Br | -93.06716 | 4.036908 | Non-indirect | 0.05988955
Cs.Ge.6.Hg.4.Sn.4.Zn.2.Br | -96.57589 | 4.002611 | Non-indirect | 0.02874529
Cs.Ge.6.Hg.4.Sn.5.Zn.1.Br | -98.9396 | 3.9755 | Non-indirect | 0.09643334
Cs.Ge.6.Hg.5.Sn.1.Zn.4.Br | -85.23585 | 4.09338 | Non-indirect | 0.07788426
Cs.Ge.6.Hg.5.Sn.2.Zn.3.Br | -90.93046 | 4.049313 | Non-indirect | 0.1197423
Cs.Ge.6.Hg.5.Sn.3.Zn.2.Br | -95.14841 | 4.0127 | Non-indirect | 0.02947927
Cs.Ge.6.Hg.5.Sn.4.Zn.1.Br | -97.76729 | 3.983327 | Non-indirect | 0.004311264
Cs.Ge.6.Hg.6.Sn.1.Zn.3.Br | -87.48218 | 4.062466 | Non-indirect | 0.03477371
Cs.Ge.6.Hg.6.Sn.2.Zn.2.Br | -92.73631 | 4.023516 | Non-indirect | 0.1571012
Cs.Ge.6.Hg.6.Sn.3.Zn.1.Br | -96.03707 | 3.991867 | Non-indirect | 0.03134865
Cs.Ge.6.Hg.7.Sn.1.Zn.2.Br | -88.90303 | 4.035066 | Non-indirect | 0.03374839
Cs.Ge.6.Hg.7.Sn.2.Zn.1.Br | -93.26755 | 4.001123 | Non-indirect | 0.09310991
Cs.Ge.6.Hg.8.Sn.1.Zn.1.Br | -89.1456 | 4.0111 | Non-indirect | 0.006172419
Cs.Ge.7.Hg.1.Sn.1.Zn.7.Br | -73.40005 | 4.256016 | Indirect | 0.5055239
Cs.Ge.7.Hg.1.Sn.2.Zn.6.Br | -80.12176 | 4.189707 | Indirect | 0.3300982
Cs.Ge.7.Hg.1.Sn.3.Zn.5.Br | -85.73799 | 4.131818 | Indirect | 0.1883929
Cs.Ge.7.Hg.1.Sn.4.Zn.4.Br | -90.47345 | 4.081931 | Indirect | 0.1473007
Cs.Ge.7.Hg.1.Sn.5.Zn.3.Br | -94.28271 | 4.039705 | Non-indirect | 0.1308773
Cs.Ge.7.Hg.1.Sn.6.Zn.2.Br | -97.16557 | 4.004875 | Non-indirect | 0.06204259
Cs.Ge.7.Hg.1.Sn.7.Zn.1.Br | -99.20744 | 3.977243 | Non-indirect | 0.1294667
Cs.Ge.7.Hg.2.Sn.1.Zn.6.Br | -79.0266 | 4.209798 | Indirect | 0.2548003
Cs.Ge.7.Hg.2.Sn.2.Zn.5.Br | -85.61938 | 4.149289 | Non-indirect | 0.1155432
Cs.Ge.7.Hg.2.Sn.3.Zn.4.Br | -90.83445 | 4.096905 | Non-indirect | 0.08422762
Cs.Ge.7.Hg.2.Sn.4.Zn.3.Br | -94.83546 | 4.052282 | Non-indirect | 0.1269501
Cs.Ge.7.Hg.2.Sn.5.Zn.2.Br | -98.21248 | 4.015131 | Non-indirect | 0.06788671
Cs.Ge.7.Hg.2.Sn.6.Zn.1.Br | -100.3597 | 3.985234 | Non-indirect | 0.05140734
Cs.Ge.7.Hg.3.Sn.1.Zn.5.Br | -83.3026 | 4.167575 | Indirect | 0.1401934
Cs.Ge.7.Hg.3.Sn.2.Zn.4.Br | -89.63819 | 4.112658 | Non-indirect | 0.04994506
Cs.Ge.7.Hg.3.Sn.3.Zn.3.Br | -94.41553 | 4.065609 | Non-indirect | 0.03935802
Cs.Ge.7.Hg.3.Sn.4.Zn.2.Br | -97.85188 | 4.026116 | Non-indirect | 0.1437513
Cs.Ge.7.Hg.3.Sn.5.Zn.1.Br | -100.5349 | 3.993939 | Non-indirect | 0.08685809
Cs.Ge.7.Hg.4.Sn.1.Zn.4.Br | -86.84113 | 4.129202 | Indirect | 0.1896843
Cs.Ge.7.Hg.4.Sn.2.Zn.3.Br | -92.76914 | 4.079696 | Non-indirect | 0.1023287
Cs.Ge.7.Hg.4.Sn.3.Zn.2.Br | -96.99313 | 4.037836 | Non-indirect | 0.02658367
Cs.Ge.7.Hg.4.Sn.4.Zn.1.Br | -99.64214 | 4.003361 | Non-indirect | 0.107034
Cs.Ge.7.Hg.5.Sn.1.Zn.3.Br | -89.58457 | 4.09455 | Non-indirect | 0.1563495
Cs.Ge.7.Hg.5.Sn.2.Zn.2.Br | -94.8557 | 4.050298 | Non-indirect | 0.0716176
Cs.Ge.7.Hg.5.Sn.3.Zn.1.Br | -98.14122 | 4.013506 | Non-indirect | 0.001511693
Cs.Ge.7.Hg.6.Sn.1.Zn.2.Br | -91.46386 | 4.063509 | Non-indirect | 0.1279781
Cs.Ge.7.Hg.6.Sn.2.Zn.1.Br | -95.69101 | 4.024378 | Non-indirect | 0.05055296
Cs.Ge.7.Hg.7.Sn.1.Zn.1.Br | -92.00082 | 4.035985 | Non-indirect | 0.06877774
Cs.Ge.8.Hg.1.Sn.1.Zn.6.Br | -78.66741 | 4.257743 | Indirect | 0.3374475
Cs.Ge.8.Hg.1.Sn.2.Zn.5.Br | -85.18023 | 4.191222 | Indirect | 0.2285751
Cs.Ge.8.Hg.1.Sn.3.Zn.4.Br | -90.73286 | 4.133133 | Indirect | 0.1369372
Cs.Ge.8.Hg.1.Sn.4.Zn.3.Br | -94.89262 | 4.083055 | Non-indirect | 0.128121
Cs.Ge.8.Hg.1.Sn.5.Zn.2.Br | -98.13214 | 4.040646 | Non-indirect | 0.06508386
Cs.Ge.8.Hg.1.Sn.6.Zn.1.Br | -100.354 | 4.005638 | Non-indirect | 0.02637112
Cs.Ge.8.Hg.2.Sn.1.Zn.5.Br | -84.19607 | 4.211379 | Indirect | 0.1550819
Cs.Ge.8.Hg.2.Sn.2.Zn.4.Br | -90.59005 | 4.150666 | Non-indirect | 0.06052542
Cs.Ge.8.Hg.2.Sn.3.Zn.3.Br | -95.02258 | 4.098089 | Non-indirect | 0.09588557
Cs.Ge.8.Hg.2.Sn.4.Zn.2.Br | -98.84491 | 4.05328 | Non-indirect | 0.1080192
Cs.Ge.8.Hg.2.Sn.5.Zn.1.Br | -101.3163 | 4.01595 | Non-indirect | 0.05655718
Cs.Ge.8.Hg.3.Sn.1.Zn.4.Br | -88.25344 | 4.169016 | Non-indirect | 0.08469731
Cs.Ge.8.Hg.3.Sn.2.Zn.3.Br | -94.1307 | 4.113903 | Non-indirect | 0.02818346
Cs.Ge.8.Hg.3.Sn.3.Zn.2.Br | -98.05793 | 4.066666 | Non-indirect | 0.00789094
Cs.Ge.8.Hg.3.Sn.4.Zn.1.Br | -101.2213 | 4.026991 | Non-indirect | 0.07224584
Cs.Ge.8.Hg.4.Sn.1.Zn.3.Br | -91.33575 | 4.130508 | Non-indirect | 0.0598278
Cs.Ge.8.Hg.4.Sn.2.Zn.2.Br | -96.68109 | 4.080811 | Non-indirect | 0.002007663
Cs.Ge.8.Hg.4.Sn.3.Zn.1.Br | -99.77842 | 4.038768 | Non-indirect | 0.05862713
Cs.Ge.8.Hg.5.Sn.1.Zn.2.Br | -93.5106 | 4.095725 | Non-indirect | 0.03479731
Cs.Ge.8.Hg.5.Sn.2.Zn.1.Br | -97.89916 | 4.051288 | Non-indirect | -0.007492483
Cs.Ge.8.Hg.6.Sn.1.Zn.1.Br | -94.34698 | 4.064557 | Non-indirect | 0.02020997
Cs.Ge.9.Hg.1.Sn.1.Zn.5.Br | -83.70782 | 4.259475 | Indirect | 0.2463858
Cs.Ge.9.Hg.1.Sn.2.Zn.4.Br | -90.13506 | 4.192742 | Indirect | 0.1477059
Cs.Ge.9.Hg.1.Sn.3.Zn.3.Br | -94.94035 | 4.134453 | Non-indirect | 0.0947476
Cs.Ge.9.Hg.1.Sn.4.Zn.2.Br | -98.56286 | 4.084184 | Non-indirect | 0.08299786
Cs.Ge.9.Hg.1.Sn.5.Zn.1.Br | -101.0796 | 4.041591 | Non-indirect | 0.1636675
Cs.Ge.9.Hg.2.Sn.1.Zn.4.Br | -89.02332 | 4.212965 | Non-indirect | 0.09350449
Cs.Ge.9.Hg.2.Sn.2.Zn.3.Br | -94.56422 | 4.152048 | Non-indirect | 0.05082357
Cs.Ge.9.Hg.2.Sn.3.Zn.2.Br | -98.89175 | 4.099277 | Non-indirect | 0.05925065
Cs.Ge.9.Hg.2.Sn.4.Zn.1.Br | -101.791 | 4.054283 | Non-indirect | 0.0709368
Cs.Ge.9.Hg.3.Sn.1.Zn.3.Br | -92.64095 | 4.170462 | Non-indirect | 0.05441821
Cs.Ge.9.Hg.3.Sn.2.Zn.2.Br | -97.66782 | 4.115152 | Non-indirect | 0.01423675
Cs.Ge.9.Hg.3.Sn.3.Zn.1.Br | -101.2919 | 4.067727 | Non-indirect | 0.06362176
Cs.Ge.9.Hg.4.Sn.1.Zn.2.Br | -95.23972 | 4.131818 | Non-indirect | 0.04016459
Cs.Ge.9.Hg.4.Sn.2.Zn.1.Br | -99.34243 | 4.081931 | Non-indirect | 0.05366337
Cs.Ge.9.Hg.5.Sn.1.Zn.1.Br | -96.34341 | 4.096905 | Non-indirect | -0.00648874
Cs.Ge.10.Hg.1.Sn.1.Zn.4.Br | -88.65845 | 4.261212 | Non-indirect | 0.2172848
Cs.Ge.10.Hg.1.Sn.2.Zn.3.Br | -94.29793 | 4.194267 | Non-indirect | 0.08515084
Cs.Ge.10.Hg.1.Sn.3.Zn.2.Br | -98.57652 | 4.135778 | Non-indirect | 0.08375579
Cs.Ge.10.Hg.1.Sn.4.Zn.1.Br | -101.4836 | 4.085318 | Non-indirect | 0.05565184
Cs.Ge.10.Hg.2.Sn.1.Zn.3.Br | -93.18309 | 4.214556 | Non-indirect | 0.06614339
Cs.Ge.10.Hg.2.Sn.2.Zn.2.Br | -98.25618 | 4.153436 | Non-indirect | 0.05128145
Cs.Ge.10.Hg.2.Sn.3.Zn.1.Br | -101.7952 | 4.10047 | Non-indirect | 0.07525241
Cs.Ge.10.Hg.3.Sn.1.Zn.2.Br | -96.29712 | 4.171912 | Non-indirect | 0.02717495
Cs.Ge.10.Hg.3.Sn.2.Zn.1.Br | -100.6684 | 4.116405 | Non-indirect | 0.04087842
Cs.Ge.10.Hg.4.Sn.1.Zn.1.Br | -97.87511 | 4.133133 | Non-indirect | 0.01402462
Cs.Ge.11.Hg.1.Sn.1.Zn.3.Br | -92.72025 | 4.262955 | Non-indirect | 0.1136005
Cs.Ge.11.Hg.1.Sn.2.Zn.2.Br | -97.98142 | 4.195798 | Non-indirect | 0.09566087
Cs.Ge.11.Hg.1.Sn.3.Zn.1.Br | -101.3962 | 4.137108 | Non-indirect | 0.07909149
Cs.Ge.11.Hg.2.Sn.1.Zn.2.Br | -96.61395 | 4.216152 | Non-indirect | 0.06704813
Cs.Ge.11.Hg.2.Sn.2.Zn.1.Br | -101.2604 | 4.154828 | Non-indirect | 0.08351701
Cs.Ge.11.Hg.3.Sn.1.Zn.1.Br | -99.11584 | 4.173368 | Non-indirect | 0.04450768
Cs.Ge.12.Hg.1.Sn.1.Zn.2.Br | -96.58059 | 4.264703 | Non-indirect | 0.1098511
Cs.Ge.12.Hg.1.Sn.2.Zn.1.Br | -100.8453 | 4.197333 | Non-indirect | 0.09203362
Cs.Ge.12.Hg.2.Sn.1.Zn.1.Br | -99.87734 | 4.217753 | Non-indirect | 0.08755314
Cs.Ge.13.Hg.1.Sn.1.Zn.1.Br | -99.35186 | 4.266456 | Non-indirect | 0.1114781
Cs.Ge.1.Pb.1.Sn.1.Zn.13.Br | -28.88152 | 4.217753 | Indirect | 1.214273
Cs.Ge.1.Pb.1.Sn.2.Zn.12.Br | -38.19674 | 4.156225 | Indirect | 1.099838
Cs.Ge.1.Pb.1.Sn.3.Zn.11.Br | -45.54765 | 4.102871 | Indirect | 0.9324696
Cs.Ge.1.Pb.1.Sn.4.Zn.10.Br | -52.12149 | 4.057318 | Indirect | 0.8382462
Cs.Ge.1.Pb.1.Sn.5.Zn.9.Br | -57.64859 | 4.019269 | Indirect | 0.77183
Cs.Ge.1.Pb.1.Sn.6.Zn.8.Br | -62.90592 | 3.988498 | Indirect | 0.8075586
Cs.Ge.1.Pb.1.Sn.7.Zn.7.Br | -67.043 | 3.964842 | Indirect | 0.6826924
Cs.Ge.1.Pb.1.Sn.8.Zn.6.Br | -69.57383 | 3.948203 | Indirect | 0.5345447
Cs.Ge.1.Pb.1.Sn.9.Zn.5.Br | -72.08283 | 3.938547 | Indirect | 0.4156874
Cs.Ge.1.Pb.1.Sn.10.Zn.4.Br | -74.6983 | 3.935898 | Indirect | 0.3463795
Cs.Ge.1.Pb.1.Sn.11.Zn.3.Br | -76.83415 | 3.940344 | Indirect | 0.3120658
Cs.Ge.1.Pb.1.Sn.12.Zn.2.Br | -78.66845 | 3.95204 | Non-indirect | 0.2803827
Cs.Ge.1.Pb.1.Sn.13.Zn.1.Br | -80.2725 | 3.971208 | Non-indirect | 0.2690324
Cs.Ge.1.Pb.2.Sn.1.Zn.12.Br | -36.38533 | 4.150666 | Indirect | 1.273747
Cs.Ge.1.Pb.2.Sn.2.Zn.11.Br | -44.74756 | 4.098089 | Indirect | 1.089089
Cs.Ge.1.Pb.2.Sn.3.Zn.10.Br | -52.26814 | 4.05328 | Indirect | 0.9083055
Cs.Ge.1.Pb.2.Sn.4.Zn.9.Br | -58.20094 | 4.01595 | Indirect | 0.8257119
Cs.Ge.1.Pb.2.Sn.5.Zn.8.Br | -63.76805 | 3.985878 | Indirect | 0.8033352
Cs.Ge.1.Pb.2.Sn.6.Zn.7.Br | -68.13378 | 3.96291 | Indirect | 0.6665587
Cs.Ge.1.Pb.2.Sn.7.Zn.6.Br | -70.89669 | 3.946954 | Indirect | 0.5465946
Cs.Ge.1.Pb.2.Sn.8.Zn.5.Br | -73.61032 | 3.937979 | Indirect | 0.4326983
Cs.Ge.1.Pb.2.Sn.9.Zn.4.Br | -76.38838 | 3.936018 | Indirect | 0.3316949
Cs.Ge.1.Pb.2.Sn.10.Zn.3.Br | -78.64795 | 3.941163 | Indirect | 0.3207869
Cs.Ge.1.Pb.2.Sn.11.Zn.2.Br | -80.65808 | 3.953577 | Non-indirect | 0.299455
Cs.Ge.1.Pb.2.Sn.12.Zn.1.Br | -82.30172 | 3.973488 | Non-indirect | 0.2998838
Cs.Ge.1.Pb.3.Sn.1.Zn.11.Br | -42.23977 | 4.09338 | Indirect | 1.235855
Cs.Ge.1.Pb.3.Sn.2.Zn.10.Br | -50.74162 | 4.049313 | Indirect | 1.060051
Cs.Ge.1.Pb.3.Sn.3.Zn.9.Br | -57.33363 | 4.0127 | Indirect | 0.9031728
Cs.Ge.1.Pb.3.Sn.4.Zn.8.Br | -63.47285 | 3.983327 | Indirect | 0.8216741
Cs.Ge.1.Pb.3.Sn.5.Zn.7.Br | -68.11468 | 3.961046 | Indirect | 0.6798354
Cs.Ge.1.Pb.3.Sn.6.Zn.6.Br | -71.12426 | 3.945771 | Indirect | 0.5645693
Cs.Ge.1.Pb.3.Sn.7.Zn.5.Br | -74.09841 | 3.937478 | Indirect | 0.4583656
Cs.Ge.1.Pb.3.Sn.8.Zn.4.Br | -76.94655 | 3.936205 | Indirect | 0.3514939
Cs.Ge.1.Pb.3.Sn.9.Zn.3.Br | -79.39696 | 3.942051 | Indirect | 0.3396066
Cs.Ge.1.Pb.3.Sn.10.Zn.2.Br | -81.47825 | 3.955185 | Non-indirect | 0.3421942
Cs.Ge.1.Pb.3.Sn.11.Zn.1.Br | -83.28492 | 3.975843 | Non-indirect | 0.3309725
Cs.Ge.1.Pb.4.Sn.1.Zn.10.Br | -47.77532 | 4.045417 | Indirect | 1.227999
Cs.Ge.1.Pb.4.Sn.2.Zn.9.Br | -55.38274 | 4.009518 | Indirect | 1.046162
Cs.Ge.1.Pb.4.Sn.3.Zn.8.Br | -62.1542 | 3.980843 | Indirect | 0.9267005
Cs.Ge.1.Pb.4.Sn.4.Zn.7.Br | -67.14292 | 3.959248 | Indirect | 0.7694972
Cs.Ge.1.Pb.4.Sn.5.Zn.6.Br | -70.44935 | 3.944655 | Indirect | 0.6192807
Cs.Ge.1.Pb.4.Sn.6.Zn.5.Br | -73.7086 | 3.937044 | Indirect | 0.5080958
Cs.Ge.1.Pb.4.Sn.7.Zn.4.Br | -76.72992 | 3.936459 | Indirect | 0.422947
Cs.Ge.1.Pb.4.Sn.8.Zn.3.Br | -79.33671 | 3.943008 | Indirect | 0.3765914
Cs.Ge.1.Pb.4.Sn.9.Zn.2.Br | -81.68605 | 3.956864 | Non-indirect | 0.3541026
Cs.Ge.1.Pb.4.Sn.10.Zn.1.Br | -83.6506 | 3.978273 | Non-indirect | 0.3585252
Cs.Ge.1.Pb.5.Sn.1.Zn.9.Br | -52.1546 | 4.006405 | Indirect | 1.194452
Cs.Ge.1.Pb.5.Sn.2.Zn.8.Br | -59.89698 | 3.978426 | Indirect | 1.040538
Cs.Ge.1.Pb.5.Sn.3.Zn.7.Br | -65.37591 | 3.957517 | Indirect | 0.8661085
Cs.Ge.1.Pb.5.Sn.4.Zn.6.Br | -69.05524 | 3.943604 | Indirect | 0.6724778
Cs.Ge.1.Pb.5.Sn.5.Zn.5.Br | -72.60779 | 3.936676 | Indirect | 0.5924515
Cs.Ge.1.Pb.5.Sn.6.Zn.4.Br | -75.94791 | 3.936782 | Indirect | 0.4527217
Cs.Ge.1.Pb.5.Sn.7.Zn.3.Br | -78.72521 | 3.944035 | Indirect | 0.4301815
Cs.Ge.1.Pb.5.Sn.8.Zn.2.Br | -81.30661 | 3.958616 | Non-indirect | 0.4008474
Cs.Ge.1.Pb.5.Sn.9.Zn.1.Br | -83.53476 | 3.980777 | Non-indirect | 0.3900039
Cs.Ge.1.Pb.6.Sn.1.Zn.8.Br | -56.429 | 3.976077 | Indirect | 1.211615
Cs.Ge.1.Pb.6.Sn.2.Zn.7.Br | -62.71565 | 3.955852 | Indirect | 1.013903
Cs.Ge.1.Pb.6.Sn.3.Zn.6.Br | -66.93668 | 3.942621 | Indirect | 0.7879858
Cs.Ge.1.Pb.6.Sn.4.Zn.5.Br | -70.879 | 3.936376 | Indirect | 0.6961337
Cs.Ge.1.Pb.6.Sn.5.Zn.4.Br | -74.57177 | 3.937173 | Indirect | 0.5267713
Cs.Ge.1.Pb.6.Sn.6.Zn.3.Br | -77.5967 | 3.945132 | Indirect | 0.5004104
Cs.Ge.1.Pb.6.Sn.7.Zn.2.Br | -80.45155 | 3.96044 | Non-indirect | 0.4228475
Cs.Ge.1.Pb.6.Sn.8.Zn.1.Br | -82.96988 | 3.983357 | Non-indirect | 0.4240886
Cs.Ge.1.Pb.7.Sn.1.Zn.7.Br | -58.96383 | 3.954254 | Indirect | 1.167633
Cs.Ge.1.Pb.7.Sn.2.Zn.6.Br | -63.98256 | 3.941704 | Indirect | 0.8929352
Cs.Ge.1.Pb.7.Sn.3.Zn.5.Br | -68.45006 | 3.936142 | Indirect | 0.7740838
Cs.Ge.1.Pb.7.Sn.4.Zn.4.Br | -72.58995 | 3.937631 | Indirect | 0.6108044
Cs.Ge.1.Pb.7.Sn.5.Zn.3.Br | -76.00412 | 3.946298 | Indirect | 0.5234823
Cs.Ge.1.Pb.7.Sn.6.Zn.2.Br | -79.13769 | 3.962336 | Non-indirect | 0.5083829
Cs.Ge.1.Pb.7.Sn.7.Zn.1.Br | -81.94905 | 3.986012 | Non-indirect | 0.4498119
Cs.Ge.1.Pb.8.Sn.1.Zn.6.Br | -59.95867 | 3.940853 | Indirect | 1.036
Cs.Ge.1.Pb.8.Sn.2.Zn.5.Br | -65.24981 | 3.935975 | Indirect | 0.8781403
Cs.Ge.1.Pb.8.Sn.3.Zn.4.Br | -69.97459 | 3.938158 | Indirect | 0.6988268
Cs.Ge.1.Pb.8.Sn.4.Zn.3.Br | -73.85916 | 3.947534 | Indirect | 0.5607218
Cs.Ge.1.Pb.8.Sn.5.Zn.2.Br | -77.28511 | 3.964304 | Non-indirect | 0.591055
Cs.Ge.1.Pb.8.Sn.6.Zn.1.Br | -80.4956 | 3.988743 | Non-indirect | 0.4861871
Cs.Ge.1.Pb.9.Sn.1.Zn.5.Br | -60.74634 | 3.935876 | Indirect | 0.9529015
Cs.Ge.1.Pb.9.Sn.2.Zn.4.Br | -66.51768 | 3.938754 | Indirect | 0.8138942
Cs.Ge.1.Pb.9.Sn.3.Zn.3.Br | -70.98496 | 3.948841 | Indirect | 0.6490386
Cs.Ge.1.Pb.9.Sn.4.Zn.2.Br | -74.96091 | 3.966346 | Non-indirect | 0.6289505
Cs.Ge.1.Pb.9.Sn.5.Zn.1.Br | -78.49488 | 3.99155 | Non-indirect | 0.5557972
Cs.Ge.1.Pb.10.Sn.1.Zn.4.Br | -62.0694 | 3.939418 | Indirect | 0.8997027
Cs.Ge.1.Pb.10.Sn.2.Zn.3.Br | -67.46837 | 3.950218 | Indirect | 0.7247176
Cs.Ge.1.Pb.10.Sn.3.Zn.2.Br | -72.07683 | 3.968461 | Non-indirect | 0.7260189
Cs.Ge.1.Pb.10.Sn.4.Zn.1.Br | -76.02838 | 3.994435 | Non-indirect | 0.6409863
Cs.Ge.1.Pb.11.Sn.1.Zn.3.Br | -62.96567 | 3.951667 | Indirect | 0.8603446
Cs.Ge.1.Pb.11.Sn.2.Zn.2.Br | -68.43841 | 3.970649 | Non-indirect | 0.7757993
Cs.Ge.1.Pb.11.Sn.3.Zn.1.Br | -72.90313 | 3.997396 | Non-indirect | 0.6830974
Cs.Ge.1.Pb.12.Sn.1.Zn.2.Br | -63.82423 | 3.972911 | Non-indirect | 0.8312151
Cs.Ge.1.Pb.12.Sn.2.Zn.1.Br | -69.10388 | 4.000434 | Non-indirect | 0.7472726
Cs.Ge.1.Pb.13.Sn.1.Zn.1.Br | -64.38545 | 4.003551 | Non-indirect | 0.8166301
Cs.Ge.2.Pb.1.Sn.1.Zn.12.Br | -39.3413 | 4.21936 | Indirect | 1.129184
Cs.Ge.2.Pb.1.Sn.2.Zn.11.Br | -47.45291 | 4.157626 | Indirect | 0.9630828
Cs.Ge.2.Pb.1.Sn.3.Zn.10.Br | -54.50155 | 4.104078 | Indirect | 0.8580981
Cs.Ge.2.Pb.1.Sn.4.Zn.9.Br | -60.42224 | 4.058339 | Indirect | 0.8012469
Cs.Ge.2.Pb.1.Sn.5.Zn.8.Br | -65.92027 | 4.02011 | Indirect | 0.7913048
Cs.Ge.2.Pb.1.Sn.6.Zn.7.Br | -70.34139 | 3.989163 | Indirect | 0.6680258
Cs.Ge.2.Pb.1.Sn.7.Zn.6.Br | -74.39431 | 3.965335 | Indirect | 0.5437283
Cs.Ge.2.Pb.1.Sn.8.Zn.5.Br | -76.89547 | 3.948526 | Indirect | 0.4353686
Cs.Ge.2.Pb.1.Sn.9.Zn.4.Br | -79.54294 | 3.9387 | Indirect | 0.3476957
Cs.Ge.2.Pb.1.Sn.10.Zn.3.Br | -81.68356 | 3.935879 | Indirect | 0.285789
Cs.Ge.2.Pb.1.Sn.11.Zn.2.Br | -83.56419 | 3.94015 | Non-indirect | 0.2759992
Cs.Ge.2.Pb.1.Sn.12.Zn.1.Br | -84.98043 | 3.951667 | Non-indirect | 0.248875
Cs.Ge.2.Pb.2.Sn.1.Zn.11.Br | -45.79152 | 4.152048 | Indirect | 1.124043
Cs.Ge.2.Pb.2.Sn.2.Zn.10.Br | -54.0501 | 4.099277 | Indirect | 0.9431924
Cs.Ge.2.Pb.2.Sn.3.Zn.9.Br | -60.5301 | 4.054283 | Indirect | 0.8612615
Cs.Ge.2.Pb.2.Sn.4.Zn.8.Br | -66.4241 | 4.016773 | Indirect | 0.8135148
Cs.Ge.2.Pb.2.Sn.5.Zn.7.Br | -71.13194 | 3.986527 | Indirect | 0.6637899
Cs.Ge.2.Pb.2.Sn.6.Zn.6.Br | -75.41946 | 3.963387 | Indirect | 0.5454482
Cs.Ge.2.Pb.2.Sn.7.Zn.5.Br | -78.13721 | 3.94726 | Indirect | 0.4388684
Cs.Ge.2.Pb.2.Sn.8.Zn.4.Br | -81.0073 | 3.938115 | Indirect | 0.362868
Cs.Ge.2.Pb.2.Sn.9.Zn.3.Br | -83.20299 | 3.935981 | Indirect | 0.3073718
Cs.Ge.2.Pb.2.Sn.10.Zn.2.Br | -85.29984 | 3.940952 | Non-indirect | 0.3023443
Cs.Ge.2.Pb.2.Sn.11.Zn.1.Br | -86.7448 | 3.953186 | Non-indirect | 0.2835885
Cs.Ge.2.Pb.3.Sn.1.Zn.10.Br | -51.65766 | 4.09455 | Indirect | 1.103509
Cs.Ge.2.Pb.3.Sn.2.Zn.9.Br | -59.07273 | 4.050298 | Indirect | 0.9816511
Cs.Ge.2.Pb.3.Sn.3.Zn.8.Br | -65.68092 | 4.013506 | Indirect | 0.8535204
Cs.Ge.2.Pb.3.Sn.4.Zn.7.Br | -70.73305 | 3.983958 | Indirect | 0.6973702
Cs.Ge.2.Pb.3.Sn.5.Zn.6.Br | -75.2065 | 3.961506 | Indirect | 0.6289578
Cs.Ge.2.Pb.3.Sn.6.Zn.5.Br | -78.25027 | 3.946061 | Indirect | 0.4975125
Cs.Ge.2.Pb.3.Sn.7.Zn.4.Br | -81.35485 | 3.937597 | Indirect | 0.3938988
Cs.Ge.2.Pb.3.Sn.8.Zn.3.Br | -83.70214 | 3.936152 | Indirect | 0.348158
Cs.Ge.2.Pb.3.Sn.9.Zn.2.Br | -85.93916 | 3.941823 | Non-indirect | 0.3225287
Cs.Ge.2.Pb.3.Sn.10.Zn.1.Br | -87.56242 | 3.954776 | Non-indirect | 0.3133625
Cs.Ge.2.Pb.4.Sn.1.Zn.9.Br | -56.23245 | 4.046384 | Indirect | 1.113773
Cs.Ge.2.Pb.4.Sn.2.Zn.8.Br | -63.81879 | 4.010307 | Indirect | 0.9648629
Cs.Ge.2.Pb.4.Sn.3.Zn.7.Br | -69.3564 | 3.981458 | Indirect | 0.7922326
Cs.Ge.2.Pb.4.Sn.4.Zn.6.Br | -74.17633 | 3.959691 | Indirect | 0.6514375
Cs.Ge.2.Pb.4.Sn.5.Zn.5.Br | -77.52197 | 3.944928 | Indirect | 0.5424768
Cs.Ge.2.Pb.4.Sn.6.Zn.4.Br | -80.9427 | 3.937146 | Indirect | 0.4300638
Cs.Ge.2.Pb.4.Sn.7.Zn.3.Br | -83.50978 | 3.936389 | Indirect | 0.3893576
Cs.Ge.2.Pb.4.Sn.8.Zn.2.Br | -85.89407 | 3.942763 | Non-indirect | 0.3620169
Cs.Ge.2.Pb.4.Sn.9.Zn.1.Br | -87.75943 | 3.956438 | Non-indirect | 0.3233057
Cs.Ge.2.Pb.5.Sn.1.Zn.8.Br | -60.65161 | 4.007177 | Indirect | 1.118199
Cs.Ge.2.Pb.5.Sn.2.Zn.7.Br | -66.99271 | 3.979024 | Indirect | 0.9256391
Cs.Ge.2.Pb.5.Sn.3.Zn.6.Br | -72.35363 | 3.957944 | Indirect | 0.7259651
Cs.Ge.2.Pb.5.Sn.4.Zn.5.Br | -76.10039 | 3.943861 | Indirect | 0.5727206
Cs.Ge.2.Pb.5.Sn.5.Zn.4.Br | -79.85288 | 3.936762 | Indirect | 0.5015692
Cs.Ge.2.Pb.5.Sn.6.Zn.3.Br | -82.68251 | 3.936695 | Indirect | 0.4080367
Cs.Ge.2.Pb.5.Sn.7.Zn.2.Br | -85.34198 | 3.943772 | Non-indirect | 0.3591034
Cs.Ge.2.Pb.5.Sn.8.Zn.1.Br | -87.46188 | 3.958171 | Non-indirect | 0.356904
Cs.Ge.2.Pb.6.Sn.1.Zn.7.Br | -63.47066 | 3.976658 | Indirect | 1.064202
Cs.Ge.2.Pb.6.Sn.2.Zn.6.Br | -69.64144 | 3.956262 | Indirect | 0.8603006
Cs.Ge.2.Pb.6.Sn.3.Zn.5.Br | -73.91108 | 3.94286 | Indirect | 0.6504932
Cs.Ge.2.Pb.6.Sn.4.Zn.4.Br | -78.1433 | 3.936445 | Indirect | 0.5780908
Cs.Ge.2.Pb.6.Sn.5.Zn.3.Br | -81.36289 | 3.937069 | Indirect | 0.4571988
Cs.Ge.2.Pb.6.Sn.6.Zn.2.Br | -84.25188 | 3.944851 | Non-indirect | 0.3613154
Cs.Ge.2.Pb.6.Sn.7.Zn.1.Br | -86.6327 | 3.959977 | Non-indirect | 0.3737896
Cs.Ge.2.Pb.7.Sn.1.Zn.6.Br | -65.73273 | 3.954648 | Indirect | 0.9614788
Cs.Ge.2.Pb.7.Sn.2.Zn.5.Br | -70.91804 | 3.941927 | Indirect | 0.7634608
Cs.Ge.2.Pb.7.Sn.3.Zn.4.Br | -75.64832 | 3.936194 | Indirect | 0.6466494
Cs.Ge.2.Pb.7.Sn.4.Zn.3.Br | -79.34923 | 3.93751 | Indirect | 0.5143041
Cs.Ge.2.Pb.7.Sn.5.Zn.2.Br | -82.60541 | 3.946 | Non-indirect | 0.4187158
Cs.Ge.2.Pb.7.Sn.6.Zn.1.Br | -85.37714 | 3.961855 | Non-indirect | 0.4056851
Cs.Ge.2.Pb.8.Sn.1.Zn.5.Br | -66.86238 | 3.941059 | Indirect | 0.8651023
Cs.Ge.2.Pb.8.Sn.2.Zn.4.Br | -72.3883 | 3.936011 | Indirect | 0.7437782
Cs.Ge.2.Pb.8.Sn.3.Zn.3.Br | -76.68861 | 3.93802 | Indirect | 0.5943058
Cs.Ge.2.Pb.8.Sn.4.Zn.2.Br | -80.42625 | 3.947219 | Non-indirect | 0.4869262
Cs.Ge.2.Pb.8.Sn.5.Zn.1.Br | -83.46219 | 3.963805 | Non-indirect | 0.453355
Cs.Ge.2.Pb.9.Sn.1.Zn.4.Br | -67.85597 | 3.935894 | Indirect | 0.8342341
Cs.Ge.2.Pb.9.Sn.2.Zn.3.Br | -73.23752 | 3.938598 | Indirect | 0.6896536
Cs.Ge.2.Pb.9.Sn.3.Zn.2.Br | -77.49552 | 3.948508 | Non-indirect | 0.5642031
Cs.Ge.2.Pb.9.Sn.4.Zn.1.Br | -80.99268 | 3.965829 | Non-indirect | 0.5155424
Cs.Ge.2.Pb.10.Sn.1.Zn.3.Br | -68.74744 | 3.939245 | Indirect | 0.7896907
Cs.Ge.2.Pb.10.Sn.2.Zn.2.Br | -73.94598 | 3.949868 | Non-indirect | 0.7392122
Cs.Ge.2.Pb.10.Sn.3.Zn.1.Br | -77.95188 | 3.967925 | Non-indirect | 0.584016
Cs.Ge.2.Pb.11.Sn.1.Zn.2.Br | -69.44722 | 3.951298 | Non-indirect | 0.7896376
Cs.Ge.2.Pb.11.Sn.2.Zn.1.Br | -74.24908 | 3.970095 | Non-indirect | 0.6631395
Cs.Ge.2.Pb.12.Sn.1.Zn.1.Br | -69.63422 | 3.972339 | Non-indirect | 0.7569702
Cs.Ge.3.Pb.1.Sn.1.Zn.11.Br | -47.65645 | 4.220971 | Indirect | 1.001817
Cs.Ge.3.Pb.1.Sn.2.Zn.10.Br | -55.46333 | 4.159033 | Indirect | 0.900634
Cs.Ge.3.Pb.1.Sn.3.Zn.9.Br | -61.95195 | 4.10529 | Indirect | 0.8189144
Cs.Ge.3.Pb.1.Sn.4.Zn.8.Br | -67.77053 | 4.059364 | Indirect | 0.7914769
Cs.Ge.3.Pb.1.Sn.5.Zn.7.Br | -72.55451 | 4.020955 | Indirect | 0.6535591
Cs.Ge.3.Pb.1.Sn.6.Zn.6.Br | -76.89224 | 3.989833 | Indirect | 0.5448518
Cs.Ge.3.Pb.1.Sn.7.Zn.5.Br | -80.75658 | 3.965832 | Indirect | 0.4340508
Cs.Ge.3.Pb.1.Sn.8.Zn.4.Br | -83.33971 | 3.948853 | Indirect | 0.3485202
Cs.Ge.3.Pb.1.Sn.9.Zn.3.Br | -85.59633 | 3.938856 | Indirect | 0.2762883
Cs.Ge.3.Pb.1.Sn.10.Zn.2.Br | -87.41409 | 3.935864 | Non-indirect | 0.2457719
Cs.Ge.3.Pb.1.Sn.11.Zn.1.Br | -88.80953 | 3.939961 | Non-indirect | 0.2294452
Cs.Ge.3.Pb.2.Sn.1.Zn.10.Br | -54.13989 | 4.153436 | Indirect | 0.9883543
Cs.Ge.3.Pb.2.Sn.2.Zn.9.Br | -61.461 | 4.10047 | Indirect | 0.8964278
Cs.Ge.3.Pb.2.Sn.3.Zn.8.Br | -67.8753 | 4.05529 | Indirect | 0.8237438
Cs.Ge.3.Pb.2.Sn.4.Zn.7.Br | -73.00264 | 4.017601 | Indirect | 0.6712443
Cs.Ge.3.Pb.2.Sn.5.Zn.6.Br | -77.59208 | 3.98718 | Indirect | 0.564487
Cs.Ge.3.Pb.2.Sn.6.Zn.5.Br | -81.70161 | 3.963868 | Indirect | 0.4484259
Cs.Ge.3.Pb.2.Sn.7.Zn.4.Br | -84.47802 | 3.94757 | Indirect | 0.3724423
Cs.Ge.3.Pb.2.Sn.8.Zn.3.Br | -86.92762 | 3.938255 | Indirect | 0.2985042
Cs.Ge.3.Pb.2.Sn.9.Zn.2.Br | -88.88744 | 3.935949 | Non-indirect | 0.2646874
Cs.Ge.3.Pb.2.Sn.10.Zn.1.Br | -90.35531 | 3.940745 | Non-indirect | 0.2545948
Cs.Ge.3.Pb.3.Sn.1.Zn.9.Br | -59.12958 | 4.095725 | Indirect | 1.024702
Cs.Ge.3.Pb.3.Sn.2.Zn.8.Br | -66.52713 | 4.051288 | Indirect | 0.9121873
Cs.Ge.3.Pb.3.Sn.3.Zn.7.Br | -72.19664 | 4.014316 | Indirect | 0.6587541
Cs.Ge.3.Pb.3.Sn.4.Zn.6.Br | -77.05519 | 3.984594 | Indirect | 0.6500038
Cs.Ge.3.Pb.3.Sn.5.Zn.5.Br | -81.44838 | 3.96197 | Indirect | 0.5069064
Cs.Ge.3.Pb.3.Sn.6.Zn.4.Br | -84.48408 | 3.946354 | Indirect | 0.4132568
Cs.Ge.3.Pb.3.Sn.7.Zn.3.Br | -87.22969 | 3.93772 | Indirect | 0.3277386
Cs.Ge.3.Pb.3.Sn.8.Zn.2.Br | -89.39538 | 3.936103 | Non-indirect | 0.3001845
Cs.Ge.3.Pb.3.Sn.9.Zn.1.Br | -90.94349 | 3.941598 | Non-indirect | 0.293031
Cs.Ge.3.Pb.4.Sn.1.Zn.8.Br | -63.72121 | 4.047356 | Indirect | 1.02174
Cs.Ge.3.Pb.4.Sn.2.Zn.7.Br | -70.21502 | 4.0111 | Indirect | 0.7659833
Cs.Ge.3.Pb.4.Sn.3.Zn.6.Br | -75.58589 | 3.982076 | Indirect | 0.6645525
Cs.Ge.3.Pb.4.Sn.4.Zn.5.Br | -80.32686 | 3.960139 | Indirect | 0.5772607
Cs.Ge.3.Pb.4.Sn.5.Zn.4.Br | -83.68205 | 3.945205 | Indirect | 0.4913189
Cs.Ge.3.Pb.4.Sn.6.Zn.3.Br | -86.76294 | 3.937253 | Indirect | 0.3608012
Cs.Ge.3.Pb.4.Sn.7.Zn.2.Br | -89.22072 | 3.936324 | Non-indirect | 0.3160053
Cs.Ge.3.Pb.4.Sn.8.Zn.1.Br | -90.96992 | 3.942521 | Non-indirect | 0.3089592
Cs.Ge.3.Pb.5.Sn.1.Zn.7.Br | -66.94081 | 4.007953 | Indirect | 0.9176672
Cs.Ge.3.Pb.5.Sn.2.Zn.6.Br | -73.1766 | 3.979626 | Indirect | 0.7697505
Cs.Ge.3.Pb.5.Sn.3.Zn.5.Br | -78.41402 | 3.958374 | Indirect | 0.6580735
Cs.Ge.3.Pb.5.Sn.4.Zn.4.Br | -82.22432 | 3.944121 | Indirect | 0.5239347
Cs.Ge.3.Pb.5.Sn.5.Zn.3.Br | -85.68873 | 3.936852 | Indirect | 0.4118324
Cs.Ge.3.Pb.5.Sn.6.Zn.2.Br | -88.41469 | 3.936612 | Non-indirect | 0.3614812
Cs.Ge.3.Pb.5.Sn.7.Zn.1.Br | -90.4206 | 3.943513 | Non-indirect | 0.3305314
Cs.Ge.3.Pb.6.Sn.1.Zn.6.Br | -69.59053 | 3.977243 | Indirect | 0.8924524
Cs.Ge.3.Pb.6.Sn.2.Zn.5.Br | -75.5801 | 3.956676 | Indirect | 0.7256431
Cs.Ge.3.Pb.6.Sn.3.Zn.4.Br | -79.98117 | 3.943104 | Indirect | 0.590977
Cs.Ge.3.Pb.6.Sn.4.Zn.3.Br | -83.99196 | 3.936518 | Indirect | 0.474726
Cs.Ge.3.Pb.6.Sn.5.Zn.2.Br | -87.06526 | 3.936969 | Non-indirect | 0.3719726
Cs.Ge.3.Pb.6.Sn.6.Zn.1.Br | -89.3495 | 3.944575 | Non-indirect | 0.3685182
Cs.Ge.3.Pb.7.Sn.1.Zn.5.Br | -71.63867 | 3.955045 | Indirect | 0.8028642
Cs.Ge.3.Pb.7.Sn.2.Zn.4.Br | -76.93171 | 3.942154 | Indirect | 0.6853878
Cs.Ge.3.Pb.7.Sn.3.Zn.3.Br | -81.43648 | 3.93625 | Indirect | 0.542734
Cs.Ge.3.Pb.7.Sn.4.Zn.2.Br | -84.98446 | 3.937393 | Non-indirect | 0.4341278
Cs.Ge.3.Pb.7.Sn.5.Zn.1.Br | -87.70489 | 3.945706 | Non-indirect | 0.4114748
Cs.Ge.3.Pb.8.Sn.1.Zn.4.Br | -72.72508 | 3.94127 | Indirect | 0.7679141
Cs.Ge.3.Pb.8.Sn.2.Zn.3.Br | -78.11895 | 3.93605 | Indirect | 0.6247475
Cs.Ge.3.Pb.8.Sn.3.Zn.2.Br | -82.25929 | 3.937886 | Non-indirect | 0.5077568
Cs.Ge.3.Pb.8.Sn.4.Zn.1.Br | -85.35403 | 3.946907 | Non-indirect | 0.4624058
Cs.Ge.3.Pb.9.Sn.1.Zn.3.Br | -73.56487 | 3.935917 | Indirect | 0.7140588
Cs.Ge.3.Pb.9.Sn.2.Zn.2.Br | -78.75091 | 3.938447 | Non-indirect | 0.591672
Cs.Ge.3.Pb.9.Sn.3.Zn.1.Br | -82.44632 | 3.948179 | Non-indirect | 0.5317016
Cs.Ge.3.Pb.10.Sn.1.Zn.2.Br | -74.23473 | 3.939077 | Non-indirect | 0.69211
Cs.Ge.3.Pb.10.Sn.2.Zn.1.Br | -78.74513 | 3.949521 | Non-indirect | 0.6046169
Cs.Ge.3.Pb.11.Sn.1.Zn.1.Br | -74.09852 | 3.950934 | Non-indirect | 0.725309
Cs.Ge.4.Pb.1.Sn.1.Zn.10.Br | -55.04004 | 4.222588 | Indirect | 0.9421828
Cs.Ge.4.Pb.1.Sn.2.Zn.9.Br | -62.31411 | 4.160444 | Indirect | 0.8683042
Cs.Ge.4.Pb.1.Sn.3.Zn.8.Br | -68.69913 | 4.106506 | Indirect | 0.8079557
Cs.Ge.4.Pb.1.Sn.4.Zn.7.Br | -73.97581 | 4.060394 | Indirect | 0.6000628
Cs.Ge.4.Pb.1.Sn.5.Zn.6.Br | -78.57774 | 4.021804 | Indirect | 0.5706425
Cs.Ge.4.Pb.1.Sn.6.Zn.5.Br | -82.85866 | 3.990506 | Indirect | 0.425824
Cs.Ge.4.Pb.1.Sn.7.Zn.4.Br | -86.53451 | 3.966334 | Indirect | 0.3438815
Cs.Ge.4.Pb.1.Sn.8.Zn.3.Br | -88.7122 | 3.949184 | Indirect | 0.258482
Cs.Ge.4.Pb.1.Sn.9.Zn.2.Br | -90.80976 | 3.939017 | Non-indirect | 0.2334608
Cs.Ge.4.Pb.1.Sn.10.Zn.1.Br | -91.91911 | 3.935853 | Non-indirect | 0.2083022
Cs.Ge.4.Pb.2.Sn.1.Zn.9.Br | -60.95177 | 4.154828 | Indirect | 0.9500037
Cs.Ge.4.Pb.2.Sn.2.Zn.8.Br | -68.22534 | 4.101668 | Indirect | 0.8528408
Cs.Ge.4.Pb.2.Sn.3.Zn.7.Br | -73.98452 | 4.056302 | Indirect | 0.6245891
Cs.Ge.4.Pb.2.Sn.4.Zn.6.Br | -78.92104 | 4.018433 | Indirect | 0.5979747
Cs.Ge.4.Pb.2.Sn.5.Zn.5.Br | -83.46159 | 3.987836 | Indirect | 0.4594265
Cs.Ge.4.Pb.2.Sn.6.Zn.4.Br | -87.3939 | 3.964352 | Indirect | 0.362571
Cs.Ge.4.Pb.2.Sn.7.Zn.3.Br | -89.72278 | 3.947885 | Indirect | 0.2813803
Cs.Ge.4.Pb.2.Sn.8.Zn.2.Br | -92.10448 | 3.938399 | Non-indirect | 0.2524309
Cs.Ge.4.Pb.2.Sn.9.Zn.1.Br | -93.30064 | 3.935922 | Non-indirect | 0.2314779
Cs.Ge.4.Pb.3.Sn.1.Zn.8.Br | -65.95145 | 4.096905 | Indirect | 0.9709173
Cs.Ge.4.Pb.3.Sn.2.Zn.7.Br | -72.586 | 4.052282 | Indirect | 0.6821432
Cs.Ge.4.Pb.3.Sn.3.Zn.6.Br | -78.02113 | 4.015131 | Indirect | 0.5595936
Cs.Ge.4.Pb.3.Sn.4.Zn.5.Br | -82.8726 | 3.985234 | Indirect | 0.5349928
Cs.Ge.4.Pb.3.Sn.5.Zn.4.Br | -87.0698 | 3.962438 | Indirect | 0.4210078
Cs.Ge.4.Pb.3.Sn.6.Zn.3.Br | -89.65813 | 3.946652 | Indirect | 0.3538756
Cs.Ge.4.Pb.3.Sn.7.Zn.2.Br | -92.37034 | 3.937848 | Non-indirect | 0.2737029
Cs.Ge.4.Pb.3.Sn.8.Zn.1.Br | -93.79648 | 3.936058 | Non-indirect | 0.259291
Cs.Ge.4.Pb.4.Sn.1.Zn.7.Br | -69.68174 | 4.048332 | Indirect | 0.8203166
Cs.Ge.4.Pb.4.Sn.2.Zn.6.Br | -75.98889 | 4.011898 | Indirect | 0.6543451
Cs.Ge.4.Pb.4.Sn.3.Zn.5.Br | -81.31632 | 3.9827 | Indirect | 0.6162045
Cs.Ge.4.Pb.4.Sn.4.Zn.4.Br | -85.88229 | 3.96059 | Indirect | 0.4914295
Cs.Ge.4.Pb.4.Sn.5.Zn.3.Br | -88.86538 | 3.945486 | Indirect | 0.3851967
Cs.Ge.4.Pb.4.Sn.6.Zn.2.Br | -91.89865 | 3.937363 | Non-indirect | 0.3218312
Cs.Ge.4.Pb.4.Sn.7.Zn.1.Br | -93.5676 | 3.936262 | Non-indirect | 0.2892643
Cs.Ge.4.Pb.5.Sn.1.Zn.6.Br | -72.67388 | 4.008734 | Indirect | 0.7714514
Cs.Ge.4.Pb.5.Sn.2.Zn.5.Br | -78.80369 | 3.980232 | Indirect | 0.7061321
Cs.Ge.4.Pb.5.Sn.3.Zn.4.Br | -83.80304 | 3.958809 | Indirect | 0.549655
Cs.Ge.4.Pb.5.Sn.4.Zn.3.Br | -87.35861 | 3.944386 | Indirect | 0.4153466
Cs.Ge.4.Pb.5.Sn.5.Zn.2.Br | -90.83188 | 3.936946 | Non-indirect | 0.34008
Cs.Ge.4.Pb.5.Sn.6.Zn.1.Br | -92.74837 | 3.936534 | Non-indirect | 0.3235215
Cs.Ge.4.Pb.6.Sn.1.Zn.5.Br | -75.05764 | 3.977832 | Indirect | 0.7759775
Cs.Ge.4.Pb.6.Sn.2.Zn.4.Br | -80.87898 | 3.957095 | Indirect | 0.6179143
Cs.Ge.4.Pb.6.Sn.3.Zn.3.Br | -85.05025 | 3.943352 | Indirect | 0.4754305
Cs.Ge.4.Pb.6.Sn.4.Zn.2.Br | -89.17125 | 3.936595 | Non-indirect | 0.3837534
Cs.Ge.4.Pb.6.Sn.5.Zn.1.Br | -91.3559 | 3.936873 | Non-indirect | 0.3655714
Cs.Ge.4.Pb.7.Sn.1.Zn.4.Br | -76.87073 | 3.955447 | Indirect | 0.7036029
Cs.Ge.4.Pb.7.Sn.2.Zn.3.Br | -81.9415 | 3.942385 | Indirect | 0.5632633
Cs.Ge.4.Pb.7.Sn.3.Zn.2.Br | -86.54057 | 3.936311 | Non-indirect | 0.4497502
Cs.Ge.4.Pb.7.Sn.4.Zn.1.Br | -89.33808 | 3.937281 | Non-indirect | 0.4125659
Cs.Ge.4.Pb.8.Sn.1.Zn.3.Br | -77.69383 | 3.941485 | Indirect | 0.671456
Cs.Ge.4.Pb.8.Sn.2.Zn.2.Br | -83.15765 | 3.936094 | Non-indirect | 0.5313954
Cs.Ge.4.Pb.8.Sn.3.Zn.1.Br | -86.43325 | 3.937757 | Non-indirect | 0.4660927
Cs.Ge.4.Pb.9.Sn.1.Zn.2.Br | -78.55197 | 3.935944 | Non-indirect | 0.6367421
Cs.Ge.4.Pb.9.Sn.2.Zn.1.Br | -82.70874 | 3.938301 | Non-indirect | 0.5673239
Cs.Ge.4.Pb.10.Sn.1.Zn.1.Br | -78.1319 | 3.938913 | Non-indirect | 0.6487134
Cs.Ge.5.Pb.1.Sn.1.Zn.9.Br | -61.46341 | 4.22421 | Indirect | 0.9079207
Cs.Ge.5.Pb.1.Sn.2.Zn.8.Br | -68.63836 | 4.161861 | Indirect | 0.8351198
Cs.Ge.5.Pb.1.Sn.3.Zn.7.Br | -74.54705 | 4.107727 | Indirect | 0.6368679
Cs.Ge.5.Pb.1.Sn.4.Zn.6.Br | -79.60721 | 4.061428 | Indirect | 0.4778631
Cs.Ge.5.Pb.1.Sn.5.Zn.5.Br | -84.14866 | 4.022658 | Indirect | 0.4206543
Cs.Ge.5.Pb.1.Sn.6.Zn.4.Br | -88.09201 | 3.991184 | Indirect | 0.3301344
Cs.Ge.5.Pb.1.Sn.7.Zn.3.Br | -91.36794 | 3.966839 | Indirect | 0.2461212
Cs.Ge.5.Pb.1.Sn.8.Zn.2.Br | -93.29615 | 3.949519 | Non-indirect | 0.1937087
Cs.Ge.5.Pb.1.Sn.9.Zn.1.Br | -94.67816 | 3.939182 | Non-indirect | 0.1823102
Cs.Ge.5.Pb.2.Sn.1.Zn.8.Br | -67.25434 | 4.156225 | Indirect | 0.9165111
Cs.Ge.5.Pb.2.Sn.2.Zn.7.Br | -73.99742 | 4.102871 | Indirect | 0.6495217
Cs.Ge.5.Pb.2.Sn.3.Zn.6.Br | -79.51717 | 4.057318 | Indirect | 0.5364622
Cs.Ge.5.Pb.2.Sn.4.Zn.5.Br | -84.41672 | 4.019269 | Indirect | 0.4230014
Cs.Ge.5.Pb.2.Sn.5.Zn.4.Br | -88.61037 | 3.988498 | Indirect | 0.3679369
Cs.Ge.5.Pb.2.Sn.6.Zn.3.Br | -92.0585 | 3.964842 | Indirect | 0.2974175
Cs.Ge.5.Pb.2.Sn.7.Zn.2.Br | -94.27011 | 3.948203 | Non-indirect | 0.2137259
Cs.Ge.5.Pb.2.Sn.8.Zn.1.Br | -95.87641 | 3.938547 | Non-indirect | 0.205546
Cs.Ge.5.Pb.3.Sn.1.Zn.7.Br | -71.68217 | 4.098089 | Indirect | 0.732173
Cs.Ge.5.Pb.3.Sn.2.Zn.6.Br | -78.00675 | 4.05328 | Indirect | 0.5795218
Cs.Ge.5.Pb.3.Sn.3.Zn.5.Br | -83.3557 | 4.01595 | Indirect | 0.5132475
Cs.Ge.5.Pb.3.Sn.4.Zn.4.Br | -87.95164 | 3.985878 | Indirect | 0.4194357
Cs.Ge.5.Pb.3.Sn.5.Zn.3.Br | -91.69612 | 3.96291 | Indirect | 0.3349081
Cs.Ge.5.Pb.3.Sn.6.Zn.2.Br | -94.23203 | 3.946954 | Non-indirect | 0.2777376
Cs.Ge.5.Pb.3.Sn.7.Zn.1.Br | -96.04574 | 3.937979 | Non-indirect | 0.2402089
Cs.Ge.5.Pb.4.Sn.1.Zn.6.Br | -75.05992 | 4.049313 | Indirect | 0.6840348
Cs.Ge.5.Pb.4.Sn.2.Zn.5.Br | -81.19932 | 4.0127 | Indirect | 0.6346563
Cs.Ge.5.Pb.4.Sn.3.Zn.4.Br | -86.31656 | 3.983327 | Indirect | 0.4962521
Cs.Ge.5.Pb.4.Sn.4.Zn.3.Br | -90.36226 | 3.961046 | Indirect | 0.3724416
Cs.Ge.5.Pb.4.Sn.5.Zn.2.Br | -93.42435 | 3.945771 | Non-indirect | 0.3753211
Cs.Ge.5.Pb.4.Sn.6.Zn.1.Br | -95.51265 | 3.937478 | Non-indirect | 0.291989
Cs.Ge.5.Pb.5.Sn.1.Zn.5.Br | -77.79403 | 4.009518 | Indirect | 0.6916157
Cs.Ge.5.Pb.5.Sn.2.Zn.4.Br | -83.64466 | 3.980843 | Indirect | 0.5690489
Cs.Ge.5.Pb.5.Sn.3.Zn.3.Br | -88.22979 | 3.959248 | Indirect | 0.4317152
Cs.Ge.5.Pb.5.Sn.4.Zn.2.Br | -92.00656 | 3.944655 | Non-indirect | 0.401031
Cs.Ge.5.Pb.5.Sn.5.Zn.1.Br | -94.36126 | 3.937044 | Non-indirect | 0.3177034
Cs.Ge.5.Pb.6.Sn.1.Zn.4.Br | -79.82185 | 3.978426 | Indirect | 0.6444826
Cs.Ge.5.Pb.6.Sn.2.Zn.3.Br | -85.24322 | 3.957517 | Indirect | 0.5077782
Cs.Ge.5.Pb.6.Sn.3.Zn.2.Br | -89.87822 | 3.943604 | Non-indirect | 0.4264012
Cs.Ge.5.Pb.6.Sn.4.Zn.1.Br | -92.64015 | 3.936676 | Non-indirect | 0.3555879
Cs.Ge.5.Pb.7.Sn.1.Zn.3.Br | -81.17444 | 3.955852 | Indirect | 0.5952029
Cs.Ge.5.Pb.7.Sn.2.Zn.2.Br | -86.69359 | 3.942621 | Non-indirect | 0.4957332
Cs.Ge.5.Pb.7.Sn.3.Zn.1.Br | -90.06288 | 3.936376 | Non-indirect | 0.4566033
Cs.Ge.5.Pb.8.Sn.1.Zn.2.Br | -82.45286 | 3.941704 | Non-indirect | 0.5845654
Cs.Ge.5.Pb.8.Sn.2.Zn.1.Br | -86.57927 | 3.936142 | Non-indirect | 0.5097927
Cs.Ge.5.Pb.9.Sn.1.Zn.1.Br | -81.9264 | 3.935975 | Non-indirect | 0.6055456
Cs.Ge.6.Pb.1.Sn.1.Zn.8.Br | -67.45321 | 4.225837 | Indirect | 0.9014817
Cs.Ge.6.Pb.1.Sn.2.Zn.7.Br | -74.27424 | 4.163282 | Indirect | 0.6586223
Cs.Ge.6.Pb.1.Sn.3.Zn.6.Br | -79.9196 | 4.108953 | Indirect | 0.4844081
Cs.Ge.6.Pb.1.Sn.4.Zn.5.Br | -84.92041 | 4.062466 | Indirect | 0.3890603
Cs.Ge.6.Pb.1.Sn.5.Zn.4.Br | -89.18081 | 4.023516 | Indirect | 0.3061885
Cs.Ge.6.Pb.1.Sn.6.Zn.3.Br | -92.7335 | 3.991867 | Indirect | 0.253942
Cs.Ge.6.Pb.1.Sn.7.Zn.2.Br | -95.49476 | 3.967349 | Non-indirect | 0.1840702
Cs.Ge.6.Pb.1.Sn.8.Zn.1.Br | -96.88008 | 3.949859 | Non-indirect | 0.1414244
Cs.Ge.6.Pb.2.Sn.1.Zn.7.Br | -72.85115 | 4.157626 | Indirect | 0.7033976
Cs.Ge.6.Pb.2.Sn.2.Zn.6.Br | -79.27315 | 4.104078 | Indirect | 0.5364051
Cs.Ge.6.Pb.2.Sn.3.Zn.5.Br | -84.73593 | 4.058339 | Indirect | 0.4478274
Cs.Ge.6.Pb.2.Sn.4.Zn.4.Br | -89.36625 | 4.02011 | Indirect | 0.3442994
Cs.Ge.6.Pb.2.Sn.5.Zn.3.Br | -93.1515 | 3.989163 | Indirect | 0.3023043
Cs.Ge.6.Pb.2.Sn.6.Zn.2.Br | -96.15169 | 3.965335 | Indirect | 0.2390729
Cs.Ge.6.Pb.2.Sn.7.Zn.1.Br | -97.75515 | 3.948526 | Non-indirect | 0.1659438
Cs.Ge.6.Pb.3.Sn.1.Zn.6.Br | -76.87253 | 4.099277 | Indirect | 0.617355
Cs.Ge.6.Pb.3.Sn.2.Zn.5.Br | -83.07407 | 4.054283 | Indirect | 0.5146271
Cs.Ge.6.Pb.3.Sn.3.Zn.4.Br | -88.25468 | 4.016773 | Indirect | 0.412077
Cs.Ge.6.Pb.3.Sn.4.Zn.3.Br | -92.37092 | 3.986527 | Indirect | 0.3708782
Cs.Ge.6.Pb.3.Sn.5.Zn.2.Br | -95.62572 | 3.963387 | Indirect | 0.2685246
Cs.Ge.6.Pb.3.Sn.6.Zn.1.Br | -97.65252 | 3.94726 | Non-indirect | 0.2223055
Cs.Ge.6.Pb.4.Sn.1.Zn.5.Br | -80.05641 | 4.050298 | Indirect | 0.6254246
Cs.Ge.6.Pb.4.Sn.2.Zn.4.Br | -86.00588 | 4.013506 | Indirect | 0.5046399
Cs.Ge.6.Pb.4.Sn.3.Zn.3.Br | -90.57742 | 3.983958 | Indirect | 0.4171716
Cs.Ge.6.Pb.4.Sn.4.Zn.2.Br | -94.48172 | 3.961506 | Non-indirect | 0.4169301
Cs.Ge.6.Pb.4.Sn.5.Zn.1.Br | -96.77118 | 3.946061 | Non-indirect | 0.3122219
Cs.Ge.6.Pb.5.Sn.1.Zn.4.Br | -82.44356 | 4.010307 | Indirect | 0.5829948
Cs.Ge.6.Pb.5.Sn.2.Zn.3.Br | -87.85343 | 3.981458 | Indirect | 0.4702117
Cs.Ge.6.Pb.5.Sn.3.Zn.2.Br | -92.58 | 3.959691 | Non-indirect | 0.4521195
Cs.Ge.6.Pb.5.Sn.4.Zn.1.Br | -95.25327 | 3.944928 | Non-indirect | 0.353221
Cs.Ge.6.Pb.6.Sn.1.Zn.3.Br | -83.97691 | 3.979024 | Indirect | 0.5536464
Cs.Ge.6.Pb.6.Sn.2.Zn.2.Br | -89.8277 | 3.957944 | Non-indirect | 0.4875239
Cs.Ge.6.Pb.6.Sn.3.Zn.1.Br | -93.02763 | 3.943861 | Non-indirect | 0.3933179
Cs.Ge.6.Pb.7.Sn.1.Zn.2.Br | -85.78678 | 3.956262 | Non-indirect | 0.5632812
Cs.Ge.6.Pb.7.Sn.2.Zn.1.Br | -89.90462 | 3.94286 | Non-indirect | 0.5015404
Cs.Ge.6.Pb.8.Sn.1.Zn.1.Br | -85.56014 | 3.941927 | Non-indirect | 0.5655593
Cs.Ge.7.Pb.1.Sn.1.Zn.7.Br | -72.91309 | 4.22747 | Indirect | 0.7019181
Cs.Ge.7.Pb.1.Sn.2.Zn.6.Br | -79.47234 | 4.164708 | Indirect | 0.4878545
Cs.Ge.7.Pb.1.Sn.3.Zn.5.Br | -85.04077 | 4.110183 | Indirect | 0.3578987
Cs.Ge.7.Pb.1.Sn.4.Zn.4.Br | -89.81815 | 4.063509 | Indirect | 0.3056449
Cs.Ge.7.Pb.1.Sn.5.Zn.3.Br | -93.62683 | 4.024378 | Indirect | 0.2460213
Cs.Ge.7.Pb.1.Sn.6.Zn.2.Br | -96.69586 | 3.992553 | Indirect | 0.2140151
Cs.Ge.7.Pb.1.Sn.7.Zn.1.Br | -98.83577 | 3.967863 | Non-indirect | 0.1146045
Cs.Ge.7.Pb.2.Sn.1.Zn.6.Br | -77.98589 | 4.159033 | Indirect | 0.541531
Cs.Ge.7.Pb.2.Sn.2.Zn.5.Br | -84.31559 | 4.10529 | Indirect | 0.4175758
Cs.Ge.7.Pb.2.Sn.3.Zn.4.Br | -89.53767 | 4.059364 | Indirect | 0.3553808
Cs.Ge.7.Pb.2.Sn.4.Zn.3.Br | -93.69399 | 4.020955 | Indirect | 0.3022611
Cs.Ge.7.Pb.2.Sn.5.Zn.2.Br | -97.10236 | 3.989833 | Indirect | 0.2664122
Cs.Ge.7.Pb.2.Sn.6.Zn.1.Br | -99.30787 | 3.965832 | Non-indirect | 0.1506602
Cs.Ge.7.Pb.3.Sn.1.Zn.5.Br | -81.7561 | 4.10047 | Indirect | 0.5147246
Cs.Ge.7.Pb.3.Sn.2.Zn.4.Br | -87.83968 | 4.05529 | Indirect | 0.4281999
Cs.Ge.7.Pb.3.Sn.3.Zn.3.Br | -92.50435 | 4.017601 | Indirect | 0.359534
Cs.Ge.7.Pb.3.Sn.4.Zn.2.Br | -96.19727 | 3.98718 | Indirect | 0.3026028
Cs.Ge.7.Pb.3.Sn.5.Zn.1.Br | -98.71986 | 3.963868 | Non-indirect | 0.3019881
Cs.Ge.7.Pb.4.Sn.1.Zn.4.Br | -84.74985 | 4.051288 | Indirect | 0.5212399
Cs.Ge.7.Pb.4.Sn.2.Zn.3.Br | -90.15604 | 4.014316 | Indirect | 0.4228607
Cs.Ge.7.Pb.4.Sn.3.Zn.2.Br | -94.57256 | 3.984594 | Non-indirect | 0.4547548
Cs.Ge.7.Pb.4.Sn.4.Zn.1.Br | -97.51751 | 3.96197 | Non-indirect | 0.3476864
Cs.Ge.7.Pb.5.Sn.1.Zn.3.Br | -86.53485 | 4.0111 | Indirect | 0.4832121
Cs.Ge.7.Pb.5.Sn.2.Zn.2.Br | -92.07538 | 3.982076 | Non-indirect | 0.5007629
Cs.Ge.7.Pb.5.Sn.3.Zn.1.Br | -95.51286 | 3.960139 | Non-indirect | 0.3967889
Cs.Ge.7.Pb.6.Sn.1.Zn.2.Br | -88.43221 | 3.979626 | Non-indirect | 0.5472795
Cs.Ge.7.Pb.6.Sn.2.Zn.1.Br | -92.66046 | 3.958374 | Non-indirect | 0.4458869
Cs.Ge.7.Pb.7.Sn.1.Zn.1.Br | -88.68902 | 3.956676 | Non-indirect | 0.5648857
Cs.Ge.8.Pb.1.Sn.1.Zn.6.Br | -78.16415 | 4.229107 | Indirect | 0.528826
Cs.Ge.8.Pb.1.Sn.2.Zn.5.Br | -84.53657 | 4.166139 | Indirect | 0.3829712
Cs.Ge.8.Pb.1.Sn.3.Zn.4.Br | -89.96934 | 4.111418 | Indirect | 0.298212
Cs.Ge.8.Pb.1.Sn.4.Zn.3.Br | -94.1292 | 4.064557 | Indirect | 0.2573189
Cs.Ge.8.Pb.1.Sn.5.Zn.2.Br | -97.55766 | 4.025245 | Non-indirect | 0.2623466
Cs.Ge.8.Pb.1.Sn.6.Zn.1.Br | -99.89866 | 3.993244 | Non-indirect | 0.1479498
Cs.Ge.8.Pb.2.Sn.1.Zn.5.Br | -82.93938 | 4.160444 | Indirect | 0.4465581
Cs.Ge.8.Pb.2.Sn.2.Zn.4.Br | -89.14327 | 4.106506 | Indirect | 0.3484003
Cs.Ge.8.Pb.2.Sn.3.Zn.3.Br | -93.77866 | 4.060394 | Indirect | 0.3144903
Cs.Ge.8.Pb.2.Sn.4.Zn.2.Br | -97.60967 | 4.021804 | Indirect | 0.2985606
Cs.Ge.8.Pb.2.Sn.5.Zn.1.Br | -100.0523 | 3.990506 | Non-indirect | 0.1992632
Cs.Ge.8.Pb.3.Sn.1.Zn.4.Br | -86.53688 | 4.101668 | Indirect | 0.4326187
Cs.Ge.8.Pb.3.Sn.2.Zn.3.Br | -91.96873 | 4.056302 | Indirect | 0.3795816
Cs.Ge.8.Pb.3.Sn.3.Zn.2.Br | -96.23995 | 4.018433 | Indirect | 0.344326
Cs.Ge.8.Pb.3.Sn.4.Zn.1.Br | -99.1435 | 3.987836 | Non-indirect | 0.3350427
Cs.Ge.8.Pb.4.Sn.1.Zn.3.Br | -88.71856 | 4.052282 | Indirect | 0.4488527
Cs.Ge.8.Pb.4.Sn.2.Zn.2.Br | -93.91722 | 4.015131 | Non-indirect | 0.50109
Cs.Ge.8.Pb.4.Sn.3.Zn.1.Br | -97.49072 | 3.985234 | Non-indirect | 0.3903805
Cs.Ge.8.Pb.5.Sn.1.Zn.2.Br | -90.54513 | 4.011898 | Non-indirect | 0.5577568
Cs.Ge.8.Pb.5.Sn.2.Zn.1.Br | -94.88628 | 3.9827 | Non-indirect | 0.4519742
Cs.Ge.8.Pb.6.Sn.1.Zn.1.Br | -91.13925 | 3.980232 | Non-indirect | 0.514125
Cs.Ge.9.Pb.1.Sn.1.Zn.5.Br | -82.93435 | 4.23075 | Indirect | 0.4128716
Cs.Ge.9.Pb.1.Sn.2.Zn.4.Br | -89.26523 | 4.167575 | Indirect | 0.3011515
Cs.Ge.9.Pb.1.Sn.3.Zn.3.Br | -94.04158 | 4.112658 | Indirect | 0.2424928
Cs.Ge.9.Pb.1.Sn.4.Zn.2.Br | -97.8496 | 4.065609 | Indirect | 0.2279288
Cs.Ge.9.Pb.1.Sn.5.Zn.1.Br | -100.4752 | 4.026116 | Non-indirect | 0.1706314
Cs.Ge.9.Pb.2.Sn.1.Zn.4.Br | -87.54122 | 4.161861 | Indirect | 0.3637945
Cs.Ge.9.Pb.2.Sn.2.Zn.3.Br | -93.11435 | 4.107727 | Indirect | 0.3112888
Cs.Ge.9.Pb.2.Sn.3.Zn.2.Br | -97.4371 | 4.061428 | Indirect | 0.2907965
Cs.Ge.9.Pb.2.Sn.4.Zn.1.Br | -100.2898 | 4.022658 | Non-indirect | 0.1926925
Cs.Ge.9.Pb.3.Sn.1.Zn.3.Br | -90.46216 | 4.102871 | Indirect | 0.3776419
Cs.Ge.9.Pb.3.Sn.2.Zn.2.Br | -95.51824 | 4.057318 | Non-indirect | 0.337355
Cs.Ge.9.Pb.3.Sn.3.Zn.1.Br | -98.90663 | 4.019269 | Non-indirect | 0.3280661
Cs.Ge.9.Pb.4.Sn.1.Zn.2.Br | -92.18563 | 4.05328 | Non-indirect | 0.4008113
Cs.Ge.9.Pb.4.Sn.2.Zn.1.Br | -96.65014 | 4.01595 | Non-indirect | 0.3953636
Cs.Ge.9.Pb.5.Sn.1.Zn.1.Br | -93.15484 | 4.0127 | Non-indirect | 0.4588416
Cs.Ge.10.Pb.1.Sn.1.Zn.4.Br | -87.58825 | 4.232398 | Indirect | 0.3219546
Cs.Ge.10.Pb.1.Sn.2.Zn.3.Br | -93.35747 | 4.169016 | Indirect | 0.2381445
Cs.Ge.10.Pb.1.Sn.3.Zn.2.Br | -97.68471 | 4.113903 | Non-indirect | 0.2176302
Cs.Ge.10.Pb.1.Sn.4.Zn.1.Br | -100.7707 | 4.066666 | Non-indirect | 0.177304
Cs.Ge.10.Pb.2.Sn.1.Zn.3.Br | -91.52626 | 4.163282 | Indirect | 0.317306
Cs.Ge.10.Pb.2.Sn.2.Zn.2.Br | -96.64267 | 4.108953 | Non-indirect | 0.290624
Cs.Ge.10.Pb.2.Sn.3.Zn.1.Br | -100.1291 | 4.062466 | Non-indirect | 0.2269374
Cs.Ge.10.Pb.3.Sn.1.Zn.2.Br | -93.83249 | 4.104078 | Non-indirect | 0.3437497
Cs.Ge.10.Pb.3.Sn.2.Zn.1.Br | -98.19652 | 4.058339 | Non-indirect | 0.3281592
Cs.Ge.10.Pb.4.Sn.1.Zn.1.Br | -94.88884 | 4.054283 | Non-indirect | 0.4016528
Cs.Ge.11.Pb.1.Sn.1.Zn.3.Br | -91.72135 | 4.234051 | Indirect | 0.2728428
Cs.Ge.11.Pb.1.Sn.2.Zn.2.Br | -96.96353 | 4.170462 | Non-indirect | 0.213069
Cs.Ge.11.Pb.1.Sn.3.Zn.1.Br | -100.5888 | 4.115152 | Non-indirect | 0.2073132
Cs.Ge.11.Pb.2.Sn.1.Zn.2.Br | -95.01293 | 4.164708 | Non-indirect | 0.2837032
Cs.Ge.11.Pb.2.Sn.2.Zn.1.Br | -99.33459 | 4.110183 | Non-indirect | 0.2657961
Cs.Ge.11.Pb.3.Sn.1.Zn.1.Br | -96.47392 | 4.10529 | Non-indirect | 0.337446
Cs.Ge.12.Pb.1.Sn.1.Zn.2.Br | -95.45776 | 4.235709 | Non-indirect | 0.230414
Cs.Ge.12.Pb.1.Sn.2.Zn.1.Br | -99.92097 | 4.171912 | Non-indirect | 0.2163636
Cs.Ge.12.Pb.2.Sn.1.Zn.1.Br | -97.77619 | 4.166139 | Non-indirect | 0.2782373
Cs.Ge.13.Pb.1.Sn.1.Zn.1.Br | -98.3375 | 4.237372 | Non-indirect | 0.2249813
Cs.Hg.1.Pb.1.Sn.1.Zn.13.Br | -25.23858 | 4.173368 | Non-indirect | 1.115393
Cs.Hg.1.Pb.1.Sn.2.Zn.12.Br | -34.66004 | 4.117664 | Indirect | 1.008054
Cs.Hg.1.Pb.1.Sn.3.Zn.11.Br | -43.02379 | 4.069862 | Indirect | 0.84527
Cs.Hg.1.Pb.1.Sn.4.Zn.10.Br | -50.05685 | 4.029644 | Indirect | 0.6580703
Cs.Hg.1.Pb.1.Sn.5.Zn.9.Br | -55.83193 | 3.996761 | Indirect | 0.5763413
Cs.Hg.1.Pb.1.Sn.6.Zn.8.Br | -61.14501 | 3.971036 | Indirect | 0.5607126
Cs.Hg.1.Pb.1.Sn.7.Zn.7.Br | -64.08234 | 3.95235 | Indirect | 0.733334
Cs.Hg.1.Pb.1.Sn.8.Zn.6.Br | -66.73118 | 3.94065 | Indirect | 0.5303298
Cs.Hg.1.Pb.1.Sn.9.Zn.5.Br | -69.29722 | 3.935944 | Indirect | 0.3901305
Cs.Hg.1.Pb.1.Sn.10.Zn.4.Br | -72.15673 | 3.938301 | Indirect | 0.2258613
Cs.Hg.1.Pb.1.Sn.11.Zn.3.Br | -74.34531 | 3.947854 | Indirect | 0.2687649
Cs.Hg.1.Pb.1.Sn.12.Zn.2.Br | -76.19343 | 3.964808 | Non-indirect | 0.236201
Cs.Hg.1.Pb.1.Sn.13.Zn.1.Br | -77.83286 | 3.989438 | Non-indirect | 0.2537624
Cs.Hg.1.Pb.2.Sn.1.Zn.12.Br | -32.77319 | 4.112658 | Indirect | 1.176047
Cs.Hg.1.Pb.2.Sn.2.Zn.11.Br | -42.08363 | 4.065609 | Indirect | 1.018281
Cs.Hg.1.Pb.2.Sn.3.Zn.10.Br | -49.73881 | 4.026116 | Indirect | 0.8077228
Cs.Hg.1.Pb.2.Sn.4.Zn.9.Br | -56.38483 | 3.993939 | Indirect | 0.6318375
Cs.Hg.1.Pb.2.Sn.5.Zn.8.Br | -61.97067 | 3.968904 | Indirect | 0.575121
Cs.Hg.1.Pb.2.Sn.6.Zn.7.Br | -65.24978 | 3.950901 | Indirect | 0.7300814
Cs.Hg.1.Pb.2.Sn.7.Zn.6.Br | -68.09005 | 3.939883 | Indirect | 0.5356926
Cs.Hg.1.Pb.2.Sn.8.Zn.5.Br | -70.86486 | 3.935862 | Indirect | 0.4020211
Cs.Hg.1.Pb.2.Sn.9.Zn.4.Br | -73.65746 | 3.938913 | Indirect | 0.3136121
Cs.Hg.1.Pb.2.Sn.10.Zn.3.Br | -76.1793 | 3.949179 | Indirect | 0.2807851
Cs.Hg.1.Pb.2.Sn.11.Zn.2.Br | -78.21464 | 3.966868 | Non-indirect | 0.2564263
Cs.Hg.1.Pb.2.Sn.12.Zn.1.Br | -79.82382 | 3.992264 | Non-indirect | 0.2783958
Cs.Hg.1.Pb.3.Sn.1.Zn.11.Br | -39.36352 | 4.061428 | Indirect | 1.216505
Cs.Hg.1.Pb.3.Sn.2.Zn.10.Br | -48.04715 | 4.022658 | Indirect | 0.9644575
Cs.Hg.1.Pb.3.Sn.3.Zn.9.Br | -55.36479 | 3.991184 | Indirect | 0.7838359
Cs.Hg.1.Pb.3.Sn.4.Zn.8.Br | -61.601 | 3.966839 | Indirect | 0.6172178
Cs.Hg.1.Pb.3.Sn.5.Zn.7.Br | -65.2611 | 3.949519 | Indirect | 0.7504584
Cs.Hg.1.Pb.3.Sn.6.Zn.6.Br | -68.34412 | 3.939182 | Indirect | 0.5512092
Cs.Hg.1.Pb.3.Sn.7.Zn.5.Br | -71.38098 | 3.935846 | Indirect | 0.4242601
Cs.Hg.1.Pb.3.Sn.8.Zn.4.Br | -74.27671 | 3.939594 | Indirect | 0.3443805
Cs.Hg.1.Pb.3.Sn.9.Zn.3.Br | -76.94299 | 3.950574 | Indirect | 0.3011592
Cs.Hg.1.Pb.3.Sn.10.Zn.2.Br | -79.04781 | 3.969001 | Non-indirect | 0.3006241
Cs.Hg.1.Pb.3.Sn.11.Zn.1.Br | -80.8627 | 3.995168 | Non-indirect | 0.2759993
Cs.Hg.1.Pb.4.Sn.1.Zn.10.Br | -44.91049 | 4.019269 | Indirect | 1.169967
Cs.Hg.1.Pb.4.Sn.2.Zn.9.Br | -53.26539 | 3.988498 | Indirect | 0.9442833
Cs.Hg.1.Pb.4.Sn.3.Zn.8.Br | -60.14257 | 3.964842 | Indirect | 0.7483906
Cs.Hg.1.Pb.4.Sn.4.Zn.7.Br | -64.42078 | 3.948203 | Indirect | 0.7771161
Cs.Hg.1.Pb.4.Sn.5.Zn.6.Br | -67.78033 | 3.938547 | Indirect | 0.6655278
Cs.Hg.1.Pb.4.Sn.6.Zn.5.Br | -71.00297 | 3.935898 | Indirect | 0.4790162
Cs.Hg.1.Pb.4.Sn.7.Zn.4.Br | -74.13386 | 3.940344 | Indirect | 0.3964718
Cs.Hg.1.Pb.4.Sn.8.Zn.3.Br | -76.93517 | 3.95204 | Indirect | 0.3660684
Cs.Hg.1.Pb.4.Sn.9.Zn.2.Br | -79.21529 | 3.971208 | Non-indirect | 0.3349295
Cs.Hg.1.Pb.4.Sn.10.Zn.1.Br | -81.27406 | 3.998148 | Non-indirect | 0.3074238
Cs.Hg.1.Pb.5.Sn.1.Zn.9.Br | -49.84379 | 3.985878 | Indirect | 1.146298
Cs.Hg.1.Pb.5.Sn.2.Zn.8.Br | -57.74497 | 3.96291 | Indirect | 0.8896334
Cs.Hg.1.Pb.5.Sn.3.Zn.7.Br | -62.70431 | 3.946954 | Indirect | 0.8795902
Cs.Hg.1.Pb.5.Sn.4.Zn.6.Br | -66.44514 | 3.937979 | Indirect | 0.6586061
Cs.Hg.1.Pb.5.Sn.5.Zn.5.Br | -69.90955 | 3.936018 | Indirect | 0.5556116
Cs.Hg.1.Pb.5.Sn.6.Zn.4.Br | -73.2653 | 3.941163 | Indirect | 0.4907924
Cs.Hg.1.Pb.5.Sn.7.Zn.3.Br | -76.33408 | 3.953577 | Indirect | 0.3955326
Cs.Hg.1.Pb.5.Sn.8.Zn.2.Br | -78.8707 | 3.973488 | Non-indirect | 0.3920772
Cs.Hg.1.Pb.5.Sn.9.Zn.1.Br | -81.19939 | 4.001206 | Non-indirect | 0.3098611
Cs.Hg.1.Pb.6.Sn.1.Zn.8.Br | -54.13727 | 3.961046 | Indirect | 1.09481
Cs.Hg.1.Pb.6.Sn.2.Zn.7.Br | -60.12495 | 3.945771 | Indirect | 0.9979759
Cs.Hg.1.Pb.6.Sn.3.Zn.6.Br | -64.36261 | 3.937478 | Indirect | 0.7765343
Cs.Hg.1.Pb.6.Sn.4.Zn.5.Br | -68.13356 | 3.936205 | Indirect | 0.6515322
Cs.Hg.1.Pb.6.Sn.5.Zn.4.Br | -71.83042 | 3.942051 | Indirect | 0.5314996
Cs.Hg.1.Pb.6.Sn.6.Zn.3.Br | -75.21609 | 3.955185 | Indirect | 0.4624344
Cs.Hg.1.Pb.6.Sn.7.Zn.2.Br | -78.06813 | 3.975843 | Indirect | 0.4262645
Cs.Hg.1.Pb.6.Sn.8.Zn.1.Br | -80.60585 | 4.004342 | Non-indirect | 0.3284277
Cs.Hg.1.Pb.7.Sn.1.Zn.7.Br | -56.40635 | 3.944655 | Indirect | 1.185842
Cs.Hg.1.Pb.7.Sn.2.Zn.6.Br | -61.3837 | 3.937044 | Indirect | 1.019854
Cs.Hg.1.Pb.7.Sn.3.Zn.5.Br | -65.6542 | 3.936459 | Indirect | 0.7702726
Cs.Hg.1.Pb.7.Sn.4.Zn.4.Br | -69.86731 | 3.943008 | Indirect | 0.6134632
Cs.Hg.1.Pb.7.Sn.5.Zn.3.Br | -73.57122 | 3.956864 | Indirect | 0.5071998
Cs.Hg.1.Pb.7.Sn.6.Zn.2.Br | -76.81116 | 3.978273 | Indirect | 0.4765716
Cs.Hg.1.Pb.7.Sn.7.Zn.1.Br | -79.5548 | 4.007557 | Non-indirect | 0.3472567
Cs.Hg.1.Pb.8.Sn.1.Zn.6.Br | -57.07328 | 3.936676 | Indirect | 1.104761
Cs.Hg.1.Pb.8.Sn.2.Zn.5.Br | -62.35991 | 3.936782 | Indirect | 0.8530118
Cs.Hg.1.Pb.8.Sn.3.Zn.4.Br | -67.17817 | 3.944035 | Indirect | 0.7246009
Cs.Hg.1.Pb.8.Sn.4.Zn.3.Br | -71.33533 | 3.958616 | Indirect | 0.5571456
Cs.Hg.1.Pb.8.Sn.5.Zn.2.Br | -74.92233 | 3.980777 | Indirect | 0.5565391
Cs.Hg.1.Pb.8.Sn.6.Zn.1.Br | -78.05588 | 4.01085 | Non-indirect | 0.4077902
Cs.Hg.1.Pb.9.Sn.1.Zn.5.Br | -58.05471 | 3.937173 | Indirect | 0.973919
Cs.Hg.1.Pb.9.Sn.2.Zn.4.Br | -63.68625 | 3.945132 | Indirect | 0.8025296
Cs.Hg.1.Pb.9.Sn.3.Zn.3.Br | -68.54114 | 3.96044 | Indirect | 0.6243626
Cs.Hg.1.Pb.9.Sn.4.Zn.2.Br | -72.55298 | 3.983357 | Indirect | 0.6506916
Cs.Hg.1.Pb.9.Sn.5.Zn.1.Br | -76.07647 | 4.014222 | Non-indirect | 0.477708
Cs.Hg.1.Pb.10.Sn.1.Zn.4.Br | -59.18063 | 3.946298 | Indirect | 0.9045365
Cs.Hg.1.Pb.10.Sn.2.Zn.3.Br | -65.00759 | 3.962336 | Indirect | 0.7312169
Cs.Hg.1.Pb.10.Sn.3.Zn.2.Br | -69.62536 | 3.986012 | Indirect | 0.6900204
Cs.Hg.1.Pb.10.Sn.4.Zn.1.Br | -73.61455 | 4.017674 | Non-indirect | 0.556368
Cs.Hg.1.Pb.11.Sn.1.Zn.3.Br | -60.50783 | 3.964304 | Indirect | 0.832987
Cs.Hg.1.Pb.11.Sn.2.Zn.2.Br | -65.99569 | 3.988743 | Indirect | 0.7444559
Cs.Hg.1.Pb.11.Sn.3.Zn.1.Br | -70.55865 | 4.021206 | Non-indirect | 0.6215171
Cs.Hg.1.Pb.12.Sn.1.Zn.2.Br | -61.36401 | 3.99155 | Indirect | 0.8079215
Cs.Hg.1.Pb.12.Sn.2.Zn.1.Br | -66.81916 | 4.024819 | Non-indirect | 0.6940778
Cs.Hg.1.Pb.13.Sn.1.Zn.1.Br | -62.06401 | 4.028513 | Non-indirect | 0.7917266
Cs.Hg.2.Pb.1.Sn.1.Zn.12.Br | -32.23244 | 4.134453 | Non-indirect | 0.9930648
Cs.Hg.2.Pb.1.Sn.2.Zn.11.Br | -41.49397 | 4.084184 | Indirect | 0.8313684
Cs.Hg.2.Pb.1.Sn.3.Zn.10.Br | -49.75841 | 4.041591 | Indirect | 0.6423973
Cs.Hg.2.Pb.1.Sn.4.Zn.9.Br | -56.52788 | 4.006405 | Indirect | 0.4255435
Cs.Hg.2.Pb.1.Sn.5.Zn.8.Br | -62.26448 | 3.978426 | Indirect | 0.3660549
Cs.Hg.2.Pb.1.Sn.6.Zn.7.Br | -66.55356 | 3.957517 | Indirect | 0.4679721
Cs.Hg.2.Pb.1.Sn.7.Zn.6.Br | -69.30035 | 3.943604 | Indirect | 0.2852036
Cs.Hg.2.Pb.1.Sn.8.Zn.5.Br | -71.6658 | 3.936676 | Indirect | 0.225503
Cs.Hg.2.Pb.1.Sn.9.Zn.4.Br | -74.33601 | 3.936782 | Indirect | 0.1882723
Cs.Hg.2.Pb.1.Sn.10.Zn.3.Br | -76.74921 | 3.944035 | Non-indirect | 0.1593797
Cs.Hg.2.Pb.1.Sn.11.Zn.2.Br | -78.61982 | 3.958616 | Non-indirect | 0.175014
Cs.Hg.2.Pb.1.Sn.12.Zn.1.Br | -80.15276 | 3.980777 | Non-indirect | 0.16352
Cs.Hg.2.Pb.2.Sn.1.Zn.11.Br | -39.62415 | 4.079696 | Indirect | 1.012597
Cs.Hg.2.Pb.2.Sn.2.Zn.10.Br | -48.73884 | 4.037836 | Indirect | 0.8160295
Cs.Hg.2.Pb.2.Sn.3.Zn.9.Br | -56.17538 | 4.003361 | Indirect | 0.5810912
Cs.Hg.2.Pb.2.Sn.4.Zn.8.Br | -62.74593 | 3.976077 | Indirect | 0.4210579
Cs.Hg.2.Pb.2.Sn.5.Zn.7.Br | -67.36054 | 3.955852 | Indirect | 0.4820741
Cs.Hg.2.Pb.2.Sn.6.Zn.6.Br | -70.32537 | 3.942621 | Indirect | 0.300652
Cs.Hg.2.Pb.2.Sn.7.Zn.5.Br | -72.97527 | 3.936376 | Indirect | 0.2305096
Cs.Hg.2.Pb.2.Sn.8.Zn.4.Br | -75.64517 | 3.937173 | Indirect | 0.2237639
Cs.Hg.2.Pb.2.Sn.9.Zn.3.Br | -78.20708 | 3.945132 | Non-indirect | 0.1863747
Cs.Hg.2.Pb.2.Sn.10.Zn.2.Br | -80.26732 | 3.96044 | Non-indirect | 0.2326924
Cs.Hg.2.Pb.2.Sn.11.Zn.1.Br | -81.95629 | 3.983357 | Non-indirect | 0.1712049
Cs.Hg.2.Pb.3.Sn.1.Zn.10.Br | -45.97615 | 4.034151 | Indirect | 1.025814
Cs.Hg.2.Pb.3.Sn.2.Zn.9.Br | -54.44907 | 4.000385 | Indirect | 0.744895
Cs.Hg.2.Pb.3.Sn.3.Zn.8.Br | -61.65565 | 3.973794 | Indirect | 0.5689715
Cs.Hg.2.Pb.3.Sn.4.Zn.7.Br | -66.97321 | 3.954254 | Indirect | 0.5120795
Cs.Hg.2.Pb.3.Sn.5.Zn.6.Br | -70.09047 | 3.941704 | Indirect | 0.4088741
Cs.Hg.2.Pb.3.Sn.6.Zn.5.Br | -72.96176 | 3.936142 | Indirect | 0.3220642
Cs.Hg.2.Pb.3.Sn.7.Zn.4.Br | -75.89901 | 3.937631 | Indirect | 0.2321689
Cs.Hg.2.Pb.3.Sn.8.Zn.3.Br | -78.65757 | 3.946298 | Non-indirect | 0.2564942
Cs.Hg.2.Pb.3.Sn.9.Zn.2.Br | -80.95612 | 3.962336 | Non-indirect | 0.2865252
Cs.Hg.2.Pb.3.Sn.10.Zn.1.Br | -82.84323 | 3.986012 | Non-indirect | 0.1940234
Cs.Hg.2.Pb.4.Sn.1.Zn.9.Br | -51.24315 | 3.997478 | Indirect | 0.9555053
Cs.Hg.2.Pb.4.Sn.2.Zn.8.Br | -59.48618 | 3.971579 | Indirect | 0.727088
Cs.Hg.2.Pb.4.Sn.3.Zn.7.Br | -65.46531 | 3.952723 | Indirect | 0.6705462
Cs.Hg.2.Pb.4.Sn.4.Zn.6.Br | -69.00106 | 3.940853 | Indirect | 0.528486
Cs.Hg.2.Pb.4.Sn.5.Zn.5.Br | -72.12043 | 3.935975 | Indirect | 0.4107942
Cs.Hg.2.Pb.4.Sn.6.Zn.4.Br | -75.39264 | 3.938158 | Indirect | 0.4071856
Cs.Hg.2.Pb.4.Sn.7.Zn.3.Br | -78.39585 | 3.947534 | Indirect | 0.3549452
Cs.Hg.2.Pb.4.Sn.8.Zn.2.Br | -80.94408 | 3.964304 | Indirect | 0.3472083
Cs.Hg.2.Pb.4.Sn.9.Zn.1.Br | -83.06638 | 3.988743 | Non-indirect | 0.2178618
Cs.Hg.2.Pb.5.Sn.1.Zn.8.Br | -56.02676 | 3.969431 | Indirect | 0.9362599
Cs.Hg.2.Pb.5.Sn.2.Zn.7.Br | -63.01746 | 3.951257 | Indirect | 0.842188
Cs.Hg.2.Pb.5.Sn.3.Zn.6.Br | -67.03578 | 3.940068 | Indirect | 0.6766542
Cs.Hg.2.Pb.5.Sn.4.Zn.5.Br | -70.77666 | 3.935876 | Indirect | 0.615684
Cs.Hg.2.Pb.5.Sn.5.Zn.4.Br | -74.23374 | 3.938754 | Indirect | 0.3956048
Cs.Hg.2.Pb.5.Sn.6.Zn.3.Br | -77.55783 | 3.948841 | Indirect | 0.299526
Cs.Hg.2.Pb.5.Sn.7.Zn.2.Br | -80.33853 | 3.966346 | Non-indirect | 0.272651
Cs.Hg.2.Pb.5.Sn.8.Zn.1.Br | -82.7342 | 3.99155 | Non-indirect | 0.2451954
Cs.Hg.2.Pb.6.Sn.1.Zn.7.Br | -59.33788 | 3.949859 | Indirect | 1.046976
Cs.Hg.2.Pb.6.Sn.2.Zn.6.Br | -64.39466 | 3.939351 | Indirect | 0.9717309
Cs.Hg.2.Pb.6.Sn.3.Zn.5.Br | -68.55264 | 3.935844 | Indirect | 0.7480189
Cs.Hg.2.Pb.6.Sn.4.Zn.4.Br | -72.4804 | 3.939418 | Indirect | 0.4689429
Cs.Hg.2.Pb.6.Sn.5.Zn.3.Br | -76.16699 | 3.950218 | Indirect | 0.3337164
Cs.Hg.2.Pb.6.Sn.6.Zn.2.Br | -79.2023 | 3.968461 | Non-indirect | 0.2891302
Cs.Hg.2.Pb.6.Sn.7.Zn.1.Br | -81.93813 | 3.994435 | Non-indirect | 0.2609167
Cs.Hg.2.Pb.7.Sn.1.Zn.6.Br | -60.33633 | 3.9387 | Indirect | 1.002956
Cs.Hg.2.Pb.7.Sn.2.Zn.5.Br | -65.3104 | 3.935879 | Indirect | 0.8205273
Cs.Hg.2.Pb.7.Sn.3.Zn.4.Br | -69.85013 | 3.94015 | Indirect | 0.5446411
Cs.Hg.2.Pb.7.Sn.4.Zn.3.Br | -74.05776 | 3.951667 | Indirect | 0.3973096
Cs.Hg.2.Pb.7.Sn.5.Zn.2.Br | -77.49112 | 3.970649 | Non-indirect | 0.36491
Cs.Hg.2.Pb.7.Sn.6.Zn.1.Br | -80.47717 | 3.997396 | Non-indirect | 0.3178227
Cs.Hg.2.Pb.8.Sn.1.Zn.5.Br | -60.95428 | 3.935981 | Indirect | 0.8512099
Cs.Hg.2.Pb.8.Sn.2.Zn.4.Br | -66.51839 | 3.940952 | Indirect | 0.667134
Cs.Hg.2.Pb.8.Sn.3.Zn.3.Br | -71.33221 | 3.953186 | Indirect | 0.4910625
Cs.Hg.2.Pb.8.Sn.4.Zn.2.Br | -75.24678 | 3.972911 | Non-indirect | 0.4772454
Cs.Hg.2.Pb.8.Sn.5.Zn.1.Br | -78.49619 | 4.000434 | Non-indirect | 0.3867843
Cs.Hg.2.Pb.9.Sn.1.Zn.4.Br | -62.1425 | 3.941823 | Indirect | 0.7625421
Cs.Hg.2.Pb.9.Sn.2.Zn.3.Br | -67.90829 | 3.954776 | Indirect | 0.583921
Cs.Hg.2.Pb.9.Sn.3.Zn.2.Br | -72.39893 | 3.975248 | Non-indirect | 0.5284088
Cs.Hg.2.Pb.9.Sn.4.Zn.1.Br | -76.08793 | 4.003551 | Non-indirect | 0.4520008
Cs.Hg.2.Pb.10.Sn.1.Zn.3.Br | -63.42864 | 3.956438 | Indirect | 0.7055734
Cs.Hg.2.Pb.10.Sn.2.Zn.2.Br | -68.87224 | 3.977658 | Indirect | 0.6684335
Cs.Hg.2.Pb.10.Sn.3.Zn.1.Br | -73.09959 | 4.006746 | Non-indirect | 0.5349301
Cs.Hg.2.Pb.11.Sn.1.Zn.2.Br | -64.19222 | 3.980144 | Indirect | 0.7272319
Cs.Hg.2.Pb.11.Sn.2.Zn.1.Br | -69.42803 | 4.010019 | Non-indirect | 0.6181115
Cs.Hg.2.Pb.12.Sn.1.Zn.1.Br | -64.74964 | 4.013372 | Non-indirect | 0.7034146
Cs.Hg.3.Pb.1.Sn.1.Zn.11.Br | -38.28658 | 4.099277 | Non-indirect | 0.8711344
Cs.Hg.3.Pb.1.Sn.2.Zn.10.Br | -47.52122 | 4.054283 | Indirect | 0.682735
Cs.Hg.3.Pb.1.Sn.3.Zn.9.Br | -55.36339 | 4.016773 | Indirect | 0.4228636
Cs.Hg.3.Pb.1.Sn.4.Zn.8.Br | -62.06603 | 3.986527 | Indirect | 0.239942
Cs.Hg.3.Pb.1.Sn.5.Zn.7.Br | -66.89067 | 3.963387 | Indirect | 0.2830886
Cs.Hg.3.Pb.1.Sn.6.Zn.6.Br | -70.33475 | 3.94726 | Indirect | 0.4041457
Cs.Hg.3.Pb.1.Sn.7.Zn.5.Br | -73.13341 | 3.938115 | Indirect | 0.2262647
Cs.Hg.3.Pb.1.Sn.8.Zn.4.Br | -75.51715 | 3.935981 | Indirect | 0.1723311
Cs.Hg.3.Pb.1.Sn.9.Zn.3.Br | -78.05388 | 3.940952 | Non-indirect | 0.1415492
Cs.Hg.3.Pb.1.Sn.10.Zn.2.Br | -80.16615 | 3.953186 | Non-indirect | 0.1271722
Cs.Hg.3.Pb.1.Sn.11.Zn.1.Br | -81.5335 | 3.972911 | Non-indirect | 0.1043398
Cs.Hg.3.Pb.2.Sn.1.Zn.10.Br | -45.56973 | 4.050298 | Indirect | 0.8732196
Cs.Hg.3.Pb.2.Sn.2.Zn.9.Br | -54.30727 | 4.013506 | Indirect | 0.6058684
Cs.Hg.3.Pb.2.Sn.3.Zn.8.Br | -61.63887 | 3.983958 | Indirect | 0.3781613
Cs.Hg.3.Pb.2.Sn.4.Zn.7.Br | -67.35796 | 3.961506 | Indirect | 0.3646171
Cs.Hg.3.Pb.2.Sn.5.Zn.6.Br | -71.1118 | 3.946061 | Indirect | 0.4178792
Cs.Hg.3.Pb.2.Sn.6.Zn.5.Br | -74.12727 | 3.937597 | Indirect | 0.2589976
Cs.Hg.3.Pb.2.Sn.7.Zn.4.Br | -76.80009 | 3.936152 | Indirect | 0.1867608
Cs.Hg.3.Pb.2.Sn.8.Zn.3.Br | -79.32198 | 3.941823 | Non-indirect | 0.1703441
Cs.Hg.3.Pb.2.Sn.9.Zn.2.Br | -81.5735 | 3.954776 | Non-indirect | 0.1511323
Cs.Hg.3.Pb.2.Sn.10.Zn.1.Br | -83.17813 | 3.975248 | Non-indirect | 0.1124544
Cs.Hg.3.Pb.3.Sn.1.Zn.9.Br | -51.47286 | 4.010307 | Indirect | 0.8223571
Cs.Hg.3.Pb.3.Sn.2.Zn.8.Br | -59.83877 | 3.981458 | Indirect | 0.5279372
Cs.Hg.3.Pb.3.Sn.3.Zn.7.Br | -66.21303 | 3.959691 | Indirect | 0.5277014
Cs.Hg.3.Pb.3.Sn.4.Zn.6.Br | -70.69239 | 3.944928 | Indirect | 0.4525024
Cs.Hg.3.Pb.3.Sn.5.Zn.5.Br | -73.86245 | 3.937146 | Indirect | 0.3540261
Cs.Hg.3.Pb.3.Sn.6.Zn.4.Br | -76.75986 | 3.936389 | Indirect | 0.2575255
Cs.Hg.3.Pb.3.Sn.7.Zn.3.Br | -79.53896 | 3.942763 | Indirect | 0.2071853
Cs.Hg.3.Pb.3.Sn.8.Zn.2.Br | -82.03495 | 3.956438 | Non-indirect | 0.168965
Cs.Hg.3.Pb.3.Sn.9.Zn.1.Br | -83.84862 | 3.977658 | Non-indirect | 0.1319456
Cs.Hg.3.Pb.4.Sn.1.Zn.8.Br | -56.60871 | 3.979024 | Indirect | 0.7292826
Cs.Hg.3.Pb.4.Sn.2.Zn.7.Br | -63.98764 | 3.957944 | Indirect | 0.7030736
Cs.Hg.3.Pb.4.Sn.3.Zn.6.Br | -69.15055 | 3.943861 | Indirect | 0.5893068
Cs.Hg.3.Pb.4.Sn.4.Zn.5.Br | -72.73717 | 3.936762 | Indirect | 0.4272497
Cs.Hg.3.Pb.4.Sn.5.Zn.4.Br | -75.86108 | 3.936695 | Indirect | 0.3331415
Cs.Hg.3.Pb.4.Sn.6.Zn.3.Br | -79.06193 | 3.943772 | Indirect | 0.2423388
Cs.Hg.3.Pb.4.Sn.7.Zn.2.Br | -81.80248 | 3.958171 | Non-indirect | 0.1932523
Cs.Hg.3.Pb.4.Sn.8.Zn.1.Br | -83.87031 | 3.980144 | Non-indirect | 0.144694
Cs.Hg.3.Pb.5.Sn.1.Zn.7.Br | -60.44069 | 3.956262 | Indirect | 0.8580632
Cs.Hg.3.Pb.5.Sn.2.Zn.6.Br | -66.66567 | 3.94286 | Indirect | 0.733936
Cs.Hg.3.Pb.5.Sn.3.Zn.5.Br | -70.73919 | 3.936445 | Indirect | 0.5580185
Cs.Hg.3.Pb.5.Sn.4.Zn.4.Br | -74.29476 | 3.937069 | Indirect | 0.4509295
Cs.Hg.3.Pb.5.Sn.5.Zn.3.Br | -77.8715 | 3.944851 | Indirect | 0.2912856
Cs.Hg.3.Pb.5.Sn.6.Zn.2.Br | -80.98927 | 3.959977 | Non-indirect | 0.2091273
Cs.Hg.3.Pb.5.Sn.7.Zn.1.Br | -83.26995 | 3.982705 | Non-indirect | 0.161342
Cs.Hg.3.Pb.6.Sn.1.Zn.6.Br | -62.9486 | 3.941927 | Indirect | 0.9235124
Cs.Hg.3.Pb.6.Sn.2.Zn.5.Br | -67.89873 | 3.936194 | Indirect | 0.6958674
Cs.Hg.3.Pb.6.Sn.3.Zn.4.Br | -71.98043 | 3.93751 | Indirect | 0.5193754
Cs.Hg.3.Pb.6.Sn.4.Zn.3.Br | -75.92479 | 3.946 | Indirect | 0.3883182
Cs.Hg.3.Pb.6.Sn.5.Zn.2.Br | -79.36661 | 3.961855 | Non-indirect | 0.2774082
Cs.Hg.3.Pb.6.Sn.6.Zn.1.Br | -81.92091 | 3.985341 | Non-indirect | 0.2256405
Cs.Hg.3.Pb.7.Sn.1.Zn.5.Br | -63.69168 | 3.936011 | Indirect | 0.7928266
Cs.Hg.3.Pb.7.Sn.2.Zn.4.Br | -68.74573 | 3.93802 | Indirect | 0.6340984
Cs.Hg.3.Pb.7.Sn.3.Zn.3.Br | -73.3622 | 3.947219 | Indirect | 0.453397
Cs.Hg.3.Pb.7.Sn.4.Zn.2.Br | -77.23361 | 3.963805 | Indirect | 0.3592661
Cs.Hg.3.Pb.7.Sn.5.Zn.1.Br | -80.10626 | 3.988053 | Non-indirect | 0.2768515
Cs.Hg.3.Pb.8.Sn.1.Zn.4.Br | -64.45135 | 3.938598 | Indirect | 0.7626945
Cs.Hg.3.Pb.8.Sn.2.Zn.3.Br | -69.90859 | 3.948508 | Indirect | 0.5420909
Cs.Hg.3.Pb.8.Sn.3.Zn.2.Br | -74.48525 | 3.965829 | Indirect | 0.4376589
Cs.Hg.3.Pb.8.Sn.4.Zn.1.Br | -77.7308 | 3.990841 | Non-indirect | 0.3632971
Cs.Hg.3.Pb.9.Sn.1.Zn.3.Br | -65.43161 | 3.949868 | Indirect | 0.6577998
Cs.Hg.3.Pb.9.Sn.2.Zn.2.Br | -71.05963 | 3.967925 | Indirect | 0.5373291
Cs.Hg.3.Pb.9.Sn.3.Zn.1.Br | -74.81133 | 3.993706 | Non-indirect | 0.4322996
Cs.Hg.3.Pb.10.Sn.1.Zn.2.Br | -66.23116 | 3.970095 | Indirect | 0.6930758
Cs.Hg.3.Pb.10.Sn.2.Zn.1.Br | -71.17495 | 3.996648 | Non-indirect | 0.5148489
Cs.Hg.3.Pb.11.Sn.1.Zn.1.Br | -66.45835 | 3.999667 | Non-indirect | 0.6132098
Cs.Hg.4.Pb.1.Sn.1.Zn.10.Br | -43.75034 | 4.067727 | Indirect | 0.794016
Cs.Hg.4.Pb.1.Sn.2.Zn.9.Br | -52.75564 | 4.027871 | Indirect | 0.5404143
Cs.Hg.4.Pb.1.Sn.3.Zn.8.Br | -60.39123 | 3.995342 | Indirect | 0.2248447
Cs.Hg.4.Pb.1.Sn.4.Zn.7.Br | -66.21514 | 3.969961 | Indirect | 0.1924544
Cs.Hg.4.Pb.1.Sn.5.Zn.6.Br | -70.85855 | 3.951617 | Indirect | 0.2641795
Cs.Hg.4.Pb.1.Sn.6.Zn.5.Br | -73.5702 | 3.940258 | Indirect | 0.09779656
Cs.Hg.4.Pb.1.Sn.7.Zn.4.Br | -76.2295 | 3.935894 | Indirect | 0.1957565
Cs.Hg.4.Pb.1.Sn.8.Zn.3.Br | -78.71195 | 3.938598 | Non-indirect | 0.04456282
Cs.Hg.4.Pb.1.Sn.9.Zn.2.Br | -80.91375 | 3.948508 | Non-indirect | 0.07120794
Cs.Hg.4.Pb.1.Sn.10.Zn.1.Br | -82.0615 | 3.965829 | Non-indirect | 0.04910791
Cs.Hg.4.Pb.2.Sn.1.Zn.9.Br | -50.76119 | 4.024378 | Indirect | 0.7368193
Cs.Hg.4.Pb.2.Sn.2.Zn.8.Br | -59.25167 | 3.992553 | Indirect | 0.3953107
Cs.Hg.4.Pb.2.Sn.3.Zn.7.Br | -65.73005 | 3.967863 | Indirect | 0.357702
Cs.Hg.4.Pb.2.Sn.4.Zn.6.Br | -71.29645 | 3.950202 | Indirect | 0.2888761
Cs.Hg.4.Pb.2.Sn.5.Zn.5.Br | -74.11099 | 3.939524 | Indirect | 0.3732036
Cs.Hg.4.Pb.2.Sn.6.Zn.4.Br | -77.21341 | 3.935845 | Indirect | 0.2121581
Cs.Hg.4.Pb.2.Sn.7.Zn.3.Br | -79.72307 | 3.939245 | Non-indirect | 0.07010102
Cs.Hg.4.Pb.2.Sn.8.Zn.2.Br | -82.14976 | 3.949868 | Non-indirect | 0.09198195
Cs.Hg.4.Pb.2.Sn.9.Zn.1.Br | -83.48405 | 3.967925 | Non-indirect | 0.05078018
Cs.Hg.4.Pb.3.Sn.1.Zn.8.Br | -56.38895 | 3.989833 | Indirect | 0.604861
Cs.Hg.4.Pb.3.Sn.2.Zn.7.Br | -63.87002 | 3.965832 | Indirect | 0.5347912
Cs.Hg.4.Pb.3.Sn.3.Zn.6.Br | -70.05211 | 3.948853 | Indirect | 0.4542705
Cs.Hg.4.Pb.3.Sn.4.Zn.5.Br | -73.69871 | 3.938856 | Indirect | 0.402807
Cs.Hg.4.Pb.3.Sn.5.Zn.4.Br | -76.91866 | 3.935864 | Indirect | 0.2866523
Cs.Hg.4.Pb.3.Sn.6.Zn.3.Br | -79.67192 | 3.939961 | Non-indirect | 0.1086623
Cs.Hg.4.Pb.3.Sn.7.Zn.2.Br | -82.44078 | 3.951298 | Non-indirect | 0.09943789
Cs.Hg.4.Pb.3.Sn.8.Zn.1.Br | -83.92843 | 3.970095 | Non-indirect | 0.08074343
Cs.Hg.4.Pb.4.Sn.1.Zn.7.Br | -60.69089 | 3.963868 | Indirect | 0.7468019
Cs.Hg.4.Pb.4.Sn.2.Zn.6.Br | -67.72816 | 3.94757 | Indirect | 0.6377516
Cs.Hg.4.Pb.4.Sn.3.Zn.5.Br | -72.12316 | 3.938255 | Indirect | 0.5251178
Cs.Hg.4.Pb.4.Sn.4.Zn.4.Br | -75.70877 | 3.935949 | Indirect | 0.3842526
Cs.Hg.4.Pb.4.Sn.5.Zn.3.Br | -78.8701 | 3.940745 | Non-indirect | 0.1583352
Cs.Hg.4.Pb.4.Sn.6.Zn.2.Br | -81.96313 | 3.952799 | Non-indirect | 0.1058058
Cs.Hg.4.Pb.4.Sn.7.Zn.1.Br | -83.72419 | 3.972339 | Non-indirect | 0.09256476
Cs.Hg.4.Pb.5.Sn.1.Zn.6.Br | -64.1091 | 3.946354 | Indirect | 0.8641888
Cs.Hg.4.Pb.5.Sn.2.Zn.5.Br | -69.54773 | 3.93772 | Indirect | 0.6699128
Cs.Hg.4.Pb.5.Sn.3.Zn.4.Br | -73.68032 | 3.936103 | Indirect | 0.4798626
Cs.Hg.4.Pb.5.Sn.4.Zn.3.Br | -77.13993 | 3.941598 | Indirect | 0.2193831
Cs.Hg.4.Pb.5.Sn.5.Zn.2.Br | -80.6101 | 3.954372 | Non-indirect | 0.1686018
Cs.Hg.4.Pb.5.Sn.6.Zn.1.Br | -82.7157 | 3.974657 | Non-indirect | 0.1883349
Cs.Hg.4.Pb.6.Sn.1.Zn.5.Br | -65.23789 | 3.937253 | Indirect | 0.8387511
Cs.Hg.4.Pb.6.Sn.2.Zn.4.Br | -70.49444 | 3.936324 | Indirect | 0.563791
Cs.Hg.4.Pb.6.Sn.3.Zn.3.Br | -74.67821 | 3.942521 | Indirect | 0.3237573
Cs.Hg.4.Pb.6.Sn.4.Zn.2.Br | -78.64947 | 3.956016 | Non-indirect | 0.2380442
Cs.Hg.4.Pb.6.Sn.5.Zn.1.Br | -81.06457 | 3.977049 | Non-indirect | 0.2603641
Cs.Hg.4.Pb.7.Sn.1.Zn.4.Br | -66.03417 | 3.936612 | Indirect | 0.7201865
Cs.Hg.4.Pb.7.Sn.2.Zn.3.Br | -71.43521 | 3.943513 | Indirect | 0.4075826
Cs.Hg.4.Pb.7.Sn.3.Zn.2.Br | -76.01476 | 3.957731 | Non-indirect | 0.3269091
Cs.Hg.4.Pb.7.Sn.4.Zn.1.Br | -78.92267 | 3.979516 | Non-indirect | 0.3215124
Cs.Hg.4.Pb.8.Sn.1.Zn.3.Br | -66.83607 | 3.944575 | Indirect | 0.5482582
Cs.Hg.4.Pb.8.Sn.2.Zn.2.Br | -72.60178 | 3.959519 | Indirect | 0.4325181
Cs.Hg.4.Pb.8.Sn.3.Zn.1.Br | -76.17429 | 3.982057 | Indirect | 0.3983881
Cs.Hg.4.Pb.9.Sn.1.Zn.2.Br | -67.7092 | 3.961379 | Indirect | 0.568047
Cs.Hg.4.Pb.9.Sn.2.Zn.1.Br | -72.6413 | 3.984675 | Indirect | 0.4817372
Cs.Hg.4.Pb.10.Sn.1.Zn.1.Br | -67.71054 | 3.987368 | Indirect | 0.6056519
Cs.Hg.5.Pb.1.Sn.1.Zn.9.Br | -48.69116 | 4.039705 | Indirect | 0.692677
Cs.Hg.5.Pb.1.Sn.2.Zn.8.Br | -57.43983 | 4.004875 | Indirect | 0.4231725
Cs.Hg.5.Pb.1.Sn.3.Zn.7.Br | -64.31317 | 3.977243 | Indirect | 0.1618665
Cs.Hg.5.Pb.1.Sn.4.Zn.6.Br | -69.76663 | 3.956676 | Indirect | 0.1321842
Cs.Hg.5.Pb.1.Sn.5.Zn.5.Br | -73.71165 | 3.943104 | Indirect | 0.2170777
Cs.Hg.5.Pb.1.Sn.6.Zn.4.Br | -76.43515 | 3.936518 | Indirect | 0.0790568
Cs.Hg.5.Pb.1.Sn.7.Zn.3.Br | -79.03295 | 3.936969 | Non-indirect | 0.02586722
Cs.Hg.5.Pb.1.Sn.8.Zn.2.Br | -81.21735 | 3.944575 | Non-indirect | 0.009136319
Cs.Hg.5.Pb.1.Sn.9.Zn.1.Br | -82.42998 | 3.959519 | Non-indirect | 0.05298185
Cs.Hg.5.Pb.2.Sn.1.Zn.8.Br | -55.36517 | 4.001865 | Indirect | 0.6183124
Cs.Hg.5.Pb.2.Sn.2.Zn.7.Br | -63.12997 | 3.974927 | Indirect | 0.3188312
Cs.Hg.5.Pb.2.Sn.3.Zn.6.Br | -69.18228 | 3.955045 | Indirect | 0.2980523
Cs.Hg.5.Pb.2.Sn.4.Zn.5.Br | -74.11506 | 3.942154 | Indirect | 0.2366689
Cs.Hg.5.Pb.2.Sn.5.Zn.4.Br | -76.7952 | 3.93625 | Indirect | 0.1434193
Cs.Hg.5.Pb.2.Sn.6.Zn.3.Br | -79.72063 | 3.937393 | Non-indirect | 0.05002809
Cs.Hg.5.Pb.2.Sn.7.Zn.2.Br | -82.22669 | 3.945706 | Non-indirect | 0.01804924
Cs.Hg.5.Pb.2.Sn.8.Zn.1.Br | -83.66714 | 3.961379 | Non-indirect | 0.07404792
Cs.Hg.5.Pb.3.Sn.1.Zn.7.Br | -60.21961 | 3.972678 | Indirect | 0.5134153
Cs.Hg.5.Pb.3.Sn.2.Zn.6.Br | -67.27298 | 3.95348 | Indirect | 0.501009
Cs.Hg.5.Pb.3.Sn.3.Zn.5.Br | -72.8329 | 3.94127 | Indirect | 0.3766699
Cs.Hg.5.Pb.3.Sn.4.Zn.4.Br | -76.0271 | 3.93605 | Indirect | 0.2139449
Cs.Hg.5.Pb.3.Sn.5.Zn.3.Br | -79.28475 | 3.937886 | Indirect | 0.08404481
Cs.Hg.5.Pb.3.Sn.6.Zn.2.Br | -82.21589 | 3.946907 | Non-indirect | 0.02910864
Cs.Hg.5.Pb.3.Sn.7.Zn.1.Br | -83.82548 | 3.963311 | Non-indirect | 0.08571815
Cs.Hg.5.Pb.4.Sn.1.Zn.6.Br | -63.94305 | 3.951982 | Indirect | 0.6933887
Cs.Hg.5.Pb.4.Sn.2.Zn.5.Br | -70.46414 | 3.940452 | Indirect | 0.5349887
Cs.Hg.5.Pb.4.Sn.3.Zn.4.Br | -74.3179 | 3.935917 | Indirect | 0.4498011
Cs.Hg.5.Pb.4.Sn.4.Zn.3.Br | -77.84221 | 3.938447 | Indirect | 0.293116
Cs.Hg.5.Pb.4.Sn.5.Zn.2.Br | -81.08745 | 3.948179 | Non-indirect | 0.08989775
Cs.Hg.5.Pb.4.Sn.6.Zn.1.Br | -83.24887 | 3.965316 | Non-indirect | 0.100813
Cs.Hg.5.Pb.5.Sn.1.Zn.5.Br | -66.80452 | 3.939701 | Indirect | 0.7408899
Cs.Hg.5.Pb.5.Sn.2.Zn.4.Br | -71.46974 | 3.935851 | Indirect | 0.531091
Cs.Hg.5.Pb.5.Sn.3.Zn.3.Br | -75.50369 | 3.939077 | Indirect | 0.3522301
Cs.Hg.5.Pb.5.Sn.4.Zn.2.Br | -79.30452 | 3.949521 | Non-indirect | 0.1773483
Cs.Hg.5.Pb.5.Sn.5.Zn.1.Br | -81.87251 | 3.967394 | Non-indirect | 0.1540037
Cs.Hg.5.Pb.6.Sn.1.Zn.4.Br | -67.46766 | 3.935853 | Indirect | 0.6202351
Cs.Hg.5.Pb.6.Sn.2.Zn.3.Br | -72.2492 | 3.939775 | Indirect | 0.3726135
Cs.Hg.5.Pb.6.Sn.3.Zn.2.Br | -76.83068 | 3.950934 | Indirect | 0.2478465
Cs.Hg.5.Pb.6.Sn.4.Zn.1.Br | -79.88135 | 3.969546 | Non-indirect | 0.2177981
Cs.Hg.5.Pb.7.Sn.1.Zn.3.Br | -67.92703 | 3.940543 | Indirect | 0.6072323
Cs.Hg.5.Pb.7.Sn.2.Zn.2.Br | -73.35269 | 3.952417 | Indirect | 0.37995
Cs.Hg.5.Pb.7.Sn.3.Zn.1.Br | -77.22032 | 3.971771 | Non-indirect | 0.2959892
Cs.Hg.5.Pb.8.Sn.1.Zn.2.Br | -68.80588 | 3.953972 | Indirect | 0.4947434
Cs.Hg.5.Pb.8.Sn.2.Zn.1.Br | -73.70899 | 3.97407 | Indirect | 0.3947338
Cs.Hg.5.Pb.9.Sn.1.Zn.1.Br | -69.02139 | 3.976444 | Indirect | 0.5128077
Cs.Hg.6.Pb.1.Sn.1.Zn.8.Br | -53.12516 | 4.015131 | Indirect | 0.6314456
Cs.Hg.6.Pb.1.Sn.2.Zn.7.Br | -60.99523 | 3.985234 | Indirect | 0.3592715
Cs.Hg.6.Pb.1.Sn.3.Zn.6.Br | -67.60529 | 3.962438 | Indirect | 0.1145765
Cs.Hg.6.Pb.1.Sn.4.Zn.5.Br | -72.66749 | 3.946652 | Indirect | 0.09386718
Cs.Hg.6.Pb.1.Sn.5.Zn.4.Br | -75.96725 | 3.937848 | Indirect | 0.1871493
Cs.Hg.6.Pb.1.Sn.6.Zn.3.Br | -78.67102 | 3.936058 | Non-indirect | 0.04572654
Cs.Hg.6.Pb.1.Sn.7.Zn.2.Br | -81.07653 | 3.941379 | Non-indirect | -0.04308343
Cs.Hg.6.Pb.1.Sn.8.Zn.1.Br | -82.32753 | 3.953972 | Non-indirect | 0.005358398
Cs.Hg.6.Pb.2.Sn.1.Zn.7.Br | -58.76144 | 3.9827 | Indirect | 0.5344663
Cs.Hg.6.Pb.2.Sn.2.Zn.6.Br | -66.37745 | 3.96059 | Indirect | 0.2540244
Cs.Hg.6.Pb.2.Sn.3.Zn.5.Br | -72.00203 | 3.945486 | Indirect | 0.2761586
Cs.Hg.6.Pb.2.Sn.4.Zn.4.Br | -76.36037 | 3.937363 | Indirect | 0.2079971
Cs.Hg.6.Pb.2.Sn.5.Zn.3.Br | -78.98375 | 3.936262 | Indirect | 0.09394753
Cs.Hg.6.Pb.2.Sn.6.Zn.2.Br | -81.72077 | 3.942284 | Non-indirect | -0.04334432
Cs.Hg.6.Pb.2.Sn.7.Zn.1.Br | -83.26989 | 3.955598 | Non-indirect | 0.01447177
Cs.Hg.6.Pb.3.Sn.1.Zn.6.Br | -63.06579 | 3.958809 | Indirect | 0.5330883
Cs.Hg.6.Pb.3.Sn.2.Zn.5.Br | -70.0236 | 3.944386 | Indirect | 0.4523163
Cs.Hg.6.Pb.3.Sn.3.Zn.4.Br | -75.03982 | 3.936946 | Indirect | 0.3272911
Cs.Hg.6.Pb.3.Sn.4.Zn.3.Br | -78.1489 | 3.936534 | Indirect | 0.1932849
Cs.Hg.6.Pb.3.Sn.5.Zn.2.Br | -81.02734 | 3.943259 | Non-indirect | 0.07858956
Cs.Hg.6.Pb.3.Sn.6.Zn.1.Br | -83.20702 | 3.957296 | Non-indirect | 0.03424901
Cs.Hg.6.Pb.4.Sn.1.Zn.5.Br | -66.65819 | 3.943352 | Indirect | 0.6481866
Cs.Hg.6.Pb.4.Sn.2.Zn.4.Br | -72.60321 | 3.936595 | Indirect | 0.4796021
Cs.Hg.6.Pb.4.Sn.3.Zn.3.Br | -76.33603 | 3.936873 | Indirect | 0.3075563
Cs.Hg.6.Pb.4.Sn.4.Zn.2.Br | -79.48033 | 3.944303 | Indirect | 0.1250705
Cs.Hg.6.Pb.4.Sn.5.Zn.1.Br | -82.03937 | 3.959065 | Non-indirect | 0.08309948
Cs.Hg.6.Pb.5.Sn.1.Zn.4.Br | -68.25247 | 3.936311 | Indirect | 0.6656401
Cs.Hg.6.Pb.5.Sn.2.Zn.3.Br | -73.44584 | 3.937281 | Indirect | 0.3513839
Cs.Hg.6.Pb.5.Sn.3.Zn.2.Br | -77.06745 | 3.945417 | Indirect | 0.1809437
Cs.Hg.6.Pb.5.Sn.4.Zn.1.Br | -80.19991 | 3.960907 | Non-indirect | 0.1516815
Cs.Hg.6.Pb.6.Sn.1.Zn.3.Br | -68.88023 | 3.937757 | Indirect | 0.5438884
Cs.Hg.6.Pb.6.Sn.2.Zn.2.Br | -73.83567 | 3.9466 | Indirect | 0.3353505
Cs.Hg.6.Pb.6.Sn.3.Zn.1.Br | -77.68994 | 3.962821 | Non-indirect | 0.2100247
Cs.Hg.6.Pb.7.Sn.1.Zn.2.Br | -69.16959 | 3.947854 | Indirect | 0.4144228
Cs.Hg.6.Pb.7.Sn.2.Zn.1.Br | -74.12993 | 3.964808 | Indirect | 0.2758225
Cs.Hg.6.Pb.8.Sn.1.Zn.1.Br | -69.28303 | 3.966868 | Indirect | 0.4445291
Cs.Hg.7.Pb.1.Sn.1.Zn.7.Br | -56.25195 | 3.993939 | Indirect | 0.5667871
Cs.Hg.7.Pb.1.Sn.2.Zn.6.Br | -63.8428 | 3.968904 | Indirect | 0.3153563
Cs.Hg.7.Pb.1.Sn.3.Zn.5.Br | -70.24054 | 3.950901 | Indirect | 0.06635803
Cs.Hg.7.Pb.1.Sn.4.Zn.4.Br | -74.87235 | 3.939883 | Indirect | 0.06083333
Cs.Hg.7.Pb.1.Sn.5.Zn.3.Br | -77.62765 | 3.935862 | Non-indirect | -0.04841435
Cs.Hg.7.Pb.1.Sn.6.Zn.2.Br | -80.04903 | 3.938913 | Non-indirect | 0.03438056
Cs.Hg.7.Pb.1.Sn.7.Zn.1.Br | -81.83957 | 3.949179 | Non-indirect | -0.03725886
Cs.Hg.7.Pb.2.Sn.1.Zn.6.Br | -61.56234 | 3.966839 | Indirect | 0.4450831
Cs.Hg.7.Pb.2.Sn.2.Zn.5.Br | -68.80551 | 3.949519 | Indirect | 0.245748
Cs.Hg.7.Pb.2.Sn.3.Zn.4.Br | -74.16625 | 3.939182 | Indirect | 0.2147037
Cs.Hg.7.Pb.2.Sn.4.Zn.3.Br | -77.85331 | 3.935846 | Indirect | 0.1763322
Cs.Hg.7.Pb.2.Sn.5.Zn.2.Br | -80.39214 | 3.939594 | Indirect | 0.05465084
Cs.Hg.7.Pb.2.Sn.6.Zn.1.Br | -82.46844 | 3.950574 | Non-indirect | -0.040106
Cs.Hg.7.Pb.3.Sn.1.Zn.5.Br | -65.49625 | 3.948203 | Indirect | 0.5415964
Cs.Hg.7.Pb.3.Sn.2.Zn.4.Br | -72.07094 | 3.938547 | Indirect | 0.3902795
Cs.Hg.7.Pb.3.Sn.3.Zn.3.Br | -76.49057 | 3.935898 | Indirect | 0.2706721
Cs.Hg.7.Pb.3.Sn.4.Zn.2.Br | -79.51448 | 3.940344 | Indirect | 0.1313981
Cs.Hg.7.Pb.3.Sn.5.Zn.1.Br | -81.717 | 3.95204 | Non-indirect | 0.07384998
Cs.Hg.7.Pb.4.Sn.1.Zn.4.Br | -68.51605 | 3.937979 | Indirect | 0.5937368
Cs.Hg.7.Pb.4.Sn.2.Zn.3.Br | -73.39434 | 3.936018 | Indirect | 0.2427167
Cs.Hg.7.Pb.4.Sn.3.Zn.2.Br | -77.50309 | 3.941163 | Indirect | 0.1755944
Cs.Hg.7.Pb.4.Sn.4.Zn.1.Br | -80.11758 | 3.953577 | Indirect | 0.1095179
Cs.Hg.7.Pb.5.Sn.1.Zn.3.Br | -69.18861 | 3.936205 | Indirect | 0.4825306
Cs.Hg.7.Pb.5.Sn.2.Zn.2.Br | -74.08294 | 3.942051 | Indirect | 0.3009662
Cs.Hg.7.Pb.5.Sn.3.Zn.1.Br | -77.65589 | 3.955185 | Indirect | 0.1574884
Cs.Hg.7.Pb.6.Sn.1.Zn.2.Br | -69.48411 | 3.943008 | Indirect | 0.4820714
Cs.Hg.7.Pb.6.Sn.2.Zn.1.Br | -74.04317 | 3.956864 | Indirect | 0.2675647
Cs.Hg.7.Pb.7.Sn.1.Zn.1.Br | -69.34253 | 3.958616 | Indirect | 0.4208845
Cs.Hg.8.Pb.1.Sn.1.Zn.6.Br | -58.62791 | 3.976077 | Indirect | 0.5028921
Cs.Hg.8.Pb.1.Sn.2.Zn.5.Br | -66.08933 | 3.955852 | Indirect | 0.3368212
Cs.Hg.8.Pb.1.Sn.3.Zn.4.Br | -72.1465 | 3.942621 | Indirect | 0.09153032
Cs.Hg.8.Pb.1.Sn.4.Zn.3.Br | -76.46025 | 3.936376 | Indirect | 0.03929991
Cs.Hg.8.Pb.1.Sn.5.Zn.2.Br | -78.97673 | 3.937173 | Non-indirect | -0.07024765
Cs.Hg.8.Pb.1.Sn.6.Zn.1.Br | -80.49307 | 3.945132 | Non-indirect | -0.04597962
Cs.Hg.8.Pb.2.Sn.1.Zn.5.Br | -63.61746 | 3.954254 | Indirect | 0.4256168
Cs.Hg.8.Pb.2.Sn.2.Zn.4.Br | -70.79441 | 3.941704 | Indirect | 0.2559066
Cs.Hg.8.Pb.2.Sn.3.Zn.3.Br | -75.71358 | 3.936142 | Indirect | 0.1683815
Cs.Hg.8.Pb.2.Sn.4.Zn.2.Br | -78.66772 | 3.937631 | Non-indirect | 0.03806704
Cs.Hg.8.Pb.2.Sn.5.Zn.1.Br | -80.81377 | 3.946298 | Non-indirect | 0.02596551
Cs.Hg.8.Pb.3.Sn.1.Zn.4.Br | -67.37978 | 3.940853 | Indirect | 0.5146561
Cs.Hg.8.Pb.3.Sn.2.Zn.3.Br | -73.52033 | 3.935975 | Indirect | 0.3178311
Cs.Hg.8.Pb.3.Sn.3.Zn.2.Br | -77.12991 | 3.938158 | Indirect | 0.07676262
Cs.Hg.8.Pb.3.Sn.4.Zn.1.Br | -79.63214 | 3.947534 | Indirect | 0.05407917
Cs.Hg.8.Pb.4.Sn.1.Zn.3.Br | -69.25273 | 3.935876 | Indirect | 0.5169224
Cs.Hg.8.Pb.4.Sn.2.Zn.2.Br | -74.34202 | 3.938754 | Indirect | 0.2080645
Cs.Hg.8.Pb.4.Sn.3.Zn.1.Br | -77.28042 | 3.948841 | Indirect | 0.09231615
Cs.Hg.8.Pb.5.Sn.1.Zn.2.Br | -69.74605 | 3.939418 | Indirect | 0.4053652
Cs.Hg.8.Pb.5.Sn.2.Zn.1.Br | -73.91592 | 3.950218 | Indirect | 0.2397102
Cs.Hg.8.Pb.6.Sn.1.Zn.1.Br | -69.26761 | 3.951667 | Indirect | 0.3739366
Cs.Hg.9.Pb.1.Sn.1.Zn.5.Br | -60.47395 | 3.961506 | Indirect | 0.4325532
Cs.Hg.9.Pb.1.Sn.2.Zn.4.Br | -67.8358 | 3.946061 | Indirect | 0.289506
Cs.Hg.9.Pb.1.Sn.3.Zn.3.Br | -73.59924 | 3.937597 | Non-indirect | 0.06985813
Cs.Hg.9.Pb.1.Sn.4.Zn.2.Br | -77.21246 | 3.936152 | Indirect | 0.02301013
Cs.Hg.9.Pb.1.Sn.5.Zn.1.Br | -79.22236 | 3.941823 | Non-indirect | -0.05086285
Cs.Hg.9.Pb.2.Sn.1.Zn.4.Br | -65.23611 | 3.944928 | Indirect | 0.4765517
Cs.Hg.9.Pb.2.Sn.2.Zn.3.Br | -72.11154 | 3.937146 | Indirect | 0.2244529
Cs.Hg.9.Pb.2.Sn.3.Zn.2.Br | -76.41168 | 3.936389 | Indirect | 0.1222641
Cs.Hg.9.Pb.2.Sn.4.Zn.1.Br | -78.86082 | 3.942763 | Non-indirect | -0.0103038
Cs.Hg.9.Pb.3.Sn.1.Zn.3.Br | -68.63974 | 3.936762 | Indirect | 0.4855726
Cs.Hg.9.Pb.3.Sn.2.Zn.2.Br | -73.47621 | 3.936695 | Indirect | 0.2562457
Cs.Hg.9.Pb.3.Sn.3.Zn.1.Br | -77.25747 | 3.943772 | Indirect | 0.0661664
Cs.Hg.9.Pb.4.Sn.1.Zn.2.Br | -69.12636 | 3.937069 | Indirect | 0.4007454
Cs.Hg.9.Pb.4.Sn.2.Zn.1.Br | -73.85785 | 3.944851 | Indirect | 0.1930924
Cs.Hg.9.Pb.5.Sn.1.Zn.1.Br | -69.22757 | 3.946 | Indirect | 0.3642153
Cs.Hg.10.Pb.1.Sn.1.Zn.4.Br | -61.83154 | 3.950202 | Indirect | 0.406698
Cs.Hg.10.Pb.1.Sn.2.Zn.3.Br | -68.95781 | 3.939524 | Indirect | 0.2450113
Cs.Hg.10.Pb.1.Sn.3.Zn.2.Br | -74.37803 | 3.935845 | Non-indirect | 0.0805741
Cs.Hg.10.Pb.1.Sn.4.Zn.1.Br | -76.98909 | 3.939245 | Non-indirect | 0.02311289
Cs.Hg.10.Pb.2.Sn.1.Zn.3.Br | -66.26348 | 3.938856 | Indirect | 0.4394896
Cs.Hg.10.Pb.2.Sn.2.Zn.2.Br | -72.71613 | 3.935864 | Indirect | 0.2254353
Cs.Hg.10.Pb.2.Sn.3.Zn.1.Br | -75.73638 | 3.939961 | Non-indirect | 0.02611458
Cs.Hg.10.Pb.3.Sn.1.Zn.2.Br | -68.58941 | 3.935949 | Indirect | 0.4187683
Cs.Hg.10.Pb.3.Sn.2.Zn.1.Br | -72.73636 | 3.940745 | Indirect | 0.1416438
Cs.Hg.10.Pb.4.Sn.1.Zn.1.Br | -68.36295 | 3.941598 | Indirect | 0.3497624
Cs.Hg.11.Pb.1.Sn.1.Zn.3.Br | -62.60587 | 3.942154 | Indirect | 0.415126
Cs.Hg.11.Pb.1.Sn.2.Zn.2.Br | -69.31909 | 3.93625 | Indirect | 0.2015924
Cs.Hg.11.Pb.1.Sn.3.Zn.1.Br | -74.08084 | 3.937393 | Non-indirect | 0.04674751
Cs.Hg.11.Pb.2.Sn.1.Zn.2.Br | -66.52525 | 3.93605 | Indirect | 0.3561765
Cs.Hg.11.Pb.2.Sn.2.Zn.1.Br | -71.57028 | 3.937886 | Indirect | 0.1604569
Cs.Hg.11.Pb.3.Sn.1.Zn.1.Br | -67.37825 | 3.938447 | Indirect | 0.3530844
Cs.Hg.12.Pb.1.Sn.1.Zn.2.Br | -62.64701 | 3.937363 | Indirect | 0.3597335
Cs.Hg.12.Pb.1.Sn.2.Zn.1.Br | -68.49888 | 3.936262 | Indirect | 0.16001
Cs.Hg.12.Pb.2.Sn.1.Zn.1.Br | -65.12865 | 3.936534 | Indirect | 0.3197606
Cs.Hg.13.Pb.1.Sn.1.Zn.1.Br | -61.57907 | 3.935846 | Indirect | 0.3037506
Cs.Cd.1.Ge.15.Cl | -96.32595 | 4.159453 | Non-indirect | 0.5491738
Cs.Cd.2.Ge.14.Cl | -96.93724 | 4.119734 | Non-indirect | 0.6090701
Cs.Cd.3.Ge.13.Cl | -96.4557 | 4.082599 | Non-indirect | 0.6834213
Cs.Cd.4.Ge.12.Cl | -95.48242 | 4.047958 | Non-indirect | 0.7746564
Cs.Cd.5.Ge.11.Cl | -94.04975 | 4.015731 | Indirect | 0.8508202
Cs.Cd.6.Ge.10.Cl | -92.41989 | 3.985846 | Indirect | 0.9181643
Cs.Cd.7.Ge.9.Cl | -90.44063 | 3.958238 | Indirect | 1.044625
Cs.Cd.8.Ge.8.Cl | -88.148 | 3.932847 | Indirect | 0.7261199
Cs.Cd.9.Ge.7.Cl | -85.49077 | 3.909622 | Indirect | 1.185733
Cs.Cd.10.Ge.6.Cl | -82.76148 | 3.888517 | Indirect | 1.183621
Cs.Cd.11.Ge.5.Cl | -79.38367 | 3.869492 | Indirect | 1.404384
Cs.Cd.12.Ge.4.Cl | -76.03886 | 3.852512 | Indirect | 1.474584
Cs.Cd.13.Ge.3.Cl | -70.49517 | 3.837549 | Indirect | 1.51834
Cs.Cd.14.Ge.2.Cl | -64.26295 | 3.824578 | Indirect | 1.511122
Cs.Cd.15.Ge.1.Cl | -56.88291 | 3.813581 | Non-indirect | 0.5197089
Cs.Cd.1.Hg.15.Cl | -68.16679 | 3.788283 | Non-indirect | 0.7705892
Cs.Cd.2.Hg.14.Cl | -70.70496 | 3.78798 | Non-indirect | 0.9834784
Cs.Cd.3.Hg.13.Cl | -72.23011 | 3.787876 | Non-indirect | 1.07671
Cs.Cd.4.Hg.12.Cl | -73.33025 | 3.787971 | Indirect | 1.176648
Cs.Cd.5.Hg.11.Cl | -73.70178 | 3.788265 | Indirect | 1.271399
Cs.Cd.6.Hg.10.Cl | -73.93041 | 3.788758 | Indirect | 1.392793
Cs.Cd.7.Hg.9.Cl | -73.71645 | 3.789448 | Indirect | 1.51499
Cs.Cd.8.Hg.8.Cl | -73.45363 | 3.790337 | Indirect | 1.383174
Cs.Cd.9.Hg.7.Cl | -71.30703 | 3.791422 | Indirect | 1.262993
Cs.Cd.10.Hg.6.Cl | -69.21191 | 3.792705 | Indirect | 1.177581
Cs.Cd.11.Hg.5.Cl | -66.64629 | 3.794185 | Indirect | 0.9718562
Cs.Cd.12.Hg.4.Cl | -64.48905 | 3.795863 | Non-indirect | 1.073095
Cs.Cd.13.Hg.3.Cl | -61.12527 | 3.797737 | Non-indirect | 1.166716
Cs.Cd.14.Hg.2.Cl | -57.79731 | 3.799809 | Non-indirect | 1.268946
Cs.Cd.15.Hg.1.Cl | -53.19486 | 3.802077 | Non-indirect | 0.7598237
Cs.Cd.1.Pb.15.Cl | -66.34773 | 3.944655 | Non-indirect | 1.497791
Cs.Cd.2.Pb.14.Cl | -68.41463 | 3.91684 | Non-indirect | 1.610432
Cs.Cd.3.Pb.13.Cl | -69.98346 | 3.891998 | Non-indirect | 1.715095
Cs.Cd.4.Pb.12.Cl | -71.31332 | 3.870021 | Indirect | 1.850019
Cs.Cd.5.Pb.11.Cl | -71.84056 | 3.850812 | Indirect | 1.982833
Cs.Cd.6.Pb.10.Cl | -72.35502 | 3.834285 | Indirect | 2.128742
Cs.Cd.7.Pb.9.Cl | -72.7287 | 3.820367 | Indirect | 2.273811
Cs.Cd.8.Pb.8.Cl | -72.99774 | 3.808992 | Indirect | 2.200489
Cs.Cd.9.Pb.7.Cl | -72.33353 | 3.800104 | Indirect | 2.144661
Cs.Cd.10.Pb.6.Cl | -71.43582 | 3.793656 | Indirect | 2.04337
Cs.Cd.11.Pb.5.Cl | -69.7956 | 3.789608 | Indirect | 1.918243
Cs.Cd.12.Pb.4.Cl | -68.00768 | 3.78793 | Indirect | 1.830037
Cs.Cd.13.Pb.3.Cl | -64.36452 | 3.788597 | Indirect | 1.74252
Cs.Cd.14.Pb.2.Cl | -60.20022 | 3.791593 | Indirect | 1.608884
Cs.Cd.15.Pb.1.Cl | -54.7693 | 3.79691 | Non-indirect | 1.405297
Cs.Cd.1.Sn.15.Cl | -64.03853 | 3.880658 | Non-indirect | 0.6537467
Cs.Cd.2.Sn.14.Cl | -66.73481 | 3.863315 | Non-indirect | 0.6653807
Cs.Cd.3.Sn.13.Cl | -68.63378 | 3.847873 | Non-indirect | 0.7182488
Cs.Cd.4.Sn.12.Cl | -70.03472 | 3.834285 | Indirect | 0.8231872
Cs.Cd.5.Sn.11.Cl | -71.0041 | 3.822509 | Indirect | 0.8196759
Cs.Cd.6.Sn.10.Cl | -71.76773 | 3.812505 | Indirect | 0.887306
Cs.Cd.7.Sn.9.Cl | -72.18811 | 3.80424 | Indirect | 0.9925878
Cs.Cd.8.Sn.8.Cl | -72.45194 | 3.797685 | Indirect | 1.160223
Cs.Cd.9.Sn.7.Cl | -71.94965 | 3.792815 | Indirect | 1.093722
Cs.Cd.10.Sn.6.Cl | -71.24227 | 3.789608 | Indirect | 1.267684
Cs.Cd.11.Sn.5.Cl | -70.13784 | 3.788046 | Indirect | 1.287874
Cs.Cd.12.Sn.4.Cl | -68.89746 | 3.788115 | Indirect | 1.364557
Cs.Cd.13.Sn.3.Cl | -65.11356 | 3.789805 | Indirect | 1.421973
Cs.Cd.14.Sn.2.Cl | -60.64402 | 3.793108 | Indirect | 1.463454
Cs.Cd.15.Sn.1.Cl | -55.07469 | 3.798021 | Non-indirect | 0.6370823
Cs.Cd.1.Zn.15.Cl | -9.575978 | 4.132087 | Non-indirect | 1.888524
Cs.Cd.2.Zn.14.Cl | -16.43463 | 4.09581 | Non-indirect | 1.867421
Cs.Cd.3.Zn.13.Cl | -22.28603 | 4.061833 | Non-indirect | 1.824095
Cs.Cd.4.Zn.12.Cl | -27.67493 | 4.030085 | Non-indirect | 1.781239
Cs.Cd.5.Zn.11.Cl | -32.5141 | 4.0005 | Non-indirect | 1.722093
Cs.Cd.6.Zn.10.Cl | -37.10335 | 3.973018 | Non-indirect | 1.673667
Cs.Cd.7.Zn.9.Cl | -41.08308 | 3.947586 | Non-indirect | 1.599299
Cs.Cd.8.Zn.8.Cl | -44.85956 | 3.924154 | Non-indirect | 1.622139
Cs.Cd.9.Zn.7.Cl | -46.64111 | 3.902679 | Non-indirect | 1.634261
Cs.Cd.10.Zn.6.Cl | -48.19306 | 3.883124 | Non-indirect | 1.619428
Cs.Cd.11.Zn.5.Cl | -49.5 | 3.865455 | Non-indirect | 1.594754
Cs.Cd.12.Zn.4.Cl | -50.51196 | 3.849643 | Non-indirect | 1.583947
Cs.Cd.13.Zn.3.Cl | -50.98746 | 3.835663 | Non-indirect | 1.559605
Cs.Cd.14.Zn.2.Cl | -51.01129 | 3.823497 | Non-indirect | 1.521531
Cs.Cd.15.Zn.1.Cl | -50.15909 | 3.813127 | Non-indirect | 1.923305
Cs.Ge.1.Hg.15.Cl | -72.64168 | 3.788001 | Non-indirect | 0.2272072
Cs.Ge.2.Hg.14.Cl | -79.29067 | 3.790627 | Non-indirect | 0.1291634
Cs.Ge.3.Hg.13.Cl | -84.53631 | 3.796642 | Non-indirect | 0.02957249
Cs.Ge.4.Hg.12.Cl | -88.88596 | 3.806041 | Non-indirect | 0.07618958
Cs.Ge.5.Hg.11.Cl | -90.67541 | 3.818834 | Non-indirect | 0.03724319
Cs.Ge.6.Hg.10.Cl | -93.42424 | 3.835043 | Non-indirect | 0.02806723
Cs.Ge.7.Hg.9.Cl | -94.86902 | 3.854708 | Non-indirect | 0.04201621
Cs.Ge.8.Hg.8.Cl | -96.89911 | 3.877884 | Non-indirect | 0.07545006
Cs.Ge.9.Hg.7.Cl | -98.02257 | 3.904641 | Non-indirect | 0.1016208
Cs.Ge.10.Hg.6.Cl | -98.94014 | 3.935065 | Non-indirect | 0.1363866
Cs.Ge.11.Hg.5.Cl | -99.32242 | 3.969261 | Non-indirect | 0.1573342
Cs.Ge.12.Hg.4.Cl | -99.79768 | 4.007352 | Non-indirect | 0.2269679
Cs.Ge.13.Hg.3.Cl | -99.73124 | 4.04948 | Non-indirect | 0.2916161
Cs.Ge.14.Hg.2.Cl | -99.1113 | 4.09581 | Non-indirect | 0.3190829
Cs.Ge.15.Hg.1.Cl | -97.49506 | 4.146529 | Non-indirect | 0.4458204
Cs.Ge.1.Pb.15.Cl | -68.22715 | 3.919043 | Non-indirect | 1.162442
Cs.Ge.2.Pb.14.Cl | -72.19383 | 3.873489 | Non-indirect | 1.110176
Cs.Ge.3.Pb.13.Cl | -75.56275 | 3.83817 | Non-indirect | 1.053584
Cs.Ge.4.Pb.12.Cl | -78.73335 | 3.812505 | Non-indirect | 1.010525
Cs.Ge.5.Pb.11.Cl | -81.32301 | 3.796049 | Non-indirect | 0.9758751
Cs.Ge.6.Pb.10.Cl | -83.87406 | 3.788474 | Non-indirect | 0.9447279
Cs.Ge.7.Pb.9.Cl | -86.44722 | 3.789563 | Non-indirect | 0.9237825
Cs.Ge.8.Pb.8.Cl | -88.94098 | 3.799197 | Non-indirect | 0.8643452
Cs.Ge.9.Pb.7.Cl | -90.3034 | 3.817352 | Non-indirect | 0.8017393
Cs.Ge.10.Pb.6.Cl | -91.68355 | 3.844102 | Non-indirect | 0.7461103
Cs.Ge.11.Pb.5.Cl | -92.91081 | 3.879614 | Non-indirect | 0.6813159
Cs.Ge.12.Pb.4.Cl | -94.19887 | 3.924154 | Non-indirect | 0.6186435
Cs.Ge.13.Pb.3.Cl | -94.968 | 3.978094 | Non-indirect | 0.5684881
Cs.Ge.14.Pb.2.Cl | -95.53437 | 4.041921 | Non-indirect | 0.5040359
Cs.Ge.15.Pb.1.Cl | -95.56627 | 4.116253 | Non-indirect | 1.228562
Cs.Ge.1.Sn.15.Cl | -66.71065 | 3.861686 | Non-indirect | 0.5469365
Cs.Ge.2.Sn.14.Cl | -71.92114 | 3.831786 | Non-indirect | 0.5131664
Cs.Ge.3.Sn.13.Cl | -76.2952 | 3.809844 | Non-indirect | 0.4864826
Cs.Ge.4.Sn.12.Cl | -80.22625 | 3.795536 | Non-indirect | 0.4454316
Cs.Ge.5.Sn.11.Cl | -83.56857 | 3.788622 | Non-indirect | 0.4068365
Cs.Ge.6.Sn.10.Cl | -86.66452 | 3.788935 | Non-indirect | 0.3750005
Cs.Ge.7.Sn.9.Cl | -89.52978 | 3.796378 | Non-indirect | 0.3393218
Cs.Ge.8.Sn.8.Cl | -92.14654 | 3.810922 | Non-indirect | 0.3466892
Cs.Ge.9.Sn.7.Cl | -93.54233 | 3.832603 | Non-indirect | 0.3542146
Cs.Ge.10.Sn.6.Cl | -94.79171 | 3.861522 | Non-indirect | 0.3708965
Cs.Ge.11.Sn.5.Cl | -95.88102 | 3.89785 | Non-indirect | 0.3843659
Cs.Ge.12.Sn.4.Cl | -96.78731 | 3.941827 | Non-indirect | 0.3937034
Cs.Ge.13.Sn.3.Cl | -97.16085 | 3.993768 | Non-indirect | 0.4142199
Cs.Ge.14.Sn.2.Cl | -97.16473 | 4.054075 | Non-indirect | 0.4284533
Cs.Ge.15.Sn.1.Cl | -96.48578 | 4.123237 | Non-indirect | 0.5788735
Cs.Ge.1.Zn.15.Cl | -13.13348 | 4.172648 | Non-indirect | 1.744159
Cs.Ge.2.Zn.14.Cl | -23.53546 | 4.174555 | Non-indirect | 1.645324
Cs.Ge.3.Zn.13.Cl | -32.86685 | 4.176468 | Indirect | 1.553861
Cs.Ge.4.Zn.12.Cl | -41.73567 | 4.178387 | Indirect | 1.531168
Cs.Ge.5.Zn.11.Cl | -48.3349 | 4.180311 | Indirect | 1.554785
Cs.Ge.6.Zn.10.Cl | -54.69544 | 4.182241 | Indirect | 1.574712
Cs.Ge.7.Zn.9.Cl | -60.42312 | 4.184176 | Indirect | 1.648303
Cs.Ge.8.Zn.8.Cl | -65.96238 | 4.186117 | Indirect | 1.335751
Cs.Ge.9.Zn.7.Cl | -70.32636 | 4.188064 | Indirect | 0.7523112
Cs.Ge.10.Zn.6.Cl | -75.30847 | 4.190017 | Indirect | 0.6600924
Cs.Ge.11.Zn.5.Cl | -79.78215 | 4.191975 | Indirect | 0.6050018
Cs.Ge.12.Zn.4.Cl | -84.23052 | 4.193939 | Indirect | 0.5334343
Cs.Ge.13.Zn.3.Cl | -87.31593 | 4.195908 | Non-indirect | 0.4788994
Cs.Ge.14.Zn.2.Cl | -90.72396 | 4.197884 | Non-indirect | 0.463131
Cs.Ge.15.Zn.1.Cl | -92.9017 | 4.199865 | Non-indirect | 1.841145
Cs.Hg.1.Pb.15.Cl | -66.8054 | 3.953344 | Non-indirect | 1.196674
Cs.Hg.2.Pb.14.Cl | -69.48205 | 3.932696 | Non-indirect | 1.104157
Cs.Hg.3.Pb.13.Cl | -71.5444 | 3.913575 | Non-indirect | 1.016468
Cs.Hg.4.Pb.12.Cl | -73.15628 | 3.895937 | Indirect | 0.9162678
Cs.Hg.5.Pb.11.Cl | -74.42791 | 3.879745 | Indirect | 0.8734065
Cs.Hg.6.Pb.10.Cl | -75.54714 | 3.864963 | Indirect | 0.8034205
Cs.Hg.7.Pb.9.Cl | -76.29449 | 3.851558 | Indirect | 0.7299559
Cs.Hg.8.Pb.8.Cl | -77.10026 | 3.839501 | Indirect | 0.6015869
Cs.Hg.9.Pb.7.Cl | -77.19447 | 3.828764 | Indirect | 0.5024549
Cs.Hg.10.Pb.6.Cl | -77.14133 | 3.819323 | Indirect | 0.4998733
Cs.Hg.11.Pb.5.Cl | -76.78941 | 3.811155 | Indirect | 0.535491
Cs.Hg.12.Pb.4.Cl | -76.17038 | 3.80424 | Indirect | 0.5493317
Cs.Hg.13.Pb.3.Cl | -74.73249 | 3.798561 | Indirect | 0.5858606
Cs.Hg.14.Pb.2.Cl | -72.55623 | 3.794101 | Indirect | 0.609662
Cs.Hg.15.Pb.1.Cl | -69.20145 | 3.790847 | Non-indirect | 1.245066
Cs.Hg.1.Sn.15.Cl | -65.75579 | 3.887187 | Non-indirect | 0.2945334
Cs.Hg.2.Sn.14.Cl | -69.91871 | 3.875252 | Non-indirect | 0.2402844
Cs.Hg.3.Sn.13.Cl | -72.99657 | 3.864136 | Non-indirect | 0.1521007
Cs.Hg.4.Sn.12.Cl | -75.66961 | 3.853825 | Non-indirect | 0.03658187
Cs.Hg.5.Sn.11.Cl | -77.86589 | 3.844304 | Non-indirect | -0.04217291
Cs.Hg.6.Sn.10.Cl | -79.69051 | 3.835562 | Non-indirect | 0.02315122
Cs.Hg.7.Sn.9.Cl | -81.17691 | 3.827587 | Non-indirect | -0.0264712
Cs.Hg.8.Sn.8.Cl | -82.76224 | 3.820367 | Non-indirect | -0.04487735
Cs.Hg.9.Sn.7.Cl | -82.88069 | 3.813894 | Non-indirect | -0.04685545
Cs.Hg.10.Sn.6.Cl | -83.53854 | 3.808157 | Non-indirect | 0.05419624
Cs.Hg.11.Sn.5.Cl | -82.95158 | 3.803149 | Non-indirect | -0.006982446
Cs.Hg.12.Sn.4.Cl | -82.84568 | 3.798861 | Non-indirect | 0.06625724
Cs.Hg.13.Sn.3.Cl | -80.09776 | 3.795287 | Non-indirect | 0.1995341
Cs.Hg.14.Sn.2.Cl | -76.32583 | 3.79242 | Non-indirect | 0.3996075
Cs.Hg.15.Sn.1.Cl | -71.20251 | 3.790255 | Non-indirect | 0.4340423
Cs.Hg.1.Zn.15.Cl | -10.54398 | 4.119734 | Non-indirect | 1.665295
Cs.Hg.2.Zn.14.Cl | -18.3086 | 4.072908 | Non-indirect | 1.587935
Cs.Hg.3.Zn.13.Cl | -25.25265 | 4.030085 | Non-indirect | 1.536566
Cs.Hg.4.Zn.12.Cl | -31.6775 | 3.991109 | Non-indirect | 1.494035
Cs.Hg.5.Zn.11.Cl | -37.33194 | 3.955839 | Non-indirect | 1.473423
Cs.Hg.6.Zn.10.Cl | -42.72326 | 3.924154 | Non-indirect | 1.483412
Cs.Hg.7.Zn.9.Cl | -47.67315 | 3.895949 | Non-indirect | 1.533033
Cs.Hg.8.Zn.8.Cl | -52.30244 | 3.871137 | Non-indirect | 1.394282
Cs.Hg.9.Zn.7.Cl | -56.0499 | 3.849643 | Indirect | 1.288911
Cs.Hg.10.Zn.6.Cl | -59.42348 | 3.831407 | Indirect | 1.149953
Cs.Hg.11.Zn.5.Cl | -62.18139 | 3.816385 | Indirect | 1.109841
Cs.Hg.12.Zn.4.Cl | -64.54266 | 3.804543 | Indirect | 0.9927418
Cs.Hg.13.Zn.3.Cl | -65.93048 | 3.795863 | Indirect | 0.8746369
Cs.Hg.14.Zn.2.Cl | -66.62424 | 3.790337 | Non-indirect | 0.7562293
Cs.Hg.15.Zn.1.Cl | -66.24162 | 3.787971 | Non-indirect | 1.805624
Cs.Pb.1.Sn.15.Cl | -65.37515 | 3.904055 | Non-indirect | 0.6597746
Cs.Pb.2.Sn.14.Cl | -69.09791 | 3.908235 | Non-indirect | 0.6794822
Cs.Pb.3.Sn.13.Cl | -71.94575 | 3.912496 | Non-indirect | 0.6916705
Cs.Pb.4.Sn.12.Cl | -74.18048 | 3.91684 | Non-indirect | 0.7110398
Cs.Pb.5.Sn.11.Cl | -75.9245 | 3.921266 | Non-indirect | 0.7221889
Cs.Pb.6.Sn.10.Cl | -77.23524 | 3.925775 | Non-indirect | 0.7398145
Cs.Pb.7.Sn.9.Cl | -78.20377 | 3.930368 | Non-indirect | 0.7489724
Cs.Pb.8.Sn.8.Cl | -78.80218 | 3.935046 | Non-indirect | 0.8025235
Cs.Pb.9.Sn.7.Cl | -78.59466 | 3.939807 | Non-indirect | 0.8530604
Cs.Pb.10.Sn.6.Cl | -78.01284 | 3.944655 | Non-indirect | 0.9170716
Cs.Pb.11.Sn.5.Cl | -77.08876 | 3.949588 | Non-indirect | 0.9790077
Cs.Pb.12.Sn.4.Cl | -75.73366 | 3.954607 | Non-indirect | 1.058408
Cs.Pb.13.Sn.3.Cl | -73.88444 | 3.959714 | Non-indirect | 1.14735
Cs.Pb.14.Sn.2.Cl | -71.38781 | 3.964909 | Non-indirect | 1.22553
Cs.Pb.15.Sn.1.Cl | -68.00369 | 3.970192 | Non-indirect | 0.6455817
Cs.Pb.1.Zn.15.Cl | -10.83503 | 4.090817 | Non-indirect | 2.083872
Cs.Pb.2.Zn.14.Cl | -19.3792 | 4.021415 | Non-indirect | 2.099464
Cs.Pb.3.Zn.13.Cl | -26.3669 | 3.961871 | Indirect | 2.120075
Cs.Pb.4.Zn.12.Cl | -33.63876 | 3.911645 | Indirect | 2.149095
Cs.Pb.5.Zn.11.Cl | -39.67364 | 3.870312 | Indirect | 2.184819
Cs.Pb.6.Zn.10.Cl | -46.17295 | 3.837549 | Indirect | 2.163407
Cs.Pb.7.Zn.9.Cl | -51.5402 | 3.813127 | Indirect | 2.158603
Cs.Pb.8.Zn.8.Cl | -57.20698 | 3.79691 | Indirect | 1.987706
Cs.Pb.9.Zn.7.Cl | -57.04046 | 3.788844 | Indirect | 1.821197
Cs.Pb.10.Zn.6.Cl | -57.10786 | 3.788967 | Indirect | 1.689392
Cs.Pb.11.Zn.5.Cl | -57.74284 | 3.797402 | Indirect | 1.612891
Cs.Pb.12.Zn.4.Cl | -59.27887 | 3.814365 | Indirect | 1.503065
Cs.Pb.13.Zn.3.Cl | -59.64137 | 3.840173 | Indirect | 1.418959
Cs.Pb.14.Zn.2.Cl | -60.74911 | 3.875252 | Non-indirect | 1.353301
Cs.Pb.15.Zn.1.Cl | -61.9667 | 3.920152 | Non-indirect | 2.011827
Cs.Sn.1.Zn.15.Cl | -11.2346 | 4.097484 | Non-indirect | 1.72419
Cs.Sn.2.Zn.14.Cl | -20.03321 | 4.033015 | Non-indirect | 1.588782
Cs.Sn.3.Zn.13.Cl | -27.22724 | 3.976818 | Indirect | 1.492008
Cs.Sn.4.Zn.12.Cl | -34.55685 | 3.928465 | Indirect | 1.396142
Cs.Sn.5.Zn.11.Cl | -40.78212 | 3.887608 | Indirect | 1.34884
Cs.Sn.6.Zn.10.Cl | -47.30702 | 3.853972 | Indirect | 1.325614
Cs.Sn.7.Zn.9.Cl | -52.55506 | 3.827352 | Indirect | 1.398556
Cs.Sn.8.Zn.8.Cl | -57.93055 | 3.807604 | Indirect | 1.174796
Cs.Sn.9.Zn.7.Cl | -57.93393 | 3.794644 | Indirect | 0.9984106
Cs.Sn.10.Zn.6.Cl | -58.03405 | 3.788452 | Indirect | 0.8566433
Cs.Sn.11.Zn.5.Cl | -58.42696 | 3.789064 | Indirect | 0.7667239
Cs.Sn.12.Zn.4.Cl | -59.45092 | 3.796577 | Indirect | 0.6836763
Cs.Sn.13.Zn.3.Cl | -59.37534 | 3.811155 | Indirect | 0.6366743
Cs.Sn.14.Zn.2.Cl | -59.85168 | 3.833027 | Indirect | 0.6133978
Cs.Sn.15.Zn.1.Cl | -60.19666 | 3.862498 | Non-indirect | 1.830832
Cs.Cd.1.Ge.1.Hg.14.Cl | -77.03268 | 3.788324 | Non-indirect | 0.5499524
Cs.Cd.1.Ge.2.Hg.13.Cl | -83.51205 | 3.791769 | Non-indirect | 0.3486838
Cs.Cd.1.Ge.3.Hg.12.Cl | -88.643 | 3.798601 | Non-indirect | 0.2016605
Cs.Cd.1.Ge.4.Hg.11.Cl | -92.89103 | 3.808818 | Non-indirect | 0.1048446
Cs.Cd.1.Ge.5.Hg.10.Cl | -95.00776 | 3.822432 | Indirect | 0.07346457
Cs.Cd.1.Ge.6.Hg.9.Cl | -97.22172 | 3.839472 | Non-indirect | 0.09719181
Cs.Cd.1.Ge.7.Hg.8.Cl | -98.56651 | 3.859979 | Indirect | 0.1132099
Cs.Cd.1.Ge.8.Hg.7.Cl | -100.4284 | 3.884012 | Non-indirect | 0.0993408
Cs.Cd.1.Ge.9.Hg.6.Cl | -101.2916 | 3.911645 | Non-indirect | 0.1495329
Cs.Cd.1.Ge.10.Hg.5.Cl | -101.8618 | 3.942969 | Non-indirect | 0.1652812
Cs.Cd.1.Ge.11.Hg.4.Cl | -102.1488 | 3.978094 | Non-indirect | 0.1809191
Cs.Cd.1.Ge.12.Hg.3.Cl | -102.1032 | 4.017145 | Non-indirect | 0.2721103
Cs.Cd.1.Ge.13.Hg.2.Cl | -101.4501 | 4.060271 | Non-indirect | 0.3331662
Cs.Cd.1.Ge.14.Hg.1.Cl | -99.88777 | 4.107643 | Non-indirect | 0.3656808
Cs.Cd.2.Ge.1.Hg.13.Cl | -79.44027 | 3.788844 | Non-indirect | 0.6404588
Cs.Cd.2.Ge.2.Hg.12.Cl | -85.82506 | 3.793108 | Non-indirect | 0.3621376
Cs.Cd.2.Ge.3.Hg.11.Cl | -90.83859 | 3.800757 | Indirect | 0.2359818
Cs.Cd.2.Ge.4.Hg.10.Cl | -94.96186 | 3.811792 | Indirect | 0.1399615
Cs.Cd.2.Ge.5.Hg.9.Cl | -96.84556 | 3.82623 | Indirect | 0.1402311
Cs.Cd.2.Ge.6.Hg.8.Cl | -98.91688 | 3.844102 | Non-indirect | 0.1719361
Cs.Cd.2.Ge.7.Hg.7.Cl | -100.2046 | 3.865455 | Indirect | 0.1643599
Cs.Cd.2.Ge.8.Hg.6.Cl | -101.5703 | 3.890349 | Indirect | 0.2052155
Cs.Cd.2.Ge.9.Hg.5.Cl | -102.2782 | 3.918864 | Non-indirect | 0.2097172
Cs.Cd.2.Ge.10.Hg.4.Cl | -102.6647 | 3.951095 | Non-indirect | 0.2377766
Cs.Cd.2.Ge.11.Hg.3.Cl | -102.6053 | 3.987155 | Non-indirect | 0.2798557
Cs.Cd.2.Ge.12.Hg.2.Cl | -101.8562 | 4.027176 | Non-indirect | 0.3782649
Cs.Cd.2.Ge.13.Hg.1.Cl | -100.3935 | 4.07131 | Non-indirect | 0.3941937
Cs.Cd.3.Ge.1.Hg.12.Cl | -80.89673 | 3.789563 | Indirect | 0.6304581
Cs.Cd.3.Ge.2.Hg.11.Cl | -87.17358 | 3.794644 | Indirect | 0.4484037
Cs.Cd.3.Ge.3.Hg.10.Cl | -92.04303 | 3.80311 | Indirect | 0.3265519
Cs.Cd.3.Ge.4.Hg.9.Cl | -95.89647 | 3.814965 | Indirect | 0.2213708
Cs.Cd.3.Ge.5.Hg.8.Cl | -97.62369 | 3.830228 | Indirect | 0.2077898
Cs.Cd.3.Ge.6.Hg.7.Cl | -99.57451 | 3.848935 | Indirect | 0.2111455
Cs.Cd.3.Ge.7.Hg.6.Cl | -100.7076 | 3.871137 | Indirect | 0.2244053
Cs.Cd.3.Ge.8.Hg.5.Cl | -101.8657 | 3.896897 | Indirect | 0.2444654
Cs.Cd.3.Ge.9.Hg.4.Cl | -102.1857 | 3.9263 | Indirect | 0.247811
Cs.Cd.3.Ge.10.Hg.3.Cl | -102.1902 | 3.959444 | Non-indirect | 0.3281544
Cs.Cd.3.Ge.11.Hg.2.Cl | -101.5261 | 3.996447 | Non-indirect | 0.4121149
Cs.Cd.3.Ge.12.Hg.1.Cl | -100.0106 | 4.037446 | Non-indirect | 0.4552395
Cs.Cd.4.Ge.1.Hg.11.Cl | -81.77438 | 3.79048 | Indirect | 0.8419465
Cs.Cd.4.Ge.2.Hg.10.Cl | -87.93996 | 3.796378 | Indirect | 0.6274027
Cs.Cd.4.Ge.3.Hg.9.Cl | -92.49584 | 3.805661 | Indirect | 0.4723478
Cs.Cd.4.Ge.4.Hg.8.Cl | -96.17684 | 3.818336 | Indirect | 0.3289807
Cs.Cd.4.Ge.5.Hg.7.Cl | -97.91982 | 3.834427 | Indirect | 0.2750454
Cs.Cd.4.Ge.6.Hg.6.Cl | -99.6017 | 3.853972 | Indirect | 0.2742373
Cs.Cd.4.Ge.7.Hg.5.Cl | -100.4502 | 3.877026 | Indirect | 0.263392
Cs.Cd.4.Ge.8.Hg.4.Cl | -101.1808 | 3.903658 | Indirect | 0.2885204
Cs.Cd.4.Ge.9.Hg.3.Cl | -101.1593 | 3.933954 | Indirect | 0.4095025
Cs.Cd.4.Ge.10.Hg.2.Cl | -100.5385 | 3.968018 | Indirect | 0.4601625
Cs.Cd.4.Ge.11.Hg.1.Cl | -98.98965 | 4.005972 | Indirect | 0.4904938
Cs.Cd.5.Ge.1.Hg.10.Cl | -81.96526 | 3.791593 | Indirect | 0.9338688
Cs.Cd.5.Ge.2.Hg.9.Cl | -87.9903 | 3.798309 | Indirect | 0.6510056
Cs.Cd.5.Ge.3.Hg.8.Cl | -92.41793 | 3.808409 | Indirect | 0.517695
Cs.Cd.5.Ge.4.Hg.7.Cl | -96.00155 | 3.821906 | Indirect | 0.3786373
Cs.Cd.5.Ge.5.Hg.6.Cl | -97.4925 | 3.838827 | Indirect | 0.3425741
Cs.Cd.5.Ge.6.Hg.5.Cl | -98.87815 | 3.859213 | Indirect | 0.343755
Cs.Cd.5.Ge.7.Hg.4.Cl | -99.39674 | 3.883124 | Indirect | 0.3525907
Cs.Cd.5.Ge.8.Hg.3.Cl | -99.74816 | 3.910631 | Indirect | 0.4357108
Cs.Cd.5.Ge.9.Hg.2.Cl | -99.12167 | 3.941827 | Indirect | 0.4846672
Cs.Cd.5.Ge.10.Hg.1.Cl | -97.68601 | 3.976818 | Indirect | 0.6079037
Cs.Cd.6.Ge.1.Hg.9.Cl | -81.98898 | 3.792905 | Indirect | 1.001498
Cs.Cd.6.Ge.2.Hg.8.Cl | -87.6579 | 3.800437 | Indirect | 0.777593
Cs.Cd.6.Ge.3.Hg.7.Cl | -91.93583 | 3.811355 | Indirect | 0.5753502
Cs.Cd.6.Ge.4.Hg.6.Cl | -95.22646 | 3.825675 | Indirect | 0.4182417
Cs.Cd.6.Ge.5.Hg.5.Cl | -96.5437 | 3.843428 | Indirect | 0.3742776
Cs.Cd.6.Ge.6.Hg.4.Cl | -97.6556 | 3.86466 | Indirect | 0.4445966
Cs.Cd.6.Ge.7.Hg.3.Cl | -97.7907 | 3.889431 | Indirect | 0.4228845
Cs.Cd.6.Ge.8.Hg.2.Cl | -97.36912 | 3.91782 | Indirect | 0.6082924
Cs.Cd.6.Ge.9.Hg.1.Cl | -95.98043 | 3.949921 | Indirect | 0.6969721
Cs.Cd.7.Ge.1.Hg.8.Cl | -81.6075 | 3.794413 | Indirect | 1.214253
Cs.Cd.7.Ge.2.Hg.7.Cl | -87.02373 | 3.802762 | Indirect | 0.9391474
Cs.Cd.7.Ge.3.Hg.6.Cl | -91.09316 | 3.814499 | Indirect | 0.7066263
Cs.Cd.7.Ge.4.Hg.5.Cl | -94.15369 | 3.829645 | Indirect | 0.5018948
Cs.Cd.7.Ge.5.Hg.4.Cl | -95.12896 | 3.848233 | Indirect | 0.4632984
Cs.Cd.7.Ge.6.Hg.3.Cl | -95.67174 | 3.870312 | Indirect | 0.5614986
Cs.Cd.7.Ge.7.Hg.2.Cl | -95.35775 | 3.895949 | Indirect | 0.5476259
Cs.Cd.7.Ge.8.Hg.1.Cl | -93.93189 | 3.925225 | Indirect | 0.5459497
Cs.Cd.8.Ge.1.Hg.7.Cl | -81.00527 | 3.796118 | Indirect | 1.237774
Cs.Cd.8.Ge.2.Hg.6.Cl | -86.07969 | 3.805284 | Indirect | 0.9713226
Cs.Cd.8.Ge.3.Hg.5.Cl | -89.7769 | 3.817842 | Indirect | 0.7759666
Cs.Cd.8.Ge.4.Hg.4.Cl | -92.43077 | 3.833815 | Indirect | 0.5973142
Cs.Cd.8.Ge.5.Hg.3.Cl | -93.11462 | 3.85324 | Indirect | 0.5437628
Cs.Cd.8.Ge.6.Hg.2.Cl | -92.97471 | 3.876172 | Indirect | 0.5002872
Cs.Cd.8.Ge.7.Hg.1.Cl | -91.69451 | 3.902679 | Indirect | 0.5056099
Cs.Cd.9.Ge.1.Hg.6.Cl | -78.8248 | 3.798021 | Indirect | 1.159621
Cs.Cd.9.Ge.2.Hg.5.Cl | -83.89612 | 3.808004 | Indirect | 0.9846045
Cs.Cd.9.Ge.3.Hg.4.Cl | -87.47794 | 3.821384 | Indirect | 0.8712013
Cs.Cd.9.Ge.4.Hg.3.Cl | -89.94648 | 3.838186 | Indirect | 0.7714172
Cs.Cd.9.Ge.5.Hg.2.Cl | -90.0785 | 3.858452 | Indirect | 0.7262955
Cs.Cd.9.Ge.6.Hg.1.Cl | -89.02422 | 3.88224 | Indirect | 0.7220405
Cs.Cd.10.Ge.1.Hg.5.Cl | -76.43986 | 3.800121 | Indirect | 1.115028
Cs.Cd.10.Ge.2.Hg.4.Cl | -81.15588 | 3.810922 | Indirect | 0.9990304
Cs.Cd.10.Ge.3.Hg.3.Cl | -84.55341 | 3.825125 | Indirect | 0.9770155
Cs.Cd.10.Ge.4.Hg.2.Cl | -86.70921 | 3.842759 | Indirect | 0.9652302
Cs.Cd.10.Ge.5.Hg.1.Cl | -85.95659 | 3.863869 | Indirect | 0.9435228
Cs.Cd.11.Ge.1.Hg.4.Cl | -73.945 | 3.802417 | Indirect | 0.9723036
Cs.Cd.11.Ge.2.Hg.3.Cl | -78.31536 | 3.814038 | Indirect | 1.043552
Cs.Cd.11.Ge.3.Hg.2.Cl | -81.10891 | 3.829065 | Indirect | 1.108173
Cs.Cd.11.Ge.4.Hg.1.Cl | -82.41512 | 3.847534 | Indirect | 1.176224
Cs.Cd.12.Ge.1.Hg.3.Cl | -70.84861 | 3.804912 | Non-indirect | 0.974978
Cs.Cd.12.Ge.2.Hg.2.Cl | -74.95298 | 3.817352 | Indirect | 1.175576
Cs.Cd.12.Ge.3.Hg.1.Cl | -76.87454 | 3.833207 | Indirect | 1.244694
Cs.Cd.13.Ge.1.Hg.2.Cl | -67.45987 | 3.807604 | Indirect | 1.180218
Cs.Cd.13.Ge.2.Hg.1.Cl | -70.6305 | 3.820865 | Indirect | 1.295808
Cs.Cd.14.Ge.1.Hg.1.Cl | -62.98731 | 3.810493 | Indirect | 1.307202
Cs.Cd.1.Ge.1.Pb.14.Cl | -72.49559 | 3.893958 | Non-indirect | 1.338322
Cs.Cd.1.Ge.2.Pb.13.Cl | -76.68819 | 3.853825 | Non-indirect | 1.267032
Cs.Cd.1.Ge.3.Pb.12.Cl | -80.3201 | 3.823606 | Non-indirect | 1.192801
Cs.Cd.1.Ge.4.Pb.11.Cl | -83.27652 | 3.802793 | Non-indirect | 1.123049
Cs.Cd.1.Ge.5.Pb.10.Cl | -86.1246 | 3.791005 | Non-indirect | 1.094836
Cs.Cd.1.Ge.6.Pb.9.Cl | -88.91722 | 3.787971 | Non-indirect | 1.049077
Cs.Cd.1.Ge.7.Pb.8.Cl | -91.3933 | 3.793527 | Non-indirect | 1.027445
Cs.Cd.1.Ge.8.Pb.7.Cl | -93.55185 | 3.807604 | Non-indirect | 0.9937937
Cs.Cd.1.Ge.9.Pb.6.Cl | -94.80494 | 3.830228 | Non-indirect | 0.9374031
Cs.Cd.1.Ge.10.Pb.5.Cl | -96.06667 | 3.861522 | Non-indirect | 0.8568094
Cs.Cd.1.Ge.11.Pb.4.Cl | -97.10545 | 3.901705 | Non-indirect | 0.7908622
Cs.Cd.1.Ge.12.Pb.3.Cl | -97.95534 | 3.951095 | Non-indirect | 0.7222812
Cs.Cd.1.Ge.13.Pb.2.Cl | -98.34367 | 4.010126 | Non-indirect | 0.6521122
Cs.Cd.1.Ge.14.Pb.1.Cl | -98.26355 | 4.079348 | Non-indirect | 0.5895869
Cs.Cd.2.Ge.1.Pb.13.Cl | -74.80548 | 3.871746 | Non-indirect | 1.442606
Cs.Cd.2.Ge.2.Pb.12.Cl | -79.32378 | 3.836857 | Non-indirect | 1.37425
Cs.Cd.2.Ge.3.Pb.11.Cl | -82.85408 | 3.811601 | Non-indirect | 1.306893
Cs.Cd.2.Ge.4.Pb.10.Cl | -85.99733 | 3.795536 | Non-indirect | 1.24136
Cs.Cd.2.Ge.5.Pb.9.Cl | -89.00307 | 3.788343 | Non-indirect | 1.186951
Cs.Cd.2.Ge.6.Pb.8.Cl | -91.7946 | 3.789805 | Non-indirect | 1.141929
Cs.Cd.2.Ge.7.Pb.7.Cl | -93.9663 | 3.799809 | Non-indirect | 1.109454
Cs.Cd.2.Ge.8.Pb.6.Cl | -95.88249 | 3.818336 | Non-indirect | 1.077561
Cs.Cd.2.Ge.9.Pb.5.Cl | -97.00161 | 3.845462 | Non-indirect | 0.9785964
Cs.Cd.2.Ge.10.Pb.4.Cl | -98.04425 | 3.88136 | Non-indirect | 0.8603799
Cs.Cd.2.Ge.11.Pb.3.Cl | -98.69883 | 3.9263 | Non-indirect | 0.8421079
Cs.Cd.2.Ge.12.Pb.2.Cl | -99.22176 | 3.980659 | Non-indirect | 0.768457
Cs.Cd.2.Ge.13.Pb.1.Cl | -98.91967 | 4.04493 | Non-indirect | 0.6180368
Cs.Cd.3.Ge.1.Pb.12.Cl | -76.65254 | 3.852309 | Non-indirect | 1.546492
Cs.Cd.3.Ge.2.Pb.11.Cl | -80.98995 | 3.822509 | Non-indirect | 1.479017
Cs.Cd.3.Ge.3.Pb.10.Cl | -84.60484 | 3.802095 | Non-indirect | 1.405665
Cs.Cd.3.Ge.4.Pb.9.Cl | -87.92894 | 3.790692 | Non-indirect | 1.345523
Cs.Cd.3.Ge.5.Pb.8.Cl | -90.87057 | 3.788035 | Non-indirect | 1.285291
Cs.Cd.3.Ge.6.Pb.7.Cl | -93.19943 | 3.793962 | Non-indirect | 1.256396
Cs.Cd.3.Ge.7.Pb.6.Cl | -95.16491 | 3.808409 | Non-indirect | 1.216805
Cs.Cd.3.Ge.8.Pb.5.Cl | -97.06399 | 3.831407 | Non-indirect | 0.9945273
Cs.Cd.3.Ge.9.Pb.4.Cl | -97.99517 | 3.863083 | Non-indirect | 0.9317476
Cs.Cd.3.Ge.10.Pb.3.Cl | -98.64938 | 3.903658 | Non-indirect | 0.8548558
Cs.Cd.3.Ge.11.Pb.2.Cl | -99.01411 | 3.953458 | Non-indirect | 0.9053367
Cs.Cd.3.Ge.12.Pb.1.Cl | -98.60503 | 4.012919 | Non-indirect | 0.6601429
Cs.Cd.4.Ge.1.Pb.11.Cl | -77.73095 | 3.835562 | Indirect | 1.643136
Cs.Cd.4.Ge.2.Pb.10.Cl | -82.155 | 3.810714 | Indirect | 1.545057
Cs.Cd.4.Ge.3.Pb.9.Cl | -85.95413 | 3.795041 | Indirect | 1.544938
Cs.Cd.4.Ge.4.Pb.8.Cl | -89.16202 | 3.788227 | Indirect | 1.43918
Cs.Cd.4.Ge.5.Pb.7.Cl | -91.74495 | 3.790063 | Indirect | 1.39464
Cs.Cd.4.Ge.6.Pb.6.Cl | -94.04429 | 3.800437 | Non-indirect | 1.163553
Cs.Cd.4.Ge.7.Pb.5.Cl | -95.93742 | 3.819335 | Non-indirect | 1.072812
Cs.Cd.4.Ge.8.Pb.4.Cl | -97.47112 | 3.846839 | Non-indirect | 0.9524807
Cs.Cd.4.Ge.9.Pb.3.Cl | -97.92172 | 3.883124 | Indirect | 0.9376103
Cs.Cd.4.Ge.10.Pb.2.Cl | -98.23703 | 3.928465 | Indirect | 0.8467818
Cs.Cd.4.Ge.11.Pb.1.Cl | -97.83138 | 3.983243 | Non-indirect | 0.7736707
Cs.Cd.5.Ge.1.Pb.10.Cl | -78.52231 | 3.821429 | Indirect | 1.781104
Cs.Cd.5.Ge.2.Pb.9.Cl | -83.14744 | 3.801415 | Indirect | 1.745696
Cs.Cd.5.Ge.3.Pb.8.Cl | -86.86841 | 3.790397 | Indirect | 1.62427
Cs.Cd.5.Ge.4.Pb.7.Cl | -89.62744 | 3.788115 | Indirect | 1.378756
Cs.Cd.5.Ge.5.Pb.6.Cl | -92.02376 | 3.794413 | Indirect | 1.297629
Cs.Cd.5.Ge.6.Pb.5.Cl | -94.13317 | 3.80923 | Indirect | 1.189528
Cs.Cd.5.Ge.7.Pb.4.Cl | -95.92715 | 3.832603 | Indirect | 1.044131
Cs.Cd.5.Ge.8.Pb.3.Cl | -96.87 | 3.86466 | Indirect | 0.8941083
Cs.Cd.5.Ge.9.Pb.2.Cl | -97.04917 | 3.905628 | Indirect | 0.9427581
Cs.Cd.5.Ge.10.Pb.1.Cl | -96.53958 | 3.955839 | Indirect | 0.7882493
Cs.Cd.6.Ge.1.Pb.9.Cl | -79.14249 | 3.809844 | Indirect | 1.926921
Cs.Cd.6.Ge.2.Pb.8.Cl | -83.73316 | 3.794563 | Indirect | 1.830444
Cs.Cd.6.Ge.3.Pb.7.Cl | -87.01932 | 3.788129 | Indirect | 1.592072
Cs.Cd.6.Ge.4.Pb.6.Cl | -89.74884 | 3.790337 | Indirect | 1.334842
Cs.Cd.6.Ge.5.Pb.5.Cl | -92.10016 | 3.801081 | Indirect | 1.249318
Cs.Cd.6.Ge.6.Pb.4.Cl | -93.89948 | 3.820351 | Indirect | 1.154093
Cs.Cd.6.Ge.7.Pb.3.Cl | -95.06613 | 3.848233 | Indirect | 1.025272
Cs.Cd.6.Ge.8.Pb.2.Cl | -95.56173 | 3.884904 | Indirect | 0.8466232
Cs.Cd.6.Ge.9.Pb.1.Cl | -94.85945 | 3.930647 | Indirect | 0.8595726
Cs.Cd.7.Ge.1.Pb.8.Cl | -79.51966 | 3.800751 | Indirect | 2.070841
Cs.Cd.7.Ge.2.Pb.7.Cl | -83.55011 | 3.790117 | Indirect | 1.749855
Cs.Cd.7.Ge.3.Pb.6.Cl | -86.69309 | 3.788211 | Indirect | 1.594522
Cs.Cd.7.Ge.4.Pb.5.Cl | -89.33163 | 3.79488 | Indirect | 1.38125
Cs.Cd.7.Ge.5.Pb.4.Cl | -91.35709 | 3.810068 | Indirect | 1.272967
Cs.Cd.7.Ge.6.Pb.3.Cl | -92.82118 | 3.833815 | Indirect | 1.184203
Cs.Cd.7.Ge.7.Pb.2.Cl | -93.55765 | 3.866254 | Indirect | 1.030344
Cs.Cd.7.Ge.8.Pb.1.Cl | -92.93501 | 3.907617 | Indirect | 0.6569768
Cs.Cd.8.Ge.1.Pb.7.Cl | -79.09511 | 3.794101 | Indirect | 2.00244
Cs.Cd.8.Ge.2.Pb.6.Cl | -82.98289 | 3.788046 | Indirect | 1.80477
Cs.Cd.8.Ge.3.Pb.5.Cl | -86.14729 | 3.790627 | Indirect | 1.516025
Cs.Cd.8.Ge.4.Pb.4.Cl | -88.60313 | 3.801741 | Indirect | 1.405457
Cs.Cd.8.Ge.5.Pb.3.Cl | -90.24385 | 3.821384 | Indirect | 1.313706
Cs.Cd.8.Ge.6.Pb.2.Cl | -91.15312 | 3.849643 | Indirect | 1.226763
Cs.Cd.8.Ge.7.Pb.1.Cl | -90.68292 | 3.886702 | Indirect | 0.8612515
Cs.Cd.9.Ge.1.Pb.6.Cl | -78.346 | 3.789854 | Indirect | 1.88857
Cs.Cd.9.Ge.2.Pb.5.Cl | -82.19753 | 3.788324 | Indirect | 1.740525
Cs.Cd.9.Ge.3.Pb.4.Cl | -84.94574 | 3.795363 | Indirect | 1.608258
Cs.Cd.9.Ge.4.Pb.3.Cl | -86.7571 | 3.810922 | Indirect | 1.493524
Cs.Cd.9.Ge.5.Pb.2.Cl | -87.77524 | 3.835043 | Indirect | 1.198761
Cs.Cd.9.Ge.6.Pb.1.Cl | -88.03778 | 3.867864 | Indirect | 1.072899
Cs.Cd.10.Ge.1.Pb.5.Cl | -77.22199 | 3.78798 | Indirect | 1.976338
Cs.Cd.10.Ge.2.Pb.4.Cl | -80.60532 | 3.790933 | Indirect | 1.825063
Cs.Cd.10.Ge.3.Pb.3.Cl | -83.18387 | 3.802417 | Indirect | 1.493236
Cs.Cd.10.Ge.4.Pb.2.Cl | -84.66872 | 3.822432 | Indirect | 1.387398
Cs.Cd.10.Ge.5.Pb.1.Cl | -84.91417 | 3.851069 | Indirect | 1.280892
Cs.Cd.11.Ge.1.Pb.4.Cl | -75.53018 | 3.788452 | Indirect | 1.880493
Cs.Cd.11.Ge.2.Pb.3.Cl | -78.72762 | 3.795863 | Indirect | 1.71891
Cs.Cd.11.Ge.3.Pb.2.Cl | -80.68776 | 3.811792 | Indirect | 1.466292
Cs.Cd.11.Ge.4.Pb.1.Cl | -81.29273 | 3.836288 | Indirect | 1.330515
Cs.Cd.12.Ge.1.Pb.3.Cl | -73.47359 | 3.791255 | Indirect | 1.768019
Cs.Cd.12.Ge.2.Pb.2.Cl | -76.28546 | 3.80311 | Indirect | 1.654058
Cs.Cd.12.Ge.3.Pb.1.Cl | -77.51294 | 3.823497 | Indirect | 1.521029
Cs.Cd.13.Ge.1.Pb.2.Cl | -69.41746 | 3.796378 | Indirect | 1.714757
Cs.Cd.13.Ge.2.Pb.1.Cl | -71.42158 | 3.812678 | Indirect | 1.579975
Cs.Cd.14.Ge.1.Pb.1.Cl | -64.18257 | 3.803819 | Indirect | 1.602542
Cs.Cd.1.Ge.1.Sn.14.Cl | -71.29768 | 3.846432 | Non-indirect | 0.6157674
Cs.Cd.1.Ge.2.Sn.13.Cl | -76.62845 | 3.820367 | Non-indirect | 0.5926914
Cs.Cd.1.Ge.3.Sn.12.Cl | -81.15293 | 3.802095 | Non-indirect | 0.5758029
Cs.Cd.1.Ge.4.Sn.11.Cl | -84.96313 | 3.791334 | Non-indirect | 0.5476087
Cs.Cd.1.Ge.5.Sn.10.Cl | -88.37539 | 3.787877 | Non-indirect | 0.5293213
Cs.Cd.1.Ge.6.Sn.9.Cl | -91.50448 | 3.791593 | Non-indirect | 0.5079876
Cs.Cd.1.Ge.7.Sn.8.Cl | -94.33924 | 3.802417 | Non-indirect | 0.4745314
Cs.Cd.1.Ge.8.Sn.7.Cl | -96.02225 | 3.820351 | Non-indirect | 0.498503
Cs.Cd.1.Ge.9.Sn.6.Cl | -97.32786 | 3.845462 | Non-indirect | 0.5058388
Cs.Cd.1.Ge.10.Sn.5.Cl | -98.5055 | 3.877884 | Non-indirect | 0.50225
Cs.Cd.1.Ge.11.Sn.4.Cl | -99.34391 | 3.91782 | Non-indirect | 0.5016204
Cs.Cd.1.Ge.12.Sn.3.Cl | -99.78916 | 3.965545 | Non-indirect | 0.5094465
Cs.Cd.1.Ge.13.Sn.2.Cl | -99.75278 | 4.021415 | Non-indirect | 0.5193788
Cs.Cd.1.Ge.14.Sn.1.Cl | -99.02124 | 4.085871 | Non-indirect | 0.5217181
Cs.Cd.2.Ge.1.Sn.13.Cl | -74.03683 | 3.833027 | Non-indirect | 0.6732755
Cs.Cd.2.Ge.2.Sn.12.Cl | -79.43947 | 3.810714 | Non-indirect | 0.6740575
Cs.Cd.2.Ge.3.Sn.11.Cl | -83.81129 | 3.796049 | Indirect | 0.6633126
Cs.Cd.2.Ge.4.Sn.10.Cl | -87.65612 | 3.788787 | Indirect | 0.6720566
Cs.Cd.2.Ge.5.Sn.9.Cl | -91.06044 | 3.788758 | Indirect | 0.6263102
Cs.Cd.2.Ge.6.Sn.8.Cl | -94.19572 | 3.795863 | Indirect | 0.6340935
Cs.Cd.2.Ge.7.Sn.7.Cl | -96.09807 | 3.810068 | Indirect | 0.6526177
Cs.Cd.2.Ge.8.Sn.6.Cl | -97.74116 | 3.831407 | Indirect | 0.6888697
Cs.Cd.2.Ge.9.Sn.5.Cl | -98.88922 | 3.859979 | Non-indirect | 0.6656666
Cs.Cd.2.Ge.10.Sn.4.Cl | -99.69955 | 3.895949 | Non-indirect | 0.6715055
Cs.Cd.2.Ge.11.Sn.3.Cl | -100.2461 | 3.939555 | Non-indirect | 0.6207759
Cs.Cd.2.Ge.12.Sn.2.Cl | -100.3076 | 3.991109 | Non-indirect | 0.6589768
Cs.Cd.2.Ge.13.Sn.1.Cl | -99.64124 | 4.051006 | Non-indirect | 0.5428538
Cs.Cd.3.Ge.1.Sn.12.Cl | -76.00778 | 3.821429 | Indirect | 0.7676735
Cs.Cd.3.Ge.2.Sn.11.Cl | -81.2039 | 3.802793 | Indirect | 0.7650634
Cs.Cd.3.Ge.3.Sn.10.Cl | -85.58393 | 3.791679 | Indirect | 0.7754152
Cs.Cd.3.Ge.4.Sn.9.Cl | -89.47618 | 3.787879 | Indirect | 0.7630049
Cs.Cd.3.Ge.5.Sn.8.Cl | -92.86453 | 3.791255 | Indirect | 0.7803851
Cs.Cd.3.Ge.6.Sn.7.Cl | -95.10533 | 3.801741 | Indirect | 0.5756279
Cs.Cd.3.Ge.7.Sn.6.Cl | -96.883 | 3.819335 | Indirect | 0.8690777
Cs.Cd.3.Ge.8.Sn.5.Cl | -98.30755 | 3.844102 | Indirect | 0.5877835
Cs.Cd.3.Ge.9.Sn.4.Cl | -99.3242 | 3.876172 | Non-indirect | 0.5926224
Cs.Cd.3.Ge.10.Sn.3.Cl | -99.89835 | 3.915744 | Non-indirect | 0.5906938
Cs.Cd.3.Ge.11.Sn.2.Cl | -99.99396 | 3.963091 | Non-indirect | 0.5870898
Cs.Cd.3.Ge.12.Sn.1.Cl | -99.35012 | 4.018563 | Non-indirect | 0.5827146
Cs.Cd.4.Ge.1.Sn.11.Cl | -77.39119 | 3.811601 | Indirect | 0.736389
Cs.Cd.4.Ge.2.Sn.10.Cl | -82.46536 | 3.796577 | Indirect | 0.9174023
Cs.Cd.4.Ge.3.Sn.9.Cl | -86.87479 | 3.788967 | Indirect | 0.9060897
Cs.Cd.4.Ge.4.Sn.8.Cl | -90.65265 | 3.788597 | Indirect | 0.9457221
Cs.Cd.4.Ge.5.Sn.7.Cl | -93.61326 | 3.795363 | Indirect | 0.6987616
Cs.Cd.4.Ge.6.Sn.6.Cl | -95.6231 | 3.80923 | Indirect | 0.7020562
Cs.Cd.4.Ge.7.Sn.5.Cl | -97.15709 | 3.830228 | Indirect | 0.6978896
Cs.Cd.4.Ge.8.Sn.4.Cl | -98.39436 | 3.858452 | Indirect | 0.7004845
Cs.Cd.4.Ge.9.Sn.3.Cl | -99.07389 | 3.894065 | Indirect | 0.721985
Cs.Cd.4.Ge.10.Sn.2.Cl | -99.12973 | 3.937301 | Indirect | 0.6933561
Cs.Cd.4.Ge.11.Sn.1.Cl | -98.3522 | 3.988468 | Indirect | 0.7181247
Cs.Cd.5.Ge.1.Sn.10.Cl | -78.21375 | 3.803508 | Indirect | 0.8025137
Cs.Cd.5.Ge.2.Sn.9.Cl | -83.35315 | 3.792041 | Indirect | 0.8363522
Cs.Cd.5.Ge.3.Sn.8.Cl | -87.63778 | 3.787896 | Indirect | 1.104754
Cs.Cd.5.Ge.4.Sn.7.Cl | -91.1882 | 3.790933 | Indirect | 0.8379765
Cs.Cd.5.Ge.5.Sn.6.Cl | -93.59556 | 3.801081 | Indirect | 0.857621
Cs.Cd.5.Ge.6.Sn.5.Cl | -95.38283 | 3.818336 | Indirect | 0.8840109
Cs.Cd.5.Ge.7.Sn.4.Cl | -96.63665 | 3.842759 | Indirect | 0.8865472
Cs.Cd.5.Ge.8.Sn.3.Cl | -97.50243 | 3.874477 | Indirect | 0.868779
Cs.Cd.5.Ge.9.Sn.2.Cl | -97.68131 | 3.913686 | Indirect | 0.7261745
Cs.Cd.5.Ge.10.Sn.1.Cl | -97.10644 | 3.960655 | Indirect | 0.7154897
Cs.Cd.6.Ge.1.Sn.9.Cl | -78.83034 | 3.797123 | Indirect | 0.9237217
Cs.Cd.6.Ge.2.Sn.8.Cl | -83.86475 | 3.789164 | Indirect | 0.9415864
Cs.Cd.6.Ge.3.Sn.7.Cl | -88.01354 | 3.788452 | Indirect | 0.9892455
Cs.Cd.6.Ge.4.Sn.6.Cl | -90.89001 | 3.79488 | Indirect | 0.8242916
Cs.Cd.6.Ge.5.Sn.5.Cl | -93.04965 | 3.808409 | Indirect | 0.8289895
Cs.Cd.6.Ge.6.Sn.4.Cl | -94.62281 | 3.829065 | Indirect | 0.7882176
Cs.Cd.6.Ge.7.Sn.3.Cl | -95.64984 | 3.856942 | Indirect | 0.7798883
Cs.Cd.6.Ge.8.Sn.2.Cl | -96.05049 | 3.892199 | Indirect | 0.7593238
Cs.Cd.6.Ge.9.Sn.1.Cl | -95.35117 | 3.935065 | Indirect | 0.769452
Cs.Cd.7.Ge.1.Sn.8.Cl | -79.23415 | 3.79242 | Indirect | 0.911378
Cs.Cd.7.Ge.2.Sn.7.Cl | -84.05581 | 3.78793 | Indirect | 1.106246
Cs.Cd.7.Ge.3.Sn.6.Cl | -87.87556 | 3.790627 | Indirect | 0.9362765
Cs.Cd.7.Ge.4.Sn.5.Cl | -90.40344 | 3.800437 | Indirect | 0.9396957
Cs.Cd.7.Ge.5.Sn.4.Cl | -92.24741 | 3.817352 | Indirect | 0.955735
Cs.Cd.7.Ge.6.Sn.3.Cl | -93.38608 | 3.841431 | Indirect | 0.9839765
Cs.Cd.7.Ge.7.Sn.2.Cl | -93.78027 | 3.872798 | Indirect | 0.9816663
Cs.Cd.7.Ge.8.Sn.1.Cl | -93.18424 | 3.911645 | Indirect | 0.9716982
Cs.Cd.8.Ge.1.Sn.7.Cl | -79.35074 | 3.789378 | Indirect | 1.023258
Cs.Cd.8.Ge.2.Sn.6.Cl | -84.06525 | 3.788324 | Indirect | 1.055833
Cs.Cd.8.Ge.3.Sn.5.Cl | -87.09713 | 3.794413 | Indirect | 1.07882
Cs.Cd.8.Ge.4.Sn.4.Cl | -89.31198 | 3.807604 | Indirect | 1.104332
Cs.Cd.8.Ge.5.Sn.3.Cl | -90.72724 | 3.827919 | Indirect | 1.135126
Cs.Cd.8.Ge.6.Sn.2.Cl | -91.32774 | 3.855449 | Indirect | 1.167562
Cs.Cd.8.Ge.7.Sn.1.Cl | -90.80149 | 3.890349 | Indirect | 0.8307639
Cs.Cd.9.Ge.1.Sn.6.Cl | -78.70583 | 3.78798 | Indirect | 1.211422
Cs.Cd.9.Ge.2.Sn.5.Cl | -82.54143 | 3.790337 | Indirect | 1.222594
Cs.Cd.9.Ge.3.Sn.4.Cl | -85.41451 | 3.799809 | Indirect | 1.050417
Cs.Cd.9.Ge.4.Sn.3.Cl | -87.31792 | 3.816385 | Indirect | 1.065925
Cs.Cd.9.Ge.5.Sn.2.Cl | -88.21634 | 3.840121 | Indirect | 1.003599
Cs.Cd.9.Ge.6.Sn.1.Cl | -88.12947 | 3.871137 | Indirect | 1.034067
Cs.Cd.10.Ge.1.Sn.5.Cl | -77.72736 | 3.788211 | Indirect | 1.134515
Cs.Cd.10.Ge.2.Sn.4.Cl | -81.36055 | 3.793962 | Indirect | 1.155138
Cs.Cd.10.Ge.3.Sn.3.Cl | -83.76652 | 3.806814 | Indirect | 1.174096
Cs.Cd.10.Ge.4.Sn.2.Cl | -84.97755 | 3.826789 | Indirect | 1.201898
Cs.Cd.10.Ge.5.Sn.1.Cl | -85.03406 | 3.853972 | Indirect | 1.166852
Cs.Cd.11.Ge.1.Sn.4.Cl | -75.75072 | 3.790063 | Indirect | 1.221105
Cs.Cd.11.Ge.2.Sn.3.Cl | -79.02132 | 3.799197 | Indirect | 1.136483
Cs.Cd.11.Ge.3.Sn.2.Cl | -81.01875 | 3.815434 | Indirect | 1.225335
Cs.Cd.11.Ge.4.Sn.1.Cl | -81.4544 | 3.838827 | Indirect | 1.211249
Cs.Cd.12.Ge.1.Sn.3.Cl | -74.11561 | 3.793527 | Indirect | 1.322505
Cs.Cd.12.Ge.2.Sn.2.Cl | -76.72894 | 3.806041 | Indirect | 1.356645
Cs.Cd.12.Ge.3.Sn.1.Cl | -77.75929 | 3.825675 | Indirect | 1.37817
Cs.Cd.13.Ge.1.Sn.2.Cl | -69.82487 | 3.798601 | Indirect | 1.40397
Cs.Cd.13.Ge.2.Sn.1.Cl | -71.68072 | 3.814499 | Indirect | 1.441076
Cs.Cd.14.Ge.1.Sn.1.Cl | -64.47566 | 3.805284 | Indirect | 1.460444
Cs.Cd.1.Ge.1.Zn.14.Cl | -22.31505 | 4.133874 | Non-indirect | 1.814548
Cs.Cd.1.Ge.2.Zn.13.Cl | -32.59541 | 4.135665 | Non-indirect | 1.708644
Cs.Cd.1.Ge.3.Zn.12.Cl | -42.01445 | 4.137462 | Indirect | 1.612488
Cs.Cd.1.Ge.4.Zn.11.Cl | -50.6691 | 4.139265 | Indirect | 1.557042
Cs.Cd.1.Ge.5.Zn.10.Cl | -57.35437 | 4.141073 | Indirect | 1.527846
Cs.Cd.1.Ge.6.Zn.9.Cl | -63.3321 | 4.142886 | Indirect | 1.50631
Cs.Cd.1.Ge.7.Zn.8.Cl | -69.10004 | 4.144705 | Indirect | 1.547276
Cs.Cd.1.Ge.8.Zn.7.Cl | -73.60089 | 4.146529 | Indirect | 1.251365
Cs.Cd.1.Ge.9.Zn.6.Cl | -78.11739 | 4.148359 | Indirect | 1.005977
Cs.Cd.1.Ge.10.Zn.5.Cl | -82.47302 | 4.150194 | Indirect | 0.7534502
Cs.Cd.1.Ge.11.Zn.4.Cl | -86.84987 | 4.152035 | Indirect | 0.6689909
Cs.Cd.1.Ge.12.Zn.3.Cl | -90.18396 | 4.153881 | Indirect | 0.6149748
Cs.Cd.1.Ge.13.Zn.2.Cl | -93.25589 | 4.155733 | Non-indirect | 0.5444518
Cs.Cd.1.Ge.14.Zn.1.Cl | -95.76935 | 4.15759 | Non-indirect | 0.5059767
Cs.Cd.2.Ge.1.Zn.13.Cl | -29.04453 | 4.097484 | Non-indirect | 1.786894
Cs.Cd.2.Ge.2.Zn.12.Cl | -39.51514 | 4.099164 | Non-indirect | 1.674656
Cs.Cd.2.Ge.3.Zn.11.Cl | -48.68175 | 4.10085 | Indirect | 1.606638
Cs.Cd.2.Ge.4.Zn.10.Cl | -57.42839 | 4.10254 | Indirect | 1.548255
Cs.Cd.2.Ge.5.Zn.9.Cl | -63.7179 | 4.104236 | Indirect | 1.520853
Cs.Cd.2.Ge.6.Zn.8.Cl | -69.78065 | 4.105937 | Indirect | 1.463754
Cs.Cd.2.Ge.7.Zn.7.Cl | -74.45795 | 4.107643 | Indirect | 1.197962
Cs.Cd.2.Ge.8.Zn.6.Cl | -79.16232 | 4.109354 | Indirect | 0.9777039
Cs.Cd.2.Ge.9.Zn.5.Cl | -83.32158 | 4.111071 | Indirect | 0.8414941
Cs.Cd.2.Ge.10.Zn.4.Cl | -87.45877 | 4.112793 | Indirect | 0.7604744
Cs.Cd.2.Ge.11.Zn.3.Cl | -90.82373 | 4.11452 | Indirect | 0.6797354
Cs.Cd.2.Ge.12.Zn.2.Cl | -93.7874 | 4.116253 | Indirect | 0.6249
Cs.Cd.2.Ge.13.Zn.1.Cl | -96.33466 | 4.117991 | Non-indirect | 0.574521
Cs.Cd.3.Ge.1.Zn.12.Cl | -34.97504 | 4.0634 | Non-indirect | 1.743722
Cs.Cd.3.Ge.2.Zn.11.Cl | -45.34674 | 4.064972 | Indirect | 1.659073
Cs.Cd.3.Ge.3.Zn.10.Cl | -54.59603 | 4.066549 | Indirect | 1.597832
Cs.Cd.3.Ge.4.Zn.9.Cl | -62.97987 | 4.068131 | Indirect | 1.543075
Cs.Cd.3.Ge.5.Zn.8.Cl | -69.30558 | 4.069718 | Indirect | 1.504618
Cs.Cd.3.Ge.6.Zn.7.Cl | -74.27667 | 4.07131 | Indirect | 1.210952
Cs.Cd.3.Ge.7.Zn.6.Cl | -78.49715 | 4.072908 | Indirect | 0.9606375
Cs.Cd.3.Ge.8.Zn.5.Cl | -82.68809 | 4.07451 | Indirect | 0.9867935
Cs.Cd.3.Ge.9.Zn.4.Cl | -86.92847 | 4.076118 | Indirect | 0.864678
Cs.Cd.3.Ge.10.Zn.3.Cl | -90.49525 | 4.07773 | Indirect | 0.7663661
Cs.Cd.3.Ge.11.Zn.2.Cl | -93.65016 | 4.079348 | Indirect | 0.6974766
Cs.Cd.3.Ge.12.Zn.1.Cl | -95.95528 | 4.080971 | Indirect | 0.656302
Cs.Cd.4.Ge.1.Zn.11.Cl | -40.26119 | 4.031548 | Non-indirect | 1.744681
Cs.Cd.4.Ge.2.Zn.10.Cl | -50.70424 | 4.033015 | Indirect | 1.648479
Cs.Cd.4.Ge.3.Zn.9.Cl | -59.61397 | 4.034487 | Indirect | 1.580972
Cs.Cd.4.Ge.4.Zn.8.Cl | -68.05025 | 4.035964 | Indirect | 1.526192
Cs.Cd.4.Ge.5.Zn.7.Cl | -72.69481 | 4.037446 | Indirect | 1.233797
Cs.Cd.4.Ge.6.Zn.6.Cl | -77.35472 | 4.038933 | Indirect | 1.205844
Cs.Cd.4.Ge.7.Zn.5.Cl | -81.62593 | 4.040425 | Indirect | 1.065172
Cs.Cd.4.Ge.8.Zn.4.Cl | -85.69718 | 4.041921 | Indirect | 1.005362
Cs.Cd.4.Ge.9.Zn.3.Cl | -89.48196 | 4.043423 | Indirect | 0.881587
Cs.Cd.4.Ge.10.Zn.2.Cl | -92.83689 | 4.04493 | Indirect | 0.7812458
Cs.Cd.4.Ge.11.Zn.1.Cl | -94.97514 | 4.046441 | Indirect | 0.6560044
Cs.Cd.5.Ge.1.Zn.10.Cl | -45.18323 | 4.001861 | Non-indirect | 1.688134
Cs.Cd.5.Ge.2.Zn.9.Cl | -55.31702 | 4.003227 | Indirect | 1.619184
Cs.Cd.5.Ge.3.Zn.8.Cl | -64.27003 | 4.004597 | Indirect | 1.562954
Cs.Cd.5.Ge.4.Zn.7.Cl | -70.75668 | 4.005972 | Indirect | 1.507371
Cs.Cd.5.Ge.5.Zn.6.Cl | -75.42736 | 4.007352 | Indirect | 1.22068
Cs.Cd.5.Ge.6.Zn.5.Cl | -79.99123 | 4.008736 | Indirect | 1.20431
Cs.Cd.5.Ge.7.Zn.4.Cl | -84.17907 | 4.010126 | Indirect | 0.9672992
Cs.Cd.5.Ge.8.Zn.3.Cl | -87.87202 | 4.01152 | Indirect | 0.8892066
Cs.Cd.5.Ge.9.Zn.2.Cl | -91.40859 | 4.012919 | Indirect | 0.8895473
Cs.Cd.5.Ge.10.Zn.1.Cl | -93.71523 | 4.014323 | Indirect | 0.7859043
Cs.Cd.6.Ge.1.Zn.9.Cl | -49.45525 | 3.97428 | Non-indirect | 1.64969
Cs.Cd.6.Ge.2.Zn.8.Cl | -59.63566 | 3.975547 | Indirect | 1.598177
Cs.Cd.6.Ge.3.Zn.7.Cl | -66.70756 | 3.976818 | Indirect | 1.545187
Cs.Cd.6.Ge.4.Zn.6.Cl | -73.17827 | 3.978094 | Indirect | 1.49304
Cs.Cd.6.Ge.5.Zn.5.Cl | -77.81077 | 3.979374 | Indirect | 1.212517
Cs.Cd.6.Ge.6.Zn.4.Cl | -82.15382 | 3.980659 | Indirect | 0.9512581
Cs.Cd.6.Ge.7.Zn.3.Cl | -86.02081 | 3.981949 | Indirect | 0.9697646
Cs.Cd.6.Ge.8.Zn.2.Cl | -89.48613 | 3.983243 | Indirect | 1.012232
Cs.Cd.6.Ge.9.Zn.1.Cl | -92.02824 | 3.984542 | Indirect | 0.8998797
Cs.Cd.7.Ge.1.Zn.8.Cl | -53.4892 | 3.948751 | Non-indirect | 1.603704
Cs.Cd.7.Ge.2.Zn.7.Cl | -61.78482 | 3.949921 | Indirect | 1.620423
Cs.Cd.7.Ge.3.Zn.6.Cl | -68.8867 | 3.951095 | Indirect | 1.535011
Cs.Cd.7.Ge.4.Zn.5.Cl | -75.03399 | 3.952274 | Indirect | 1.4783
Cs.Cd.7.Ge.5.Zn.4.Cl | -79.62949 | 3.953458 | Indirect | 1.203605
Cs.Cd.7.Ge.6.Zn.3.Cl | -83.76998 | 3.954646 | Indirect | 0.9452091
Cs.Cd.7.Ge.7.Zn.2.Cl | -87.38994 | 3.955839 | Indirect | 0.9765644
Cs.Cd.7.Ge.8.Zn.1.Cl | -89.89986 | 3.957036 | Indirect | 1.028908
Cs.Cd.8.Ge.1.Zn.7.Cl | -55.45621 | 3.925225 | Non-indirect | 1.588576
Cs.Cd.8.Ge.2.Zn.6.Cl | -63.69196 | 3.9263 | Indirect | 1.605323
Cs.Cd.8.Ge.3.Zn.5.Cl | -70.59994 | 3.92738 | Indirect | 1.52776
Cs.Cd.8.Ge.4.Zn.4.Cl | -76.6136 | 3.928465 | Indirect | 1.435619
Cs.Cd.8.Ge.5.Zn.3.Cl | -81.05622 | 3.929553 | Indirect | 1.192636
Cs.Cd.8.Ge.6.Zn.2.Cl | -84.94501 | 3.930647 | Indirect | 0.9453396
Cs.Cd.8.Ge.7.Zn.1.Cl | -87.49053 | 3.931745 | Indirect | 0.7110329
Cs.Cd.9.Ge.1.Zn.6.Cl | -57.19963 | 3.903658 | Non-indirect | 1.612956
Cs.Cd.9.Ge.2.Zn.5.Cl | -65.23494 | 3.904641 | Indirect | 1.586989
Cs.Cd.9.Ge.3.Zn.4.Cl | -72.00846 | 3.905628 | Indirect | 1.504052
Cs.Cd.9.Ge.4.Zn.3.Cl | -77.88089 | 3.90662 | Indirect | 1.427879
Cs.Cd.9.Ge.5.Zn.2.Cl | -81.99614 | 3.907617 | Indirect | 1.188459
Cs.Cd.9.Ge.6.Zn.1.Cl | -84.89455 | 3.908617 | Indirect | 1.179032
Cs.Cd.10.Ge.1.Zn.5.Cl | -58.62038 | 3.884012 | Non-indirect | 1.601055
Cs.Cd.10.Ge.2.Zn.4.Cl | -66.47314 | 3.884904 | Indirect | 1.561153
Cs.Cd.10.Ge.3.Zn.3.Cl | -73.07461 | 3.885801 | Indirect | 1.495082
Cs.Cd.10.Ge.4.Zn.2.Cl | -78.72734 | 3.886702 | Indirect | 1.4033
Cs.Cd.10.Ge.5.Zn.1.Cl | -81.75103 | 3.887608 | Indirect | 1.18568
Cs.Cd.11.Ge.1.Zn.4.Cl | -59.74287 | 3.866254 | Non-indirect | 1.596698
Cs.Cd.11.Ge.2.Zn.3.Cl | -67.28442 | 3.867057 | Indirect | 1.565398
Cs.Cd.11.Ge.3.Zn.2.Cl | -73.52501 | 3.867864 | Indirect | 1.493856
Cs.Cd.11.Ge.4.Zn.1.Cl | -78.44567 | 3.868676 | Indirect | 1.402361
Cs.Cd.12.Ge.1.Zn.3.Cl | -60.333 | 3.850354 | Non-indirect | 1.592668
Cs.Cd.12.Ge.2.Zn.2.Cl | -67.61147 | 3.851069 | Indirect | 1.562016
Cs.Cd.12.Ge.3.Zn.1.Cl | -73.06284 | 3.851789 | Indirect | 1.477085
Cs.Cd.13.Ge.1.Zn.2.Cl | -60.42763 | 3.836288 | Non-indirect | 1.570393
Cs.Cd.13.Ge.2.Zn.1.Cl | -66.97264 | 3.836916 | Indirect | 1.529434
Cs.Cd.14.Ge.1.Zn.1.Cl | -59.66445 | 3.824035 | Non-indirect | 1.536324
Cs.Cd.1.Hg.1.Pb.14.Cl | -71.10857 | 3.92464 | Non-indirect | 1.322248
Cs.Cd.1.Hg.2.Pb.13.Cl | -74.00543 | 3.906135 | Non-indirect | 1.233424
Cs.Cd.1.Hg.3.Pb.12.Cl | -76.07659 | 3.889097 | Indirect | 1.129959
Cs.Cd.1.Hg.4.Pb.11.Cl | -77.75075 | 3.873489 | Indirect | 1.058631
Cs.Cd.1.Hg.5.Pb.10.Cl | -79.1394 | 3.859278 | Indirect | 0.9971091
Cs.Cd.1.Hg.6.Pb.9.Cl | -80.15953 | 3.846432 | Indirect | 0.906327
Cs.Cd.1.Hg.7.Pb.8.Cl | -81.09272 | 3.834922 | Indirect | 0.7682251
Cs.Cd.1.Hg.8.Pb.7.Cl | -81.37723 | 3.824721 | Indirect | 0.6355538
Cs.Cd.1.Hg.9.Pb.6.Cl | -81.42147 | 3.815807 | Indirect | 0.525809
Cs.Cd.1.Hg.10.Pb.5.Cl | -81.27139 | 3.808157 | Indirect | 0.6053697
Cs.Cd.1.Hg.11.Pb.4.Cl | -80.71518 | 3.801753 | Indirect | 0.5662002
Cs.Cd.1.Hg.12.Pb.3.Cl | -79.35568 | 3.796577 | Indirect | 0.6523139
Cs.Cd.1.Hg.13.Pb.2.Cl | -77.29794 | 3.792615 | Indirect | 0.651969
Cs.Cd.1.Hg.14.Pb.1.Cl | -74.03125 | 3.789854 | Non-indirect | 0.6820157
Cs.Cd.2.Hg.1.Pb.13.Cl | -73.39248 | 3.898943 | Indirect | 1.409422
Cs.Cd.2.Hg.2.Pb.12.Cl | -76.40886 | 3.882499 | Indirect | 1.308384
Cs.Cd.2.Hg.3.Pb.11.Cl | -78.64331 | 3.86747 | Indirect | 1.197256
Cs.Cd.2.Hg.4.Pb.10.Cl | -80.30033 | 3.853825 | Indirect | 1.103
Cs.Cd.2.Hg.5.Pb.9.Cl | -81.64125 | 3.841532 | Indirect | 1.038508
Cs.Cd.2.Hg.6.Pb.8.Cl | -82.76743 | 3.830564 | Indirect | 1.00162
Cs.Cd.2.Hg.7.Pb.7.Cl | -83.38589 | 3.820896 | Indirect | 0.9167751
Cs.Cd.2.Hg.8.Pb.6.Cl | -83.49484 | 3.812505 | Indirect | 0.8422459
Cs.Cd.2.Hg.9.Pb.5.Cl | -83.6209 | 3.80537 | Indirect | 0.6826978
Cs.Cd.2.Hg.10.Pb.4.Cl | -83.10308 | 3.799474 | Indirect | 0.7269225
Cs.Cd.2.Hg.11.Pb.3.Cl | -81.96245 | 3.7948 | Indirect | 0.7486891
Cs.Cd.2.Hg.12.Pb.2.Cl | -79.92803 | 3.791334 | Indirect | 0.7480581
Cs.Cd.2.Hg.13.Pb.1.Cl | -76.48632 | 3.789064 | Indirect | 0.7877927
Cs.Cd.3.Hg.1.Pb.12.Cl | -75.20539 | 3.876141 | Indirect | 1.484918
Cs.Cd.3.Hg.2.Pb.11.Cl | -78.21808 | 3.861686 | Indirect | 1.375443
Cs.Cd.3.Hg.3.Pb.10.Cl | -80.28555 | 3.848601 | Indirect | 1.2806
Cs.Cd.3.Hg.4.Pb.9.Cl | -81.97029 | 3.836857 | Indirect | 1.122449
Cs.Cd.3.Hg.5.Pb.8.Cl | -83.34436 | 3.826427 | Indirect | 1.019482
Cs.Cd.3.Hg.6.Pb.7.Cl | -84.32159 | 3.817287 | Indirect | 1.080309
Cs.Cd.3.Hg.7.Pb.6.Cl | -84.81816 | 3.809416 | Indirect | 0.9614835
Cs.Cd.3.Hg.8.Pb.5.Cl | -84.99552 | 3.802793 | Indirect | 0.9209645
Cs.Cd.3.Hg.9.Pb.4.Cl | -84.65166 | 3.797402 | Indirect | 0.9181573
Cs.Cd.3.Hg.10.Pb.3.Cl | -83.55549 | 3.793227 | Indirect | 0.8298509
Cs.Cd.3.Hg.11.Pb.2.Cl | -81.46802 | 3.790255 | Indirect | 0.8299987
Cs.Cd.3.Hg.12.Pb.1.Cl | -78.08498 | 3.788474 | Indirect | 0.8077602
Cs.Cd.4.Hg.1.Pb.11.Cl | -76.16304 | 3.856134 | Indirect | 1.50928
Cs.Cd.4.Hg.2.Pb.10.Cl | -79.27058 | 3.843604 | Indirect | 1.43065
Cs.Cd.4.Hg.3.Pb.9.Cl | -81.36575 | 3.832404 | Indirect | 1.263854
Cs.Cd.4.Hg.4.Pb.8.Cl | -83.24302 | 3.822509 | Indirect | 1.104087
Cs.Cd.4.Hg.5.Pb.7.Cl | -84.35788 | 3.813894 | Indirect | 1.181279
Cs.Cd.4.Hg.6.Pb.6.Cl | -85.3341 | 3.806539 | Indirect | 1.098025
Cs.Cd.4.Hg.7.Pb.5.Cl | -85.69094 | 3.800425 | Indirect | 1.047008
Cs.Cd.4.Hg.8.Pb.4.Cl | -85.53599 | 3.795536 | Indirect | 1.043003
Cs.Cd.4.Hg.9.Pb.3.Cl | -84.20282 | 3.791858 | Indirect | 0.9610543
Cs.Cd.4.Hg.10.Pb.2.Cl | -82.3522 | 3.789378 | Indirect | 0.8494022
Cs.Cd.4.Hg.11.Pb.1.Cl | -78.85921 | 3.788085 | Indirect | 1.003389
Cs.Cd.5.Hg.1.Pb.10.Cl | -76.91792 | 3.838833 | Indirect | 1.60136
Cs.Cd.5.Hg.2.Pb.9.Cl | -79.96207 | 3.828173 | Indirect | 1.534134
Cs.Cd.5.Hg.3.Pb.8.Cl | -82.28937 | 3.818807 | Indirect | 1.447493
Cs.Cd.5.Hg.4.Pb.7.Cl | -83.8806 | 3.810714 | Indirect | 1.327371
Cs.Cd.5.Hg.5.Pb.6.Cl | -85.07662 | 3.803872 | Indirect | 1.272537
Cs.Cd.5.Hg.6.Pb.5.Cl | -85.68045 | 3.798265 | Indirect | 1.193871
Cs.Cd.5.Hg.7.Pb.4.Cl | -85.56572 | 3.793876 | Indirect | 0.9603746
Cs.Cd.5.Hg.8.Pb.3.Cl | -84.46155 | 3.790692 | Indirect | 1.051584
Cs.Cd.5.Hg.9.Pb.2.Cl | -82.5393 | 3.788702 | Indirect | 1.034285
Cs.Cd.5.Hg.10.Pb.1.Cl | -79.07494 | 3.787896 | Indirect | 1.087105
Cs.Cd.6.Hg.1.Pb.9.Cl | -77.49239 | 3.824161 | Indirect | 1.833738
Cs.Cd.6.Hg.2.Pb.8.Cl | -80.5131 | 3.815322 | Indirect | 1.693859
Cs.Cd.6.Hg.3.Pb.7.Cl | -82.77628 | 3.807746 | Indirect | 1.511868
Cs.Cd.6.Hg.4.Pb.6.Cl | -84.25827 | 3.801415 | Indirect | 1.417874
Cs.Cd.6.Hg.5.Pb.5.Cl | -84.96451 | 3.796311 | Indirect | 1.335822
Cs.Cd.6.Hg.6.Pb.4.Cl | -85.17868 | 3.79242 | Indirect | 1.038066
Cs.Cd.6.Hg.7.Pb.3.Cl | -84.19082 | 3.789729 | Indirect | 1.070718
Cs.Cd.6.Hg.8.Pb.2.Cl | -82.31104 | 3.788227 | Indirect | 1.205352
Cs.Cd.6.Hg.9.Pb.1.Cl | -79.15886 | 3.787906 | Indirect | 1.189646
Cs.Cd.7.Hg.1.Pb.8.Cl | -77.90514 | 3.81205 | Indirect | 1.97855
Cs.Cd.7.Hg.2.Pb.7.Cl | -80.86858 | 3.804989 | Indirect | 1.768935
Cs.Cd.7.Hg.3.Pb.6.Cl | -82.74775 | 3.799165 | Indirect | 1.601301
Cs.Cd.7.Hg.4.Pb.5.Cl | -83.70028 | 3.794563 | Indirect | 1.413157
Cs.Cd.7.Hg.5.Pb.4.Cl | -84.22873 | 3.791167 | Indirect | 1.207929
Cs.Cd.7.Hg.6.Pb.3.Cl | -83.44647 | 3.788967 | Indirect | 1.109641
Cs.Cd.7.Hg.7.Pb.2.Cl | -81.70077 | 3.787953 | Indirect | 1.317185
Cs.Cd.7.Hg.8.Pb.1.Cl | -78.84739 | 3.788115 | Indirect | 1.305146
Cs.Cd.8.Hg.1.Pb.7.Cl | -77.79649 | 3.802442 | Indirect | 1.98138
Cs.Cd.8.Hg.2.Pb.6.Cl | -80.52089 | 3.797123 | Indirect | 1.772596
Cs.Cd.8.Hg.3.Pb.5.Cl | -82.00794 | 3.793019 | Indirect | 1.568512
Cs.Cd.8.Hg.4.Pb.4.Cl | -82.89148 | 3.790117 | Indirect | 1.444159
Cs.Cd.8.Hg.5.Pb.3.Cl | -82.26697 | 3.788406 | Indirect | 1.407395
Cs.Cd.8.Hg.6.Pb.2.Cl | -80.95884 | 3.787877 | Indirect | 1.438946
Cs.Cd.8.Hg.7.Pb.1.Cl | -78.25999 | 3.788523 | Indirect | 1.451456
Cs.Cd.9.Hg.1.Pb.6.Cl | -77.14703 | 3.795287 | Indirect | 1.95104
Cs.Cd.9.Hg.2.Pb.5.Cl | -79.4381 | 3.791679 | Indirect | 1.684471
Cs.Cd.9.Hg.3.Pb.4.Cl | -80.85657 | 3.789269 | Indirect | 1.528118
Cs.Cd.9.Hg.4.Pb.3.Cl | -80.32499 | 3.788046 | Indirect | 1.449022
Cs.Cd.9.Hg.5.Pb.2.Cl | -78.97977 | 3.788001 | Indirect | 1.420053
Cs.Cd.9.Hg.6.Pb.1.Cl | -76.23404 | 3.789128 | Indirect | 1.385991
Cs.Cd.10.Hg.1.Pb.5.Cl | -75.79414 | 3.790542 | Indirect | 1.839427
Cs.Cd.10.Hg.2.Pb.4.Cl | -78.07834 | 3.788622 | Indirect | 1.62563
Cs.Cd.10.Hg.3.Pb.3.Cl | -77.76579 | 3.787885 | Indirect | 1.498192
Cs.Cd.10.Hg.4.Pb.2.Cl | -76.44826 | 3.788324 | Indirect | 1.402536
Cs.Cd.10.Hg.5.Pb.1.Cl | -73.89064 | 3.789932 | Indirect | 1.291845
Cs.Cd.11.Hg.1.Pb.4.Cl | -74.18522 | 3.788176 | Indirect | 1.766971
Cs.Cd.11.Hg.2.Pb.3.Cl | -74.47096 | 3.787924 | Indirect | 1.516521
Cs.Cd.11.Hg.3.Pb.2.Cl | -73.7473 | 3.788844 | Indirect | 1.395342
Cs.Cd.11.Hg.4.Pb.1.Cl | -71.56555 | 3.790933 | Indirect | 1.08951
Cs.Cd.12.Hg.1.Pb.3.Cl | -70.54852 | 3.788161 | Indirect | 1.665224
Cs.Cd.12.Hg.2.Pb.2.Cl | -70.42856 | 3.789563 | Indirect | 1.375648
Cs.Cd.12.Hg.3.Pb.1.Cl | -68.43692 | 3.792131 | Indirect | 1.209364
Cs.Cd.13.Hg.1.Pb.2.Cl | -66.29388 | 3.79048 | Indirect | 1.556832
Cs.Cd.13.Hg.2.Pb.1.Cl | -65.12501 | 3.793527 | Indirect | 1.231602
Cs.Cd.14.Hg.1.Pb.1.Cl | -60.78033 | 3.79512 | Indirect | 1.416838
Cs.Cd.1.Hg.1.Sn.14.Cl | -70.30395 | 3.869166 | Non-indirect | 0.4611636
Cs.Cd.1.Hg.2.Sn.13.Cl | -74.51343 | 3.858485 | Non-indirect | 0.3381862
Cs.Cd.1.Hg.3.Sn.12.Cl | -77.67251 | 3.848601 | Non-indirect | 0.2121177
Cs.Cd.1.Hg.4.Sn.11.Cl | -80.24669 | 3.839501 | Non-indirect | 0.08177531
Cs.Cd.1.Hg.5.Sn.10.Cl | -82.41646 | 3.831173 | Non-indirect | 0.09233218
Cs.Cd.1.Hg.6.Sn.9.Cl | -84.27713 | 3.823606 | Non-indirect | 0.02324665
Cs.Cd.1.Hg.7.Sn.8.Cl | -85.91666 | 3.816789 | Non-indirect | -0.02726108
Cs.Cd.1.Hg.8.Sn.7.Cl | -86.60299 | 3.810714 | Non-indirect | 0.0358867
Cs.Cd.1.Hg.9.Sn.6.Cl | -87.10623 | 3.80537 | Non-indirect | -0.0511778
Cs.Cd.1.Hg.10.Sn.5.Cl | -87.07936 | 3.800751 | Non-indirect | 0.01110446
Cs.Cd.1.Hg.11.Sn.4.Cl | -86.7281 | 3.796848 | Non-indirect | 0.0005084276
Cs.Cd.1.Hg.12.Sn.3.Cl | -84.12353 | 3.793656 | Non-indirect | 0.09819257
Cs.Cd.1.Hg.13.Sn.2.Cl | -80.5154 | 3.791167 | Non-indirect | 0.2540922
Cs.Cd.1.Hg.14.Sn.1.Cl | -75.50978 | 3.789378 | Non-indirect | 0.4819794
Cs.Cd.2.Hg.1.Sn.13.Cl | -73.04976 | 3.853065 | Non-indirect | 0.4521853
Cs.Cd.2.Hg.2.Sn.12.Cl | -77.26799 | 3.843604 | Non-indirect | 0.3189856
Cs.Cd.2.Hg.3.Sn.11.Cl | -80.38795 | 3.834922 | Non-indirect | 0.1433875
Cs.Cd.2.Hg.4.Sn.10.Cl | -82.81135 | 3.827005 | Non-indirect | 0.04431939
Cs.Cd.2.Hg.5.Sn.9.Cl | -85.10275 | 3.819843 | Non-indirect | 0.06912225
Cs.Cd.2.Hg.6.Sn.8.Cl | -87.0819 | 3.813426 | Non-indirect | 0.006994367
Cs.Cd.2.Hg.7.Sn.7.Cl | -87.76409 | 3.807746 | Indirect | 0.1135656
Cs.Cd.2.Hg.8.Sn.6.Cl | -88.74656 | 3.802793 | Non-indirect | -0.02135569
Cs.Cd.2.Hg.9.Sn.5.Cl | -88.65376 | 3.798561 | Non-indirect | 0.008256614
Cs.Cd.2.Hg.10.Sn.4.Cl | -88.79013 | 3.795041 | Non-indirect | 0.005705416
Cs.Cd.2.Hg.11.Sn.3.Cl | -86.19925 | 3.792229 | Non-indirect | 0.1126561
Cs.Cd.2.Hg.12.Sn.2.Cl | -82.69425 | 3.790117 | Non-indirect | 0.3161104
Cs.Cd.2.Hg.13.Sn.1.Cl | -77.85622 | 3.788702 | Non-indirect | 0.5740757
Cs.Cd.3.Hg.1.Sn.12.Cl | -74.9571 | 3.838833 | Indirect | 0.4926859
Cs.Cd.3.Hg.2.Sn.11.Cl | -79.00519 | 3.830564 | Indirect | 0.3089907
Cs.Cd.3.Hg.3.Sn.10.Cl | -82.09601 | 3.823055 | Indirect | 0.2426363
Cs.Cd.3.Hg.4.Sn.9.Cl | -84.68947 | 3.816296 | Non-indirect | 0.1834807
Cs.Cd.3.Hg.5.Sn.8.Cl | -87.00725 | 3.810277 | Indirect | 0.1175117
Cs.Cd.3.Hg.6.Sn.7.Cl | -88.03585 | 3.804989 | Indirect | 0.09224463
Cs.Cd.3.Hg.7.Sn.6.Cl | -89.20386 | 3.800425 | Non-indirect | 0.04639953
Cs.Cd.3.Hg.8.Sn.5.Cl | -89.39957 | 3.796577 | Indirect | 0.1169738
Cs.Cd.3.Hg.9.Sn.4.Cl | -89.67956 | 3.793439 | Non-indirect | 0.0484634
Cs.Cd.3.Hg.10.Sn.3.Cl | -87.30747 | 3.791005 | Non-indirect | 0.1626627
Cs.Cd.3.Hg.11.Sn.2.Cl | -83.94992 | 3.789269 | Non-indirect | 0.3386376
Cs.Cd.3.Hg.12.Sn.1.Cl | -79.24335 | 3.788227 | Non-indirect | 0.5901166
Cs.Cd.4.Hg.1.Sn.11.Cl | -76.23159 | 3.826427 | Indirect | 0.5890429
Cs.Cd.4.Hg.2.Sn.10.Cl | -80.31707 | 3.819323 | Indirect | 0.4215249
Cs.Cd.4.Hg.3.Sn.9.Cl | -83.3446 | 3.812963 | Indirect | 0.329442
Cs.Cd.4.Hg.4.Sn.8.Cl | -86.04143 | 3.807339 | Indirect | 0.247012
Cs.Cd.4.Hg.5.Sn.7.Cl | -87.56451 | 3.802442 | Indirect | 0.2235119
Cs.Cd.4.Hg.6.Sn.6.Cl | -88.86381 | 3.798265 | Indirect | 0.1319347
Cs.Cd.4.Hg.7.Sn.5.Cl | -89.45413 | 3.7948 | Non-indirect | 0.1165111
Cs.Cd.4.Hg.8.Sn.4.Cl | -89.90635 | 3.792041 | Indirect | 0.08699125
Cs.Cd.4.Hg.9.Sn.3.Cl | -87.78542 | 3.789984 | Indirect | 0.2891164
Cs.Cd.4.Hg.10.Sn.2.Cl | -84.64893 | 3.788622 | Indirect | 0.4868168
Cs.Cd.4.Hg.11.Sn.1.Cl | -80.14812 | 3.787953 | Indirect | 0.7734402
Cs.Cd.5.Hg.1.Sn.10.Cl | -77.17259 | 3.815807 | Indirect | 0.6511171
Cs.Cd.5.Hg.2.Sn.9.Cl | -81.16916 | 3.809844 | Indirect | 0.3985108
Cs.Cd.5.Hg.3.Sn.8.Cl | -84.38527 | 3.804613 | Indirect | 0.3786377
Cs.Cd.5.Hg.4.Sn.7.Cl | -86.35522 | 3.800104 | Indirect | 0.3570844
Cs.Cd.5.Hg.5.Sn.6.Cl | -88.0668 | 3.796311 | Indirect | 0.2155218
Cs.Cd.5.Hg.6.Sn.5.Cl | -88.96412 | 3.793227 | Indirect | 0.2658235
Cs.Cd.5.Hg.7.Sn.4.Cl | -89.64429 | 3.790847 | Indirect | 0.1635894
Cs.Cd.5.Hg.8.Sn.3.Cl | -87.68531 | 3.789164 | Indirect | 0.3798524
Cs.Cd.5.Hg.9.Sn.2.Cl | -84.63163 | 3.788176 | Indirect | 0.5739115
Cs.Cd.5.Hg.10.Sn.1.Cl | -80.37971 | 3.787877 | Indirect | 0.8667048
Cs.Cd.6.Hg.1.Sn.9.Cl | -77.846 | 3.806937 | Indirect | 0.6332675
Cs.Cd.6.Hg.2.Sn.8.Cl | -81.92484 | 3.802095 | Indirect | 0.5681258
Cs.Cd.6.Hg.3.Sn.7.Cl | -84.57863 | 3.797973 | Indirect | 0.477265
Cs.Cd.6.Hg.4.Sn.6.Cl | -86.66731 | 3.794563 | Indirect | 0.3544141
Cs.Cd.6.Hg.5.Sn.5.Cl | -88.07135 | 3.791858 | Indirect | 0.2831913
Cs.Cd.6.Hg.6.Sn.4.Cl | -88.94936 | 3.789854 | Indirect | 0.2587574
Cs.Cd.6.Hg.7.Sn.3.Cl | -87.21137 | 3.788546 | Indirect | 0.4828389
Cs.Cd.6.Hg.8.Sn.2.Cl | -84.40084 | 3.78793 | Indirect | 0.681722
Cs.Cd.6.Hg.9.Sn.1.Cl | -80.38326 | 3.788001 | Indirect | 0.9841999
Cs.Cd.7.Hg.1.Sn.8.Cl | -78.33763 | 3.799787 | Indirect | 0.775287
Cs.Cd.7.Hg.2.Sn.7.Cl | -81.90828 | 3.796049 | Indirect | 0.6655424
Cs.Cd.7.Hg.3.Sn.6.Cl | -84.72042 | 3.793019 | Indirect | 0.4965402
Cs.Cd.7.Hg.4.Sn.5.Cl | -86.65646 | 3.790692 | Indirect | 0.474411
Cs.Cd.7.Hg.5.Sn.4.Cl | -87.78032 | 3.789064 | Indirect | 0.3682896
Cs.Cd.7.Hg.6.Sn.3.Cl | -86.2914 | 3.788129 | Indirect | 0.5751327
Cs.Cd.7.Hg.7.Sn.2.Cl | -83.7645 | 3.787883 | Indirect | 0.7838998
Cs.Cd.7.Hg.8.Sn.1.Cl | -79.99731 | 3.788324 | Indirect | 1.048587
Cs.Cd.8.Hg.1.Sn.7.Cl | -78.08479 | 3.79433 | Indirect | 0.883741
Cs.Cd.8.Hg.2.Sn.6.Cl | -81.76829 | 3.791679 | Indirect | 0.6719909
Cs.Cd.8.Hg.3.Sn.5.Cl | -84.28284 | 3.789729 | Indirect | 0.6392595
Cs.Cd.8.Hg.4.Sn.4.Cl | -86.2156 | 3.788474 | Indirect | 0.546849
Cs.Cd.8.Hg.5.Sn.3.Cl | -85.02626 | 3.787911 | Indirect | 0.707938
Cs.Cd.8.Hg.6.Sn.2.Cl | -82.8479 | 3.788035 | Indirect | 0.9654973
Cs.Cd.8.Hg.7.Sn.1.Cl | -79.35501 | 3.788844 | Indirect | 1.204905
Cs.Cd.9.Hg.1.Sn.6.Cl | -77.66021 | 3.790542 | Indirect | 0.866321
Cs.Cd.9.Hg.2.Sn.5.Cl | -81.07466 | 3.788967 | Indirect | 0.8123913
Cs.Cd.9.Hg.3.Sn.4.Cl | -83.55215 | 3.788085 | Indirect | 0.7050009
Cs.Cd.9.Hg.4.Sn.3.Cl | -82.5725 | 3.787892 | Indirect | 0.810374
Cs.Cd.9.Hg.5.Sn.2.Cl | -80.52377 | 3.788386 | Indirect | 0.987414
Cs.Cd.9.Hg.6.Sn.1.Cl | -77.13492 | 3.789563 | Indirect | 1.161293
Cs.Cd.10.Hg.1.Sn.5.Cl | -76.74638 | 3.788406 | Indirect | 1.016647
Cs.Cd.10.Hg.2.Sn.4.Cl | -80.153 | 3.787896 | Indirect | 0.8808372
Cs.Cd.10.Hg.3.Sn.3.Cl | -79.50723 | 3.788073 | Indirect | 0.9226475
Cs.Cd.10.Hg.4.Sn.2.Cl | -77.79106 | 3.788935 | Indirect | 0.9248272
Cs.Cd.10.Hg.5.Sn.1.Cl | -74.76852 | 3.79048 | Indirect | 1.08626
Cs.Cd.11.Hg.1.Sn.4.Cl | -75.63559 | 3.787906 | Indirect | 1.068332
Cs.Cd.11.Hg.2.Sn.3.Cl | -76.12829 | 3.788452 | Indirect | 0.9654959
Cs.Cd.11.Hg.3.Sn.2.Cl | -74.87903 | 3.789682 | Indirect | 1.010531
Cs.Cd.11.Hg.4.Sn.1.Cl | -72.12844 | 3.791593 | Indirect | 0.9135677
Cs.Cd.12.Hg.1.Sn.3.Cl | -71.72785 | 3.78903 | Indirect | 1.14824
Cs.Cd.12.Hg.2.Sn.2.Cl | -71.30665 | 3.790627 | Indirect | 1.038185
Cs.Cd.12.Hg.3.Sn.1.Cl | -69.25497 | 3.792905 | Non-indirect | 0.9225123
Cs.Cd.13.Hg.1.Sn.2.Cl | -67.0403 | 3.791769 | Indirect | 1.219868
Cs.Cd.13.Hg.2.Sn.1.Cl | -65.65777 | 3.794413 | Indirect | 1.150044
Cs.Cd.14.Hg.1.Sn.1.Cl | -61.4069 | 3.796118 | Non-indirect | 1.159779
Cs.Cd.1.Hg.1.Zn.14.Cl | -19.53562 | 4.084232 | Non-indirect | 1.78173
Cs.Cd.1.Hg.2.Zn.13.Cl | -27.20403 | 4.040425 | Non-indirect | 1.653701
Cs.Cd.1.Hg.3.Zn.12.Cl | -34.104 | 4.0005 | Non-indirect | 1.576598
Cs.Cd.1.Hg.4.Zn.11.Cl | -40.28279 | 3.964316 | Non-indirect | 1.529342
Cs.Cd.1.Hg.5.Zn.10.Cl | -45.89143 | 3.931745 | Non-indirect | 1.448057
Cs.Cd.1.Hg.6.Zn.9.Cl | -51.19309 | 3.902679 | Indirect | 1.456044
Cs.Cd.1.Hg.7.Zn.8.Cl | -56.02852 | 3.877026 | Indirect | 1.482294
Cs.Cd.1.Hg.8.Zn.7.Cl | -60.18744 | 3.854708 | Indirect | 1.31938
Cs.Cd.1.Hg.9.Zn.6.Cl | -63.69941 | 3.835663 | Indirect | 1.185948
Cs.Cd.1.Hg.10.Zn.5.Cl | -66.75489 | 3.819841 | Indirect | 1.080008
Cs.Cd.1.Hg.11.Zn.4.Cl | -68.7816 | 3.807207 | Indirect | 1.174866
Cs.Cd.1.Hg.12.Zn.3.Cl | -70.20045 | 3.797737 | Indirect | 1.064554
Cs.Cd.1.Hg.13.Zn.2.Cl | -70.87616 | 3.791422 | Non-indirect | 0.9619048
Cs.Cd.1.Hg.14.Zn.1.Cl | -70.51084 | 3.788265 | Non-indirect | 0.8491275
Cs.Cd.2.Hg.1.Zn.13.Cl | -26.31073 | 4.051006 | Non-indirect | 1.776057
Cs.Cd.2.Hg.2.Zn.12.Cl | -33.95483 | 4.010126 | Non-indirect | 1.649203
Cs.Cd.2.Hg.3.Zn.11.Cl | -40.70967 | 3.973018 | Non-indirect | 1.564659
Cs.Cd.2.Hg.4.Zn.10.Cl | -46.83683 | 3.939555 | Non-indirect | 1.506292
Cs.Cd.2.Hg.5.Zn.9.Cl | -52.36805 | 3.909622 | Indirect | 1.473627
Cs.Cd.2.Hg.6.Zn.8.Cl | -57.42683 | 3.883124 | Indirect | 1.45735
Cs.Cd.2.Hg.7.Zn.7.Cl | -61.86967 | 3.859979 | Indirect | 1.263142
Cs.Cd.2.Hg.8.Zn.6.Cl | -65.78046 | 3.840121 | Indirect | 1.092577
Cs.Cd.2.Hg.9.Zn.5.Cl | -68.73395 | 3.823497 | Indirect | 1.186741
Cs.Cd.2.Hg.10.Zn.4.Cl | -71.03444 | 3.810068 | Indirect | 1.280534
Cs.Cd.2.Hg.11.Zn.3.Cl | -72.40516 | 3.799809 | Indirect | 1.161082
Cs.Cd.2.Hg.12.Zn.2.Cl | -73.07941 | 3.792705 | Indirect | 1.066611
Cs.Cd.2.Hg.13.Zn.1.Cl | -72.91463 | 3.788758 | Non-indirect | 0.9739568
Cs.Cd.3.Hg.1.Zn.12.Cl | -32.23545 | 4.019986 | Non-indirect | 1.74846
Cs.Cd.3.Hg.2.Zn.11.Cl | -39.7379 | 3.981949 | Non-indirect | 1.634267
Cs.Cd.3.Hg.3.Zn.10.Cl | -46.45476 | 3.947586 | Non-indirect | 1.531077
Cs.Cd.3.Hg.4.Zn.9.Cl | -52.28678 | 3.91678 | Indirect | 1.469887
Cs.Cd.3.Hg.5.Zn.8.Cl | -57.60855 | 3.889431 | Indirect | 1.420255
Cs.Cd.3.Hg.6.Zn.7.Cl | -62.3613 | 3.865455 | Indirect | 1.222781
Cs.Cd.3.Hg.7.Zn.6.Cl | -66.26985 | 3.84478 | Indirect | 1.304556
Cs.Cd.3.Hg.8.Zn.5.Cl | -69.49856 | 3.827352 | Indirect | 1.349864
Cs.Cd.3.Hg.9.Zn.4.Cl | -72.08947 | 3.813127 | Indirect | 1.412674
Cs.Cd.3.Hg.10.Zn.3.Cl | -73.51863 | 3.802077 | Indirect | 1.286427
Cs.Cd.3.Hg.11.Zn.2.Cl | -74.47069 | 3.794185 | Indirect | 1.181548
Cs.Cd.3.Hg.12.Zn.1.Cl | -74.41453 | 3.789448 | Indirect | 1.06426
Cs.Cd.4.Hg.1.Zn.11.Cl | -37.51692 | 3.991109 | Non-indirect | 1.720774
Cs.Cd.4.Hg.2.Zn.10.Cl | -45.07949 | 3.955839 | Non-indirect | 1.627965
Cs.Cd.4.Hg.3.Zn.9.Cl | -51.38556 | 3.924154 | Indirect | 1.515925
Cs.Cd.4.Hg.4.Zn.8.Cl | -57.1981 | 3.895949 | Indirect | 1.43953
Cs.Cd.4.Hg.5.Zn.7.Cl | -62.02766 | 3.871137 | Indirect | 1.261642
Cs.Cd.4.Hg.6.Zn.6.Cl | -65.98463 | 3.849643 | Indirect | 1.425669
Cs.Cd.4.Hg.7.Zn.5.Cl | -69.49973 | 3.831407 | Indirect | 1.450447
Cs.Cd.4.Hg.8.Zn.4.Cl | -72.40817 | 3.816385 | Indirect | 1.502867
Cs.Cd.4.Hg.9.Zn.3.Cl | -74.1659 | 3.804543 | Indirect | 1.418411
Cs.Cd.4.Hg.10.Zn.2.Cl | -75.18888 | 3.795863 | Indirect | 1.273484
Cs.Cd.4.Hg.11.Zn.1.Cl | -75.22494 | 3.790337 | Indirect | 1.164214
Cs.Cd.5.Hg.1.Zn.10.Cl | -42.42583 | 3.964316 | Non-indirect | 1.686855
Cs.Cd.5.Hg.2.Zn.9.Cl | -49.61119 | 3.931745 | Non-indirect | 1.585282
Cs.Cd.5.Hg.3.Zn.8.Cl | -55.96383 | 3.902679 | Indirect | 1.486655
Cs.Cd.5.Hg.4.Zn.7.Cl | -60.91617 | 3.877026 | Non-indirect | 1.307987
Cs.Cd.5.Hg.5.Zn.6.Cl | -64.66221 | 3.854708 | Indirect | 1.409221
Cs.Cd.5.Hg.6.Zn.5.Cl | -68.31774 | 3.835663 | Indirect | 1.427154
Cs.Cd.5.Hg.7.Zn.4.Cl | -71.64926 | 3.819841 | Indirect | 1.46473
Cs.Cd.5.Hg.8.Zn.3.Cl | -74.29163 | 3.807207 | Indirect | 1.520095
Cs.Cd.5.Hg.9.Zn.2.Cl | -75.4931 | 3.797737 | Indirect | 1.372194
Cs.Cd.5.Hg.10.Zn.1.Cl | -75.65567 | 3.791422 | Indirect | 1.276683
Cs.Cd.6.Hg.1.Zn.9.Cl | -46.65368 | 3.939555 | Non-indirect | 1.646772
Cs.Cd.6.Hg.2.Zn.8.Cl | -53.84108 | 3.909622 | Non-indirect | 1.523178
Cs.Cd.6.Hg.3.Zn.7.Cl | -58.87038 | 3.883124 | Non-indirect | 1.320659
Cs.Cd.6.Hg.4.Zn.6.Cl | -63.22111 | 3.859979 | Non-indirect | 1.315413
Cs.Cd.6.Hg.5.Zn.5.Cl | -66.98455 | 3.840121 | Indirect | 1.451622
Cs.Cd.6.Hg.6.Zn.4.Cl | -70.23658 | 3.823497 | Indirect | 1.393806
Cs.Cd.6.Hg.7.Zn.3.Cl | -73.25237 | 3.810068 | Indirect | 1.452918
Cs.Cd.6.Hg.8.Zn.2.Cl | -75.51182 | 3.799809 | Indirect | 1.517939
Cs.Cd.6.Hg.9.Zn.1.Cl | -75.66318 | 3.792705 | Indirect | 1.408165
Cs.Cd.7.Hg.1.Zn.8.Cl | -50.60847 | 3.91678 | Non-indirect | 1.569065
Cs.Cd.7.Hg.2.Zn.7.Cl | -56.02081 | 3.889431 | Non-indirect | 1.557912
Cs.Cd.7.Hg.3.Zn.6.Cl | -60.90176 | 3.865455 | Non-indirect | 1.316362
Cs.Cd.7.Hg.4.Zn.5.Cl | -65.0477 | 3.84478 | Indirect | 1.316404
Cs.Cd.7.Hg.5.Zn.4.Cl | -68.55563 | 3.827352 | Indirect | 1.370577
Cs.Cd.7.Hg.6.Zn.3.Cl | -71.55664 | 3.813127 | Indirect | 1.359946
Cs.Cd.7.Hg.7.Zn.2.Cl | -73.96139 | 3.802077 | Indirect | 1.458839
Cs.Cd.7.Hg.8.Zn.1.Cl | -75.53648 | 3.794185 | Indirect | 1.526536
Cs.Cd.8.Hg.1.Zn.7.Cl | -52.57273 | 3.895949 | Non-indirect | 1.583998
Cs.Cd.8.Hg.2.Zn.6.Cl | -57.84686 | 3.871137 | Non-indirect | 1.355696
Cs.Cd.8.Hg.3.Zn.5.Cl | -62.59745 | 3.849643 | Non-indirect | 1.314906
Cs.Cd.8.Hg.4.Zn.4.Cl | -66.47925 | 3.831407 | Indirect | 1.302696
Cs.Cd.8.Hg.5.Zn.3.Cl | -69.50723 | 3.816385 | Indirect | 1.330502
Cs.Cd.8.Hg.6.Zn.2.Cl | -72.07291 | 3.804543 | Indirect | 1.371814
Cs.Cd.8.Hg.7.Zn.1.Cl | -73.78125 | 3.795863 | Indirect | 1.438354
Cs.Cd.9.Hg.1.Zn.6.Cl | -54.23029 | 3.877026 | Non-indirect | 1.59602
Cs.Cd.9.Hg.2.Zn.5.Cl | -59.34406 | 3.854708 | Non-indirect | 1.336011
Cs.Cd.9.Hg.3.Zn.4.Cl | -63.88147 | 3.835663 | Non-indirect | 1.290868
Cs.Cd.9.Hg.4.Zn.3.Cl | -67.22697 | 3.819841 | Indirect | 1.261057
Cs.Cd.9.Hg.5.Zn.2.Cl | -69.839 | 3.807207 | Indirect | 1.332483
Cs.Cd.9.Hg.6.Zn.1.Cl | -71.70544 | 3.797737 | Indirect | 1.335502
Cs.Cd.10.Hg.1.Zn.5.Cl | -55.58873 | 3.859979 | Non-indirect | 1.564163
Cs.Cd.10.Hg.2.Zn.4.Cl | -60.46929 | 3.840121 | Non-indirect | 1.315272
Cs.Cd.10.Hg.3.Zn.3.Cl | -64.64242 | 3.823497 | Non-indirect | 1.27311
Cs.Cd.10.Hg.4.Zn.2.Cl | -67.49946 | 3.810068 | Non-indirect | 1.062899
Cs.Cd.10.Hg.5.Zn.1.Cl | -69.28417 | 3.799809 | Indirect | 1.042636
Cs.Cd.11.Hg.1.Zn.4.Cl | -56.61381 | 3.84478 | Non-indirect | 1.529984
Cs.Cd.11.Hg.2.Zn.3.Cl | -61.20504 | 3.827352 | Non-indirect | 1.410437
Cs.Cd.11.Hg.3.Zn.2.Cl | -64.81793 | 3.813127 | Non-indirect | 1.229052
Cs.Cd.11.Hg.4.Zn.1.Cl | -67.02637 | 3.802077 | Non-indirect | 1.02381
Cs.Cd.12.Hg.1.Zn.3.Cl | -57.2354 | 3.831407 | Non-indirect | 1.5049
Cs.Cd.12.Hg.2.Zn.2.Cl | -61.2513 | 3.816385 | Non-indirect | 1.202517
Cs.Cd.12.Hg.3.Zn.1.Cl | -64.13094 | 3.804543 | Non-indirect | 1.181356
Cs.Cd.13.Hg.1.Zn.2.Cl | -57.13345 | 3.819841 | Non-indirect | 1.468209
Cs.Cd.13.Hg.2.Zn.1.Cl | -60.50404 | 3.807207 | Non-indirect | 1.149609
Cs.Cd.14.Hg.1.Zn.1.Cl | -56.2734 | 3.810068 | Non-indirect | 1.426349
Cs.Cd.1.Pb.1.Sn.14.Cl | -69.77373 | 3.884359 | Non-indirect | 0.6717041
Cs.Cd.1.Pb.2.Sn.13.Cl | -73.40752 | 3.888139 | Non-indirect | 0.7136266
Cs.Cd.1.Pb.3.Sn.12.Cl | -76.10351 | 3.891998 | Non-indirect | 0.7114522
Cs.Cd.1.Pb.4.Sn.11.Cl | -78.19843 | 3.895937 | Non-indirect | 0.7191204
Cs.Cd.1.Pb.5.Sn.10.Cl | -79.8169 | 3.899956 | Non-indirect | 0.7512264
Cs.Cd.1.Pb.6.Sn.9.Cl | -80.9769 | 3.904055 | Non-indirect | 0.7654698
Cs.Cd.1.Pb.7.Sn.8.Cl | -81.69483 | 3.908235 | Non-indirect | 0.7792856
Cs.Cd.1.Pb.8.Sn.7.Cl | -81.97039 | 3.912496 | Non-indirect | 0.868297
Cs.Cd.1.Pb.9.Sn.6.Cl | -81.56152 | 3.91684 | Non-indirect | 0.9298733
Cs.Cd.1.Pb.10.Sn.5.Cl | -80.73201 | 3.921266 | Non-indirect | 1.013041
Cs.Cd.1.Pb.11.Sn.4.Cl | -79.48212 | 3.925775 | Non-indirect | 1.064288
Cs.Cd.1.Pb.12.Sn.3.Cl | -77.69857 | 3.930368 | Non-indirect | 1.156534
Cs.Cd.1.Pb.13.Sn.2.Cl | -75.31154 | 3.935046 | Non-indirect | 1.229754
Cs.Cd.1.Pb.14.Sn.1.Cl | -71.95408 | 3.939807 | Non-indirect | 1.306709
Cs.Cd.2.Pb.1.Sn.13.Cl | -72.37691 | 3.86663 | Non-indirect | 0.7018229
Cs.Cd.2.Pb.2.Sn.12.Cl | -75.87449 | 3.870021 | Non-indirect | 0.7359462
Cs.Cd.2.Pb.3.Sn.11.Cl | -78.47186 | 3.873489 | Non-indirect | 0.7508909
Cs.Cd.2.Pb.4.Sn.10.Cl | -80.42421 | 3.877035 | Non-indirect | 0.7947395
Cs.Cd.2.Pb.5.Sn.9.Cl | -81.87094 | 3.880658 | Non-indirect | 0.802706
Cs.Cd.2.Pb.6.Sn.8.Cl | -82.78092 | 3.884359 | Non-indirect | 0.83191
Cs.Cd.2.Pb.7.Sn.7.Cl | -83.22594 | 3.888139 | Non-indirect | 0.8610321
Cs.Cd.2.Pb.8.Sn.6.Cl | -83.08232 | 3.891998 | Indirect | 1.01839
Cs.Cd.2.Pb.9.Sn.5.Cl | -82.42821 | 3.895937 | Indirect | 1.094446
Cs.Cd.2.Pb.10.Sn.4.Cl | -81.30314 | 3.899956 | Non-indirect | 1.189367
Cs.Cd.2.Pb.11.Sn.3.Cl | -79.62235 | 3.904055 | Non-indirect | 1.247551
Cs.Cd.2.Pb.12.Sn.2.Cl | -77.29425 | 3.908235 | Non-indirect | 1.228582
Cs.Cd.2.Pb.13.Sn.1.Cl | -73.97866 | 3.912496 | Non-indirect | 1.334327
Cs.Cd.3.Pb.1.Sn.12.Cl | -74.16289 | 3.850812 | Indirect | 0.712628
Cs.Cd.3.Pb.2.Sn.11.Cl | -77.53485 | 3.853825 | Indirect | 0.7485638
Cs.Cd.3.Pb.3.Sn.10.Cl | -80.00537 | 3.856913 | Indirect | 0.7651271
Cs.Cd.3.Pb.4.Sn.9.Cl | -81.7908 | 3.860076 | Indirect | 0.797565
Cs.Cd.3.Pb.5.Sn.8.Cl | -83.00921 | 3.863315 | Indirect | 0.833689
Cs.Cd.3.Pb.6.Sn.7.Cl | -83.66269 | 3.86663 | Indirect | 0.8720136
Cs.Cd.3.Pb.7.Sn.6.Cl | -83.83523 | 3.870021 | Indirect | 1.056326
Cs.Cd.3.Pb.8.Sn.5.Cl | -83.35051 | 3.873489 | Indirect | 1.125468
Cs.Cd.3.Pb.9.Sn.4.Cl | -82.36969 | 3.877035 | Indirect | 1.210337
Cs.Cd.3.Pb.10.Sn.3.Cl | -80.80058 | 3.880658 | Indirect | 1.323511
Cs.Cd.3.Pb.11.Sn.2.Cl | -78.61007 | 3.884359 | Indirect | 1.409487
Cs.Cd.3.Pb.12.Sn.1.Cl | -75.43437 | 3.888139 | Non-indirect | 1.497438
Cs.Cd.4.Pb.1.Sn.11.Cl | -75.43629 | 3.836857 | Indirect | 0.8857149
Cs.Cd.4.Pb.2.Sn.10.Cl | -78.74679 | 3.839501 | Indirect | 0.9176378
Cs.Cd.4.Pb.3.Sn.9.Cl | -80.97544 | 3.842218 | Indirect | 0.9532438
Cs.Cd.4.Pb.4.Sn.8.Cl | -82.54764 | 3.845009 | Indirect | 1.007518
Cs.Cd.4.Pb.5.Sn.7.Cl | -83.56767 | 3.847873 | Indirect | 1.038674
Cs.Cd.4.Pb.6.Sn.6.Cl | -84.08842 | 3.850812 | Indirect | 1.089625
Cs.Cd.4.Pb.7.Sn.5.Cl | -83.8796 | 3.853825 | Indirect | 1.162117
Cs.Cd.4.Pb.8.Sn.4.Cl | -83.17427 | 3.856913 | Indirect | 1.259276
Cs.Cd.4.Pb.9.Sn.3.Cl | -81.73915 | 3.860076 | Indirect | 1.35086
Cs.Cd.4.Pb.10.Sn.2.Cl | -79.64822 | 3.863315 | Indirect | 1.456113
Cs.Cd.4.Pb.11.Sn.1.Cl | -76.60932 | 3.86663 | Indirect | 1.592997
Cs.Cd.5.Pb.1.Sn.10.Cl | -76.34547 | 3.824721 | Indirect | 0.8579555
Cs.Cd.5.Pb.2.Sn.9.Cl | -79.42622 | 3.827005 | Indirect | 0.8954136
Cs.Cd.5.Pb.3.Sn.8.Cl | -81.49319 | 3.82936 | Indirect | 0.9394001
Cs.Cd.5.Pb.4.Sn.7.Cl | -82.90584 | 3.831786 | Indirect | 0.9759675
Cs.Cd.5.Pb.5.Sn.6.Cl | -83.66414 | 3.834285 | Indirect | 1.031598
Cs.Cd.5.Pb.6.Sn.5.Cl | -83.68282 | 3.836857 | Indirect | 1.11247
Cs.Cd.5.Pb.7.Sn.4.Cl | -83.15768 | 3.839501 | Indirect | 1.346542
Cs.Cd.5.Pb.8.Sn.3.Cl | -82.02973 | 3.842218 | Indirect | 1.466873
Cs.Cd.5.Pb.9.Sn.2.Cl | -80.05272 | 3.845009 | Indirect | 1.599374
Cs.Cd.5.Pb.10.Sn.1.Cl | -77.08651 | 3.847873 | Indirect | 1.703002
Cs.Cd.6.Pb.1.Sn.9.Cl | -76.88161 | 3.814365 | Indirect | 0.8605146
Cs.Cd.6.Pb.2.Sn.8.Cl | -79.80157 | 3.816296 | Indirect | 0.906933
Cs.Cd.6.Pb.3.Sn.7.Cl | -81.68275 | 3.818296 | Indirect | 0.9463083
Cs.Cd.6.Pb.4.Sn.6.Cl | -82.79036 | 3.820367 | Indirect | 0.9975482
Cs.Cd.6.Pb.5.Sn.5.Cl | -83.09472 | 3.822509 | Indirect | 1.146193
Cs.Cd.6.Pb.6.Sn.4.Cl | -82.83745 | 3.824721 | Indirect | 1.313711
Cs.Cd.6.Pb.7.Sn.3.Cl | -81.96754 | 3.827005 | Indirect | 1.399453
Cs.Cd.6.Pb.8.Sn.2.Cl | -80.28362 | 3.82936 | Indirect | 1.702879
Cs.Cd.6.Pb.9.Sn.1.Cl | -77.43454 | 3.831786 | Indirect | 1.830598
Cs.Cd.7.Pb.1.Sn.8.Cl | -77.14336 | 3.805755 | Indirect | 0.9145266
Cs.Cd.7.Pb.2.Sn.7.Cl | -79.83699 | 3.807339 | Indirect | 0.955583
Cs.Cd.7.Pb.3.Sn.6.Cl | -81.46984 | 3.808992 | Indirect | 1.016459
Cs.Cd.7.Pb.4.Sn.5.Cl | -82.11598 | 3.810714 | Indirect | 1.108931
Cs.Cd.7.Pb.5.Sn.4.Cl | -82.18496 | 3.812505 | Indirect | 1.525369
Cs.Cd.7.Pb.6.Sn.3.Cl | -81.57319 | 3.814365 | Indirect | 1.644942
Cs.Cd.7.Pb.7.Sn.2.Cl | -80.18314 | 3.816296 | Indirect | 1.795882
Cs.Cd.7.Pb.8.Sn.1.Cl | -77.71153 | 3.818296 | Indirect | 1.951743
Cs.Cd.8.Pb.1.Sn.7.Cl | -77.19199 | 3.798861 | Indirect | 1.011819
Cs.Cd.8.Pb.2.Sn.6.Cl | -79.6659 | 3.800104 | Indirect | 1.036711
Cs.Cd.8.Pb.3.Sn.5.Cl | -80.86586 | 3.801415 | Indirect | 1.13512
Cs.Cd.8.Pb.4.Sn.4.Cl | -81.24035 | 3.802793 | Indirect | 1.596024
Cs.Cd.8.Pb.5.Sn.3.Cl | -80.97555 | 3.80424 | Indirect | 1.728324
Cs.Cd.8.Pb.6.Sn.2.Cl | -79.84381 | 3.805755 | Indirect | 1.88311
Cs.Cd.8.Pb.7.Sn.1.Cl | -77.59768 | 3.807339 | Indirect | 2.067259
Cs.Cd.9.Pb.1.Sn.6.Cl | -76.58498 | 3.793656 | Indirect | 1.190608
Cs.Cd.9.Pb.2.Sn.5.Cl | -78.84024 | 3.794563 | Indirect | 1.230044
Cs.Cd.9.Pb.3.Sn.4.Cl | -79.74914 | 3.795536 | Indirect | 1.346136
Cs.Cd.9.Pb.4.Sn.3.Cl | -79.81354 | 3.796577 | Indirect | 1.648154
Cs.Cd.9.Pb.5.Sn.2.Cl | -78.95771 | 3.797685 | Indirect | 1.802309
Cs.Cd.9.Pb.6.Sn.1.Cl | -76.84776 | 3.798861 | Indirect | 1.994873
Cs.Cd.10.Pb.1.Sn.5.Cl | -75.54836 | 3.790117 | Indirect | 1.390903
Cs.Cd.10.Pb.2.Sn.4.Cl | -77.61687 | 3.790692 | Indirect | 1.453831
Cs.Cd.10.Pb.3.Sn.3.Cl | -78.13558 | 3.791334 | Indirect | 1.595835
Cs.Cd.10.Pb.4.Sn.2.Cl | -77.56077 | 3.792041 | Indirect | 1.757422
Cs.Cd.10.Pb.5.Sn.1.Cl | -75.72825 | 3.792815 | Indirect | 1.941201
Cs.Cd.11.Pb.1.Sn.4.Cl | -74.21499 | 3.788227 | Indirect | 1.370978
Cs.Cd.11.Pb.2.Sn.3.Cl | -75.53146 | 3.788474 | Indirect | 1.512782
Cs.Cd.11.Pb.3.Sn.2.Cl | -75.45805 | 3.788787 | Indirect | 1.667299
Cs.Cd.11.Pb.4.Sn.1.Cl | -73.89751 | 3.789164 | Indirect | 1.849096
Cs.Cd.12.Pb.1.Sn.3.Cl | -72.17325 | 3.787971 | Indirect | 1.417085
Cs.Cd.12.Pb.2.Sn.2.Cl | -72.81526 | 3.787892 | Indirect | 1.564038
Cs.Cd.12.Pb.3.Sn.1.Cl | -71.75552 | 3.787879 | Indirect | 1.732768
Cs.Cd.13.Pb.1.Sn.2.Cl | -67.84151 | 3.789338 | Indirect | 1.504406
Cs.Cd.13.Pb.2.Sn.1.Cl | -67.61523 | 3.788935 | Indirect | 1.668691
Cs.Cd.14.Pb.1.Sn.1.Cl | -62.50898 | 3.792318 | Indirect | 1.570289
Cs.Cd.1.Pb.1.Zn.14.Cl | -19.98042 | 4.057163 | Non-indirect | 1.9975
Cs.Cd.1.Pb.2.Zn.13.Cl | -28.57137 | 3.992436 | Non-indirect | 2.052395
Cs.Cd.1.Pb.3.Zn.12.Cl | -35.91383 | 3.937301 | Indirect | 2.064171
Cs.Cd.1.Pb.4.Zn.11.Cl | -42.78357 | 3.891272 | Indirect | 2.083552
Cs.Cd.1.Pb.5.Zn.10.Cl | -49.14325 | 3.853972 | Indirect | 2.107006
Cs.Cd.1.Pb.6.Zn.9.Cl | -55.17032 | 3.825125 | Indirect | 2.146477
Cs.Cd.1.Pb.7.Zn.8.Cl | -60.74934 | 3.804543 | Indirect | 2.111854
Cs.Cd.1.Pb.8.Zn.7.Cl | -63.38759 | 3.792131 | Indirect | 2.163352
Cs.Cd.1.Pb.9.Zn.6.Cl | -63.39783 | 3.787877 | Indirect | 1.999435
Cs.Cd.1.Pb.10.Zn.5.Cl | -63.75056 | 3.791858 | Indirect | 1.848957
Cs.Cd.1.Pb.11.Zn.4.Cl | -64.64001 | 3.80424 | Indirect | 1.752532
Cs.Cd.1.Pb.12.Zn.3.Cl | -65.57757 | 3.825285 | Indirect | 1.62792
Cs.Cd.1.Pb.13.Zn.2.Cl | -66.12229 | 3.85536 | Indirect | 1.525921
Cs.Cd.1.Pb.14.Zn.1.Cl | -66.61607 | 3.894945 | Non-indirect | 1.453162
Cs.Cd.2.Pb.1.Zn.13.Cl | -26.93552 | 4.025728 | Non-indirect | 1.954272
Cs.Cd.2.Pb.2.Zn.12.Cl | -35.76286 | 3.965545 | Non-indirect | 2.003465
Cs.Cd.2.Pb.3.Zn.11.Cl | -43.04051 | 3.914713 | Indirect | 2.026392
Cs.Cd.2.Pb.4.Zn.10.Cl | -49.91782 | 3.872798 | Indirect | 2.028657
Cs.Cd.2.Pb.5.Zn.9.Cl | -55.88656 | 3.839472 | Indirect | 2.123707
Cs.Cd.2.Pb.6.Zn.8.Cl | -62.09935 | 3.814499 | Indirect | 2.085598
Cs.Cd.2.Pb.7.Zn.7.Cl | -65.06825 | 3.797737 | Indirect | 2.118008
Cs.Cd.2.Pb.8.Zn.6.Cl | -67.39785 | 3.789128 | Indirect | 2.165844
Cs.Cd.2.Pb.9.Zn.5.Cl | -67.57377 | 3.788702 | Indirect | 2.010413
Cs.Cd.2.Pb.10.Zn.4.Cl | -68.01624 | 3.796577 | Indirect | 1.884807
Cs.Cd.2.Pb.11.Zn.3.Cl | -68.84139 | 3.812963 | Indirect | 1.769398
Cs.Cd.2.Pb.12.Zn.2.Cl | -69.54179 | 3.83817 | Indirect | 1.644575
Cs.Cd.2.Pb.13.Zn.1.Cl | -69.39355 | 3.872615 | Non-indirect | 1.572318
Cs.Cd.3.Pb.1.Zn.12.Cl | -33.03191 | 3.996447 | Non-indirect | 1.922315
Cs.Cd.3.Pb.2.Zn.11.Cl | -41.89921 | 3.940689 | Non-indirect | 1.959533
Cs.Cd.3.Pb.3.Zn.10.Cl | -49.19031 | 3.894065 | Indirect | 1.966829
Cs.Cd.3.Pb.4.Zn.9.Cl | -55.6252 | 3.856193 | Indirect | 1.9887
Cs.Cd.3.Pb.5.Zn.8.Cl | -62.06266 | 3.826789 | Indirect | 1.981333
Cs.Cd.3.Pb.6.Zn.7.Cl | -65.56632 | 3.805661 | Indirect | 2.083653
Cs.Cd.3.Pb.7.Zn.6.Cl | -68.2842 | 3.792705 | Indirect | 2.113024
Cs.Cd.3.Pb.8.Zn.5.Cl | -70.43465 | 3.787906 | Indirect | 2.173571
Cs.Cd.3.Pb.9.Zn.4.Cl | -70.72189 | 3.791334 | Indirect | 2.042434
Cs.Cd.3.Pb.10.Zn.3.Cl | -71.07527 | 3.803149 | Indirect | 1.925905
Cs.Cd.3.Pb.11.Zn.2.Cl | -71.70547 | 3.823606 | Indirect | 1.791237
Cs.Cd.3.Pb.12.Zn.1.Cl | -71.62256 | 3.853065 | Indirect | 1.68162
Cs.Cd.4.Pb.1.Zn.11.Cl | -38.49563 | 3.969261 | Non-indirect | 1.873481
Cs.Cd.4.Pb.2.Zn.10.Cl | -47.61954 | 3.91782 | Non-indirect | 1.899237
Cs.Cd.4.Pb.3.Zn.9.Cl | -54.60624 | 3.875322 | Indirect | 1.939515
Cs.Cd.4.Pb.4.Zn.8.Cl | -61.50942 | 3.841431 | Indirect | 1.946875
Cs.Cd.4.Pb.5.Zn.7.Cl | -65.12895 | 3.815908 | Indirect | 2.006843
Cs.Cd.4.Pb.6.Zn.6.Cl | -68.42387 | 3.798601 | Indirect | 2.08438
Cs.Cd.4.Pb.7.Zn.5.Cl | -70.91586 | 3.789448 | Indirect | 2.124452
Cs.Cd.4.Pb.8.Zn.4.Cl | -72.83729 | 3.788474 | Indirect | 2.192132
Cs.Cd.4.Pb.9.Zn.3.Cl | -72.99484 | 3.79579 | Indirect | 2.06492
Cs.Cd.4.Pb.10.Zn.2.Cl | -73.41929 | 3.811601 | Indirect | 1.950896
Cs.Cd.4.Pb.11.Zn.1.Cl | -72.92059 | 3.836207 | Indirect | 1.826959
Cs.Cd.5.Pb.1.Zn.10.Cl | -43.58344 | 3.944117 | Non-indirect | 1.820766
Cs.Cd.5.Pb.2.Zn.9.Cl | -52.06631 | 3.896897 | Indirect | 1.856962
Cs.Cd.5.Pb.3.Zn.8.Cl | -59.23234 | 3.858452 | Indirect | 1.874635
Cs.Cd.5.Pb.4.Zn.7.Cl | -64.12517 | 3.82849 | Indirect | 1.96667
Cs.Cd.5.Pb.5.Zn.6.Cl | -67.58093 | 3.806814 | Indirect | 2.029893
Cs.Cd.5.Pb.6.Zn.5.Cl | -70.69494 | 3.793315 | Indirect | 2.078302
Cs.Cd.5.Pb.7.Zn.4.Cl | -72.88129 | 3.787971 | Indirect | 2.129536
Cs.Cd.5.Pb.8.Zn.3.Cl | -74.38098 | 3.790847 | Indirect | 2.206142
Cs.Cd.5.Pb.9.Zn.2.Cl | -74.54474 | 3.802095 | Indirect | 2.080968
Cs.Cd.5.Pb.10.Zn.1.Cl | -73.91796 | 3.821967 | Indirect | 1.976301
Cs.Cd.6.Pb.1.Zn.9.Cl | -47.81532 | 3.920967 | Non-indirect | 1.779269
Cs.Cd.6.Pb.2.Zn.8.Cl | -56.21046 | 3.877884 | Indirect | 1.787122
Cs.Cd.6.Pb.3.Zn.7.Cl | -61.56363 | 3.843428 | Indirect | 1.894873
Cs.Cd.6.Pb.4.Zn.6.Cl | -66.38791 | 3.817352 | Indirect | 1.991343
Cs.Cd.6.Pb.5.Zn.5.Cl | -69.61339 | 3.799501 | Indirect | 2.027007
Cs.Cd.6.Pb.6.Zn.4.Cl | -72.57957 | 3.789805 | Indirect | 2.073918
Cs.Cd.6.Pb.7.Zn.3.Cl | -74.21403 | 3.788283 | Indirect | 2.143323
Cs.Cd.6.Pb.8.Zn.2.Cl | -75.30485 | 3.795041 | Indirect | 2.218773
Cs.Cd.6.Pb.9.Zn.1.Cl | -74.75306 | 3.810277 | Indirect | 2.109431
Cs.Cd.7.Pb.1.Zn.8.Cl | -51.71927 | 3.899769 | Non-indirect | 1.702892
Cs.Cd.7.Pb.2.Zn.7.Cl | -58.29784 | 3.860749 | Indirect | 1.81366
Cs.Cd.7.Pb.3.Zn.6.Cl | -63.57723 | 3.830228 | Indirect | 1.920637
Cs.Cd.7.Pb.4.Zn.5.Cl | -68.13088 | 3.808004 | Indirect | 1.977731
Cs.Cd.7.Pb.5.Zn.4.Cl | -71.23254 | 3.793962 | Indirect | 2.006072
Cs.Cd.7.Pb.6.Zn.3.Cl | -73.71961 | 3.788073 | Indirect | 2.099264
Cs.Cd.7.Pb.7.Zn.2.Cl | -74.98784 | 3.790397 | Indirect | 2.151924
Cs.Cd.7.Pb.8.Zn.1.Cl | -75.21503 | 3.801081 | Indirect | 2.251544
Cs.Cd.8.Pb.1.Zn.7.Cl | -53.63717 | 3.880485 | Non-indirect | 1.724039
Cs.Cd.8.Pb.2.Zn.6.Cl | -60.12465 | 3.845462 | Indirect | 1.841477
Cs.Cd.8.Pb.3.Zn.5.Cl | -65.29832 | 3.818834 | Indirect | 1.912863
Cs.Cd.8.Pb.4.Zn.4.Cl | -69.58144 | 3.800437 | Indirect | 1.948815
Cs.Cd.8.Pb.5.Zn.3.Cl | -72.47329 | 3.790198 | Indirect | 2.032595
Cs.Cd.8.Pb.6.Zn.2.Cl | -74.37916 | 3.788129 | Indirect | 2.103652
Cs.Cd.8.Pb.7.Zn.1.Cl | -74.78562 | 3.79433 | Indirect | 2.190564
Cs.Cd.9.Pb.1.Zn.6.Cl | -55.31853 | 3.863083 | Non-indirect | 1.732262
Cs.Cd.9.Pb.2.Zn.5.Cl | -61.64301 | 3.832003 | Indirect | 1.829529
Cs.Cd.9.Pb.3.Zn.4.Cl | -66.48201 | 3.80923 | Indirect | 1.918921
Cs.Cd.9.Pb.4.Zn.3.Cl | -70.58486 | 3.794644 | Indirect | 1.966006
Cs.Cd.9.Pb.5.Zn.2.Cl | -72.84678 | 3.788211 | Indirect | 2.023759
Cs.Cd.9.Pb.6.Zn.1.Cl | -73.94839 | 3.789984 | Indirect | 2.128969
Cs.Cd.10.Pb.1.Zn.5.Cl | -56.72779 | 3.847534 | Non-indirect | 1.734091
Cs.Cd.10.Pb.2.Zn.4.Cl | -62.83424 | 3.820351 | Indirect | 1.8078
Cs.Cd.10.Pb.3.Zn.3.Cl | -67.35165 | 3.801409 | Indirect | 1.88911
Cs.Cd.10.Pb.4.Zn.2.Cl | -71.1199 | 3.790627 | Indirect | 1.977755
Cs.Cd.10.Pb.5.Zn.1.Cl | -72.49824 | 3.788011 | Indirect | 2.039847
Cs.Cd.11.Pb.1.Zn.4.Cl | -57.75412 | 3.833815 | Non-indirect | 1.708034
Cs.Cd.11.Pb.2.Zn.3.Cl | -63.51207 | 3.810493 | Indirect | 1.80839
Cs.Cd.11.Pb.3.Zn.2.Cl | -67.69302 | 3.795363 | Indirect | 1.890463
Cs.Cd.11.Pb.4.Zn.1.Cl | -70.57699 | 3.788386 | Indirect | 1.955764
Cs.Cd.12.Pb.1.Zn.3.Cl | -58.31893 | 3.821906 | Non-indirect | 1.697105
Cs.Cd.12.Pb.2.Zn.2.Cl | -63.73128 | 3.802417 | Indirect | 1.804308
Cs.Cd.12.Pb.3.Zn.1.Cl | -67.11805 | 3.791092 | Indirect | 1.869742
Cs.Cd.13.Pb.1.Zn.2.Cl | -58.42763 | 3.811792 | Non-indirect | 1.683952
Cs.Cd.13.Pb.2.Zn.1.Cl | -62.94172 | 3.796118 | Indirect | 1.780251
Cs.Cd.14.Pb.1.Zn.1.Cl | -57.68202 | 3.803462 | Non-indirect | 1.647292
Cs.Cd.1.Sn.1.Zn.14.Cl | -20.38678 | 4.0634 | Non-indirect | 1.811156
Cs.Cd.1.Sn.2.Zn.13.Cl | -29.23237 | 4.003227 | Non-indirect | 1.695501
Cs.Cd.1.Sn.3.Zn.12.Cl | -36.76015 | 3.951095 | Indirect | 1.552945
Cs.Cd.1.Sn.4.Zn.11.Cl | -43.82315 | 3.90662 | Indirect | 1.45509
Cs.Cd.1.Sn.5.Zn.10.Cl | -50.43793 | 3.869492 | Indirect | 1.345478
Cs.Cd.1.Sn.6.Zn.9.Cl | -56.38477 | 3.839472 | Indirect | 1.33256
Cs.Cd.1.Sn.7.Zn.8.Cl | -61.7898 | 3.816385 | Indirect | 1.302267
Cs.Cd.1.Sn.8.Zn.7.Cl | -63.85851 | 3.800121 | Indirect | 1.452821
Cs.Cd.1.Sn.9.Zn.6.Cl | -63.94494 | 3.790627 | Indirect | 1.216672
Cs.Cd.1.Sn.10.Zn.5.Cl | -64.18783 | 3.787911 | Indirect | 1.034739
Cs.Cd.1.Sn.11.Zn.4.Cl | -64.85167 | 3.792041 | Indirect | 0.8914043
Cs.Cd.1.Sn.12.Zn.3.Cl | -65.23735 | 3.803149 | Indirect | 0.7935228
Cs.Cd.1.Sn.13.Zn.2.Cl | -65.26626 | 3.821429 | Indirect | 0.7087919
Cs.Cd.1.Sn.14.Zn.1.Cl | -65.13053 | 3.84715 | Non-indirect | 0.6553314
Cs.Cd.2.Sn.1.Zn.13.Cl | -27.32956 | 4.031548 | Non-indirect | 1.776856
Cs.Cd.2.Sn.2.Zn.12.Cl | -36.39843 | 3.975547 | Non-indirect | 1.652718
Cs.Cd.2.Sn.3.Zn.11.Cl | -43.84172 | 3.92738 | Indirect | 1.519309
Cs.Cd.2.Sn.4.Zn.10.Cl | -51.19168 | 3.886702 | Indirect | 1.427527
Cs.Cd.2.Sn.5.Zn.9.Cl | -57.40778 | 3.85324 | Indirect | 1.328048
Cs.Cd.2.Sn.6.Zn.8.Cl | -63.32287 | 3.826789 | Indirect | 1.299233
Cs.Cd.2.Sn.7.Zn.7.Cl | -65.76643 | 3.807207 | Indirect | 1.308872
Cs.Cd.2.Sn.8.Zn.6.Cl | -67.56218 | 3.794413 | Indirect | 1.504434
Cs.Cd.2.Sn.9.Zn.5.Cl | -67.80483 | 3.788386 | Indirect | 1.261686
Cs.Cd.2.Sn.10.Zn.4.Cl | -68.22383 | 3.789164 | Indirect | 1.076201
Cs.Cd.2.Sn.11.Zn.3.Cl | -68.61805 | 3.796848 | Indirect | 0.9162763
Cs.Cd.2.Sn.12.Zn.2.Cl | -68.77004 | 3.811601 | Indirect | 0.8257127
Cs.Cd.2.Sn.13.Zn.1.Cl | -68.18817 | 3.833654 | Indirect | 0.7288371
Cs.Cd.3.Sn.1.Zn.12.Cl | -33.41743 | 4.001861 | Non-indirect | 1.746063
Cs.Cd.3.Sn.2.Zn.11.Cl | -42.50874 | 3.949921 | Indirect | 1.613456
Cs.Cd.3.Sn.3.Zn.10.Cl | -49.99713 | 3.905628 | Indirect | 1.468314
Cs.Cd.3.Sn.4.Zn.9.Cl | -57.33372 | 3.868676 | Indirect | 1.405029
Cs.Cd.3.Sn.5.Zn.8.Cl | -63.54011 | 3.838827 | Indirect | 1.242529
Cs.Cd.3.Sn.6.Zn.7.Cl | -66.47585 | 3.815908 | Indirect | 1.278236
Cs.Cd.3.Sn.7.Zn.6.Cl | -68.83637 | 3.799809 | Indirect | 1.33675
Cs.Cd.3.Sn.8.Zn.5.Cl | -70.29848 | 3.79048 | Indirect | 1.524998
Cs.Cd.3.Sn.9.Zn.4.Cl | -70.67094 | 3.78793 | Indirect | 1.282496
Cs.Cd.3.Sn.10.Zn.3.Cl | -70.93993 | 3.792229 | Indirect | 1.101511
Cs.Cd.3.Sn.11.Zn.2.Cl | -71.08953 | 3.803508 | Indirect | 0.9512555
Cs.Cd.3.Sn.12.Zn.1.Cl | -70.50142 | 3.821967 | Indirect | 0.8424118
Cs.Cd.4.Sn.1.Zn.11.Cl | -38.86587 | 3.97428 | Non-indirect | 1.702216
Cs.Cd.4.Sn.2.Zn.10.Cl | -48.19686 | 3.9263 | Indirect | 1.561141
Cs.Cd.4.Sn.3.Zn.9.Cl | -55.77793 | 3.885801 | Indirect | 1.444438
Cs.Cd.4.Sn.4.Zn.8.Cl | -63.11981 | 3.852512 | Indirect | 1.306115
Cs.Cd.4.Sn.5.Zn.7.Cl | -66.34883 | 3.82623 | Indirect | 1.233885
Cs.Cd.4.Sn.6.Zn.6.Cl | -69.10836 | 3.806814 | Indirect | 1.300573
Cs.Cd.4.Sn.7.Zn.5.Cl | -71.23974 | 3.794185 | Indirect | 1.37123
Cs.Cd.4.Sn.8.Zn.4.Cl | -72.42025 | 3.788324 | Indirect | 1.546864
Cs.Cd.4.Sn.9.Zn.3.Cl | -72.57558 | 3.789269 | Indirect | 1.301767
Cs.Cd.4.Sn.10.Zn.2.Cl | -72.88167 | 3.797123 | Indirect | 1.133902
Cs.Cd.4.Sn.11.Zn.1.Cl | -72.01217 | 3.81205 | Indirect | 0.8078566
Cs.Cd.5.Sn.1.Zn.10.Cl | -43.94239 | 3.948751 | Non-indirect | 1.656857
Cs.Cd.5.Sn.2.Zn.9.Cl | -52.72048 | 3.904641 | Indirect | 1.525736
Cs.Cd.5.Sn.3.Zn.8.Cl | -60.47954 | 3.867864 | Indirect | 1.397716
Cs.Cd.5.Sn.4.Zn.7.Cl | -65.60149 | 3.838186 | Indirect | 1.285787
Cs.Cd.5.Sn.5.Zn.6.Cl | -68.67361 | 3.815434 | Indirect | 1.218267
Cs.Cd.5.Sn.6.Zn.5.Cl | -71.30167 | 3.799501 | Indirect | 1.307153
Cs.Cd.5.Sn.7.Zn.4.Cl | -72.92882 | 3.790337 | Indirect | 1.388314
Cs.Cd.5.Sn.8.Zn.3.Cl | -73.65703 | 3.787953 | Indirect | 1.55747
Cs.Cd.5.Sn.9.Zn.2.Cl | -73.83836 | 3.79242 | Indirect | 1.002793
Cs.Cd.5.Sn.10.Zn.1.Cl | -73.21906 | 3.803872 | Indirect | 0.8851005
Cs.Cd.6.Sn.1.Zn.9.Cl | -48.20754 | 3.925225 | Non-indirect | 1.620118
Cs.Cd.6.Sn.2.Zn.8.Cl | -56.94775 | 3.884904 | Indirect | 1.465698
Cs.Cd.6.Sn.3.Zn.7.Cl | -62.80847 | 3.851789 | Indirect | 1.41276
Cs.Cd.6.Sn.4.Zn.6.Cl | -67.77079 | 3.825675 | Indirect | 1.258257
Cs.Cd.6.Sn.5.Zn.5.Cl | -70.63351 | 3.806426 | Indirect | 1.249229
Cs.Cd.6.Sn.6.Zn.4.Cl | -73.07661 | 3.793962 | Indirect | 1.337367
Cs.Cd.6.Sn.7.Zn.3.Cl | -74.04738 | 3.788265 | Indirect | 1.402659
Cs.Cd.6.Sn.8.Zn.2.Cl | -74.45436 | 3.789378 | Indirect | 1.210981
Cs.Cd.6.Sn.9.Zn.1.Cl | -74.12021 | 3.797402 | Indirect | 1.021678
Cs.Cd.7.Sn.1.Zn.8.Cl | -52.15806 | 3.903658 | Non-indirect | 1.547091
Cs.Cd.7.Sn.2.Zn.7.Cl | -59.02108 | 3.867057 | Indirect | 1.477427
Cs.Cd.7.Sn.3.Zn.6.Cl | -64.64003 | 3.837549 | Indirect | 1.378066
Cs.Cd.7.Sn.4.Zn.5.Cl | -69.47018 | 3.814965 | Indirect | 1.280202
Cs.Cd.7.Sn.5.Zn.4.Cl | -72.14502 | 3.799197 | Indirect | 1.273149
Cs.Cd.7.Sn.6.Zn.3.Cl | -74.01847 | 3.790198 | Indirect | 1.376921
Cs.Cd.7.Sn.7.Zn.2.Cl | -74.61425 | 3.78798 | Indirect | 1.426491
Cs.Cd.7.Sn.8.Zn.1.Cl | -74.46824 | 3.792615 | Indirect | 0.9776924
Cs.Cd.8.Sn.1.Zn.7.Cl | -54.0784 | 3.884012 | Non-indirect | 1.566991
Cs.Cd.8.Sn.2.Zn.6.Cl | -60.78766 | 3.851069 | Indirect | 1.481871
Cs.Cd.8.Sn.3.Zn.5.Cl | -66.21234 | 3.825125 | Indirect | 1.394237
Cs.Cd.8.Sn.4.Zn.4.Cl | -70.83968 | 3.806041 | Indirect | 1.302041
Cs.Cd.8.Sn.5.Zn.3.Cl | -73.03566 | 3.793742 | Indirect | 1.273453
Cs.Cd.8.Sn.6.Zn.2.Cl | -74.57413 | 3.788211 | Indirect | 1.396808
Cs.Cd.8.Sn.7.Zn.1.Cl | -74.27208 | 3.789491 | Indirect | 1.164804
Cs.Cd.9.Sn.1.Zn.6.Cl | -55.68798 | 3.866254 | Non-indirect | 1.575003
Cs.Cd.9.Sn.2.Zn.5.Cl | -62.22248 | 3.836916 | Indirect | 1.486402
Cs.Cd.9.Sn.3.Zn.4.Cl | -67.46223 | 3.814499 | Indirect | 1.402163
Cs.Cd.9.Sn.4.Zn.3.Cl | -71.60464 | 3.798897 | Indirect | 1.289046
Cs.Cd.9.Sn.5.Zn.2.Cl | -73.47689 | 3.790063 | Indirect | 1.300446
Cs.Cd.9.Sn.6.Zn.1.Cl | -73.83194 | 3.788011 | Indirect | 1.378123
Cs.Cd.10.Sn.1.Zn.5.Cl | -57.04157 | 3.850354 | Non-indirect | 1.580179
Cs.Cd.10.Sn.2.Zn.4.Cl | -63.38843 | 3.824578 | Indirect | 1.487453
Cs.Cd.10.Sn.3.Zn.3.Cl | -68.13515 | 3.805661 | Indirect | 1.388796
Cs.Cd.10.Sn.4.Zn.2.Cl | -71.96086 | 3.793527 | Indirect | 1.303825
Cs.Cd.10.Sn.5.Zn.1.Cl | -72.9871 | 3.788161 | Indirect | 1.30937
Cs.Cd.11.Sn.1.Zn.4.Cl | -58.10373 | 3.836288 | Non-indirect | 1.556503
Cs.Cd.11.Sn.2.Zn.3.Cl | -63.92932 | 3.814038 | Indirect | 1.490866
Cs.Cd.11.Sn.3.Zn.2.Cl | -68.29411 | 3.798601 | Indirect | 1.398363
Cs.Cd.11.Sn.4.Zn.1.Cl | -71.37907 | 3.789932 | Indirect | 1.282295
Cs.Cd.12.Sn.1.Zn.3.Cl | -58.62331 | 3.824035 | Non-indirect | 1.562211
Cs.Cd.12.Sn.2.Zn.2.Cl | -64.04261 | 3.805284 | Indirect | 1.459393
Cs.Cd.12.Sn.3.Zn.1.Cl | -67.72567 | 3.793315 | Indirect | 1.396655
Cs.Cd.13.Sn.1.Zn.2.Cl | -58.64772 | 3.813581 | Non-indirect | 1.539877
Cs.Cd.13.Sn.2.Zn.1.Cl | -63.35552 | 3.798309 | Indirect | 1.470598
Cs.Cd.14.Sn.1.Zn.1.Cl | -57.89874 | 3.804912 | Non-indirect | 1.507135
Cs.Ge.1.Hg.1.Pb.14.Cl | -73.09135 | 3.900973 | Non-indirect | 1.12411
Cs.Ge.1.Hg.2.Pb.13.Cl | -76.04007 | 3.884359 | Non-indirect | 1.066862
Cs.Ge.1.Hg.3.Pb.12.Cl | -78.13264 | 3.869166 | Indirect | 0.9271938
Cs.Ge.1.Hg.4.Pb.11.Cl | -79.886 | 3.85536 | Indirect | 0.8813779
Cs.Ge.1.Hg.5.Pb.10.Cl | -81.18606 | 3.842909 | Indirect | 0.7918417
Cs.Ge.1.Hg.6.Pb.9.Cl | -82.38917 | 3.831786 | Indirect | 0.717184
Cs.Ge.1.Hg.7.Pb.8.Cl | -83.27754 | 3.821967 | Indirect | 0.5406986
Cs.Ge.1.Hg.8.Pb.7.Cl | -84.09351 | 3.813426 | Indirect | 0.5371462
Cs.Ge.1.Hg.9.Pb.6.Cl | -84.16595 | 3.806145 | Indirect | 0.4292501
Cs.Ge.1.Hg.10.Pb.5.Cl | -83.85563 | 3.800104 | Indirect | 0.4290218
Cs.Ge.1.Hg.11.Pb.4.Cl | -83.41961 | 3.795287 | Indirect | 0.3587394
Cs.Ge.1.Hg.12.Pb.3.Cl | -82.7967 | 3.791679 | Indirect | 0.3490101
Cs.Ge.1.Hg.13.Pb.2.Cl | -80.91979 | 3.789269 | Indirect | 0.3652216
Cs.Ge.1.Hg.14.Pb.1.Cl | -77.8399 | 3.788046 | Non-indirect | 0.389861
Cs.Ge.2.Hg.1.Pb.13.Cl | -77.32184 | 3.859278 | Non-indirect | 1.029184
Cs.Ge.2.Hg.2.Pb.12.Cl | -80.61042 | 3.846432 | Non-indirect | 0.9181035
Cs.Ge.2.Hg.3.Pb.11.Cl | -82.82926 | 3.834922 | Non-indirect | 0.8538265
Cs.Ge.2.Hg.4.Pb.10.Cl | -84.50559 | 3.824721 | Indirect | 0.781422
Cs.Ge.2.Hg.5.Pb.9.Cl | -85.97163 | 3.815807 | Indirect | 0.5384976
Cs.Ge.2.Hg.6.Pb.8.Cl | -87.33455 | 3.808157 | Indirect | 0.4130254
Cs.Ge.2.Hg.7.Pb.7.Cl | -88.31866 | 3.801753 | Indirect | 0.3889191
Cs.Ge.2.Hg.8.Pb.6.Cl | -89.06179 | 3.796577 | Indirect | 0.3747609
Cs.Ge.2.Hg.9.Pb.5.Cl | -88.76929 | 3.792615 | Indirect | 0.3507934
Cs.Ge.2.Hg.10.Pb.4.Cl | -88.40139 | 3.789854 | Indirect | 0.3194621
Cs.Ge.2.Hg.11.Pb.3.Cl | -87.62019 | 3.788283 | Indirect | 0.2395004
Cs.Ge.2.Hg.12.Pb.2.Cl | -86.87573 | 3.787892 | Indirect | 0.1882701
Cs.Ge.2.Hg.13.Pb.1.Cl | -84.24538 | 3.788675 | Indirect | 0.2036273
Cs.Ge.3.Hg.1.Pb.12.Cl | -80.94854 | 3.827587 | Non-indirect | 0.9847069
Cs.Ge.3.Hg.2.Pb.11.Cl | -84.27054 | 3.818296 | Non-indirect | 0.8297698
Cs.Ge.3.Hg.3.Pb.10.Cl | -86.73091 | 3.810277 | Indirect | 0.6600384
Cs.Ge.3.Hg.4.Pb.9.Cl | -88.71888 | 3.803508 | Indirect | 0.538285
Cs.Ge.3.Hg.5.Pb.8.Cl | -90.36074 | 3.797973 | Indirect | 0.3979141
Cs.Ge.3.Hg.6.Pb.7.Cl | -91.54863 | 3.793656 | Indirect | 0.3666852
Cs.Ge.3.Hg.7.Pb.6.Cl | -92.16939 | 3.790542 | Indirect | 0.3823551
Cs.Ge.3.Hg.8.Pb.5.Cl | -92.58298 | 3.788622 | Indirect | 0.3216426
Cs.Ge.3.Hg.9.Pb.4.Cl | -92.08912 | 3.787885 | Indirect | 0.2826693
Cs.Ge.3.Hg.10.Pb.3.Cl | -91.69722 | 3.788324 | Indirect | 0.2215418
Cs.Ge.3.Hg.11.Pb.2.Cl | -90.48932 | 3.789932 | Indirect | 0.1230279
Cs.Ge.3.Hg.12.Pb.1.Cl | -89.19215 | 3.792705 | Indirect | 0.0827561
Cs.Ge.4.Hg.1.Pb.11.Cl | -84.06219 | 3.80537 | Non-indirect | 0.915314
Cs.Ge.4.Hg.2.Pb.10.Cl | -87.56416 | 3.799474 | Non-indirect | 0.7284988
Cs.Ge.4.Hg.3.Pb.9.Cl | -90.34853 | 3.7948 | Indirect | 0.5521576
Cs.Ge.4.Hg.4.Pb.8.Cl | -92.62445 | 3.791334 | Indirect | 0.4000985
Cs.Ge.4.Hg.5.Pb.7.Cl | -93.68093 | 3.789064 | Indirect | 0.4509093
Cs.Ge.4.Hg.6.Pb.6.Cl | -94.61577 | 3.78798 | Indirect | 0.4099316
Cs.Ge.4.Hg.7.Pb.5.Cl | -95.21082 | 3.788073 | Indirect | 0.3417471
Cs.Ge.4.Hg.8.Pb.4.Cl | -95.32272 | 3.789338 | Indirect | 0.2800496
Cs.Ge.4.Hg.9.Pb.3.Cl | -94.72212 | 3.791769 | Indirect | 0.2029375
Cs.Ge.4.Hg.10.Pb.2.Cl | -93.90458 | 3.795363 | Indirect | 0.1447803
Cs.Ge.4.Hg.11.Pb.1.Cl | -92.24037 | 3.800121 | Indirect | 0.01765841
Cs.Ge.5.Hg.1.Pb.10.Cl | -86.8984 | 3.792229 | Non-indirect | 0.8501109
Cs.Ge.5.Hg.2.Pb.9.Cl | -90.62862 | 3.789608 | Non-indirect | 0.6971844
Cs.Ge.5.Hg.3.Pb.8.Cl | -93.48716 | 3.788176 | Indirect | 0.5353676
Cs.Ge.5.Hg.4.Pb.7.Cl | -95.08997 | 3.787924 | Indirect | 0.4663514
Cs.Ge.5.Hg.5.Pb.6.Cl | -96.20586 | 3.788844 | Indirect | 0.4571788
Cs.Ge.5.Hg.6.Pb.5.Cl | -97.28871 | 3.790933 | Indirect | 0.3775696
Cs.Ge.5.Hg.7.Pb.4.Cl | -97.58134 | 3.794185 | Indirect | 0.3104034
Cs.Ge.5.Hg.8.Pb.3.Cl | -97.33288 | 3.798601 | Indirect | 0.2304658
Cs.Ge.5.Hg.9.Pb.2.Cl | -96.45844 | 3.804179 | Non-indirect | 0.1257
Cs.Ge.5.Hg.10.Pb.1.Cl | -95.05185 | 3.810922 | Non-indirect | 0.09018421
Cs.Ge.6.Hg.1.Pb.9.Cl | -89.73668 | 3.787876 | Non-indirect | 0.8254449
Cs.Ge.6.Hg.2.Pb.8.Cl | -93.49745 | 3.788452 | Non-indirect | 0.6689064
Cs.Ge.6.Hg.3.Pb.7.Cl | -95.76806 | 3.790198 | Non-indirect | 0.5931795
Cs.Ge.6.Hg.4.Pb.6.Cl | -97.3564 | 3.793108 | Non-indirect | 0.5288073
Cs.Ge.6.Hg.5.Pb.5.Cl | -98.58949 | 3.797181 | Non-indirect | 0.430168
Cs.Ge.6.Hg.6.Pb.4.Cl | -99.40741 | 3.802417 | Non-indirect | 0.3554902
Cs.Ge.6.Hg.7.Pb.3.Cl | -99.25279 | 3.808818 | Indirect | 0.2753624
Cs.Ge.6.Hg.8.Pb.2.Cl | -98.64771 | 3.816385 | Indirect | 0.1984163
Cs.Ge.6.Hg.9.Pb.1.Cl | -96.74844 | 3.825125 | Non-indirect | 0.06786388
Cs.Ge.7.Hg.1.Pb.8.Cl | -92.35694 | 3.792131 | Non-indirect | 0.799737
Cs.Ge.7.Hg.2.Pb.7.Cl | -95.54183 | 3.795863 | Non-indirect | 0.721694
Cs.Ge.7.Hg.3.Pb.6.Cl | -97.72791 | 3.800757 | Non-indirect | 0.6112426
Cs.Ge.7.Hg.4.Pb.5.Cl | -99.18378 | 3.806814 | Non-indirect | 0.5107647
Cs.Ge.7.Hg.5.Pb.4.Cl | -99.96175 | 3.814038 | Non-indirect | 0.3780917
Cs.Ge.7.Hg.6.Pb.3.Cl | -100.4353 | 3.822432 | Non-indirect | 0.2823466
Cs.Ge.7.Hg.7.Pb.2.Cl | -100.0081 | 3.832003 | Non-indirect | 0.194355
Cs.Ge.7.Hg.8.Pb.1.Cl | -98.89203 | 3.842759 | Indirect | 0.1316245
Cs.Ge.8.Hg.1.Pb.7.Cl | -94.1452 | 3.804912 | Non-indirect | 0.8123489
Cs.Ge.8.Hg.2.Pb.6.Cl | -97.10211 | 3.811792 | Non-indirect | 0.6978763
Cs.Ge.8.Hg.3.Pb.5.Cl | -99.12089 | 3.819841 | Non-indirect | 0.5250505
Cs.Ge.8.Hg.4.Pb.4.Cl | -100.5099 | 3.829065 | Non-indirect | 0.4389689
Cs.Ge.8.Hg.5.Pb.3.Cl | -100.9895 | 3.839472 | Non-indirect | 0.3156208
Cs.Ge.8.Hg.6.Pb.2.Cl | -101.0433 | 3.851069 | Non-indirect | 0.2307456
Cs.Ge.8.Hg.7.Pb.1.Cl | -99.97266 | 3.863869 | Non-indirect | 0.1552479
Cs.Ge.9.Hg.1.Pb.6.Cl | -95.57296 | 3.82623 | Non-indirect | 0.728756
Cs.Ge.9.Hg.2.Pb.5.Cl | -98.54017 | 3.836288 | Non-indirect | 0.6056179
Cs.Ge.9.Hg.3.Pb.4.Cl | -100.4296 | 3.847534 | Non-indirect | 0.4889746
Cs.Ge.9.Hg.4.Pb.3.Cl | -101.4021 | 3.859979 | Non-indirect | 0.3859716
Cs.Ge.9.Hg.5.Pb.2.Cl | -101.4664 | 3.873635 | Non-indirect | 0.2659844
Cs.Ge.9.Hg.6.Pb.1.Cl | -100.9621 | 3.888517 | Non-indirect | 0.1647508
Cs.Ge.10.Hg.1.Pb.5.Cl | -96.88768 | 3.856193 | Non-indirect | 0.6650396
Cs.Ge.10.Hg.2.Pb.4.Cl | -99.64936 | 3.869492 | Non-indirect | 0.5327998
Cs.Ge.10.Hg.3.Pb.3.Cl | -101.2476 | 3.884012 | Non-indirect | 0.3860502
Cs.Ge.10.Hg.4.Pb.2.Cl | -101.8912 | 3.899769 | Non-indirect | 0.3054806
Cs.Ge.10.Hg.5.Pb.1.Cl | -101.4428 | 3.91678 | Non-indirect | 0.1926833
Cs.Ge.11.Hg.1.Pb.4.Cl | -98.04747 | 3.895005 | Non-indirect | 0.5919241
Cs.Ge.11.Hg.2.Pb.3.Cl | -100.5763 | 3.911645 | Non-indirect | 0.4400321
Cs.Ge.11.Hg.3.Pb.2.Cl | -101.7493 | 3.929553 | Non-indirect | 0.3699033
Cs.Ge.11.Hg.4.Pb.1.Cl | -101.7879 | 3.948751 | Non-indirect | 0.2282801
Cs.Ge.12.Hg.1.Pb.3.Cl | -98.86698 | 3.942969 | Non-indirect | 0.531681
Cs.Ge.12.Hg.2.Pb.2.Cl | -101.0447 | 3.963091 | Non-indirect | 0.3697862
Cs.Ge.12.Hg.3.Pb.1.Cl | -101.6733 | 3.984542 | Non-indirect | 0.2523035
Cs.Ge.13.Hg.1.Pb.2.Cl | -99.29484 | 4.0005 | Non-indirect | 0.450921
Cs.Ge.13.Hg.2.Pb.1.Cl | -101.0254 | 4.024285 | Non-indirect | 0.3625174
Cs.Ge.14.Hg.1.Pb.1.Cl | -99.32589 | 4.068131 | Non-indirect | 0.3896304
Cs.Ge.1.Hg.1.Sn.14.Cl | -72.95377 | 3.851558 | Non-indirect | 0.4109097
Cs.Ge.1.Hg.2.Sn.13.Cl | -77.14834 | 3.842218 | Non-indirect | 0.2863321
Cs.Ge.1.Hg.3.Sn.12.Cl | -80.19521 | 3.833654 | Non-indirect | 0.2544592
Cs.Ge.1.Hg.4.Sn.11.Cl | -82.68994 | 3.825854 | Non-indirect | 0.1681015
Cs.Ge.1.Hg.5.Sn.10.Cl | -84.86009 | 3.818807 | Non-indirect | 0.05860698
Cs.Ge.1.Hg.6.Sn.9.Cl | -86.63965 | 3.812505 | Non-indirect | -0.04028815
Cs.Ge.1.Hg.7.Sn.8.Cl | -87.96174 | 3.806937 | Non-indirect | 0.03202069
Cs.Ge.1.Hg.8.Sn.7.Cl | -89.30898 | 3.802095 | Non-indirect | -0.01087278
Cs.Ge.1.Hg.9.Sn.6.Cl | -89.18835 | 3.797973 | Non-indirect | -0.01001942
Cs.Ge.1.Hg.10.Sn.5.Cl | -89.49232 | 3.794563 | Non-indirect | -0.0135808
Cs.Ge.1.Hg.11.Sn.4.Cl | -88.49518 | 3.791858 | Non-indirect | 0.05390769
Cs.Ge.1.Hg.12.Sn.3.Cl | -87.89154 | 3.789854 | Non-indirect | -0.01004165
Cs.Ge.1.Hg.13.Sn.2.Cl | -84.49732 | 3.788546 | Non-indirect | 0.0704844
Cs.Ge.1.Hg.14.Sn.1.Cl | -79.77952 | 3.78793 | Non-indirect | 0.2274299
Cs.Ge.2.Hg.1.Sn.13.Cl | -78.21754 | 3.824161 | Non-indirect | 0.3963141
Cs.Ge.2.Hg.2.Sn.12.Cl | -82.42644 | 3.817287 | Non-indirect | 0.2881936
Cs.Ge.2.Hg.3.Sn.11.Cl | -85.41135 | 3.811155 | Non-indirect | 0.1457099
Cs.Ge.2.Hg.4.Sn.10.Cl | -87.7018 | 3.805755 | Non-indirect | 0.05736977
Cs.Ge.2.Hg.5.Sn.9.Cl | -89.82636 | 3.801081 | Non-indirect | 0.07121187
Cs.Ge.2.Hg.6.Sn.8.Cl | -91.44055 | 3.797123 | Non-indirect | 0.007954121
Cs.Ge.2.Hg.7.Sn.7.Cl | -92.5182 | 3.793876 | Non-indirect | 0.04412597
Cs.Ge.2.Hg.8.Sn.6.Cl | -93.58624 | 3.791334 | Non-indirect | 0.0232392
Cs.Ge.2.Hg.9.Sn.5.Cl | -92.9799 | 3.789491 | Non-indirect | 0.06373614
Cs.Ge.2.Hg.10.Sn.4.Cl | -92.97132 | 3.788343 | Non-indirect | 0.008380651
Cs.Ge.2.Hg.11.Sn.3.Cl | -91.59816 | 3.787885 | Non-indirect | 0.05522853
Cs.Ge.2.Hg.12.Sn.2.Cl | -90.34806 | 3.788115 | Non-indirect | -0.01132828
Cs.Ge.2.Hg.13.Sn.1.Cl | -86.03033 | 3.78903 | Non-indirect | 0.1002923
Cs.Ge.3.Hg.1.Sn.12.Cl | -82.67964 | 3.804613 | Non-indirect | 0.3861625
Cs.Ge.3.Hg.2.Sn.11.Cl | -86.7229 | 3.800104 | Non-indirect | 0.2381159
Cs.Ge.3.Hg.3.Sn.10.Cl | -89.68785 | 3.796311 | Non-indirect | 0.1468103
Cs.Ge.3.Hg.4.Sn.9.Cl | -91.86709 | 3.793227 | Indirect | 0.08225209
Cs.Ge.3.Hg.5.Sn.8.Cl | -93.85215 | 3.790847 | Non-indirect | 0.07399154
Cs.Ge.3.Hg.6.Sn.7.Cl | -95.19046 | 3.789164 | Non-indirect | 0.0449124
Cs.Ge.3.Hg.7.Sn.6.Cl | -96.09561 | 3.788176 | Non-indirect | 0.05854809
Cs.Ge.3.Hg.8.Sn.5.Cl | -96.5299 | 3.787877 | Non-indirect | 0.04308319
Cs.Ge.3.Hg.9.Sn.4.Cl | -95.66267 | 3.788265 | Non-indirect | 0.09920043
Cs.Ge.3.Hg.10.Sn.3.Cl | -95.21259 | 3.789338 | Non-indirect | 0.03322464
Cs.Ge.3.Hg.11.Sn.2.Cl | -93.10397 | 3.791092 | Non-indirect | 0.04754341
Cs.Ge.3.Hg.12.Sn.1.Cl | -90.93558 | 3.793527 | Non-indirect | 0.007151246
Cs.Ge.4.Hg.1.Sn.11.Cl | -86.41017 | 3.792615 | Non-indirect | 0.3466735
Cs.Ge.4.Hg.2.Sn.10.Cl | -90.48725 | 3.790397 | Non-indirect | 0.240493
Cs.Ge.4.Hg.3.Sn.9.Cl | -93.38625 | 3.788875 | Non-indirect | 0.16068
Cs.Ge.4.Hg.4.Sn.8.Cl | -95.41586 | 3.788046 | Indirect | 0.1153589
Cs.Ge.4.Hg.5.Sn.7.Cl | -97.16755 | 3.787906 | Non-indirect | 0.09813625
Cs.Ge.4.Hg.6.Sn.6.Cl | -97.98798 | 3.788452 | Non-indirect | 0.08021474
Cs.Ge.4.Hg.7.Sn.5.Cl | -98.52468 | 3.789682 | Non-indirect | 0.06220931
Cs.Ge.4.Hg.8.Sn.4.Cl | -98.60651 | 3.791593 | Non-indirect | 0.06640941
Cs.Ge.4.Hg.9.Sn.3.Cl | -97.33379 | 3.794185 | Non-indirect | 0.1116068
Cs.Ge.4.Hg.10.Sn.2.Cl | -96.18089 | 3.797457 | Non-indirect | 0.05260319
Cs.Ge.4.Hg.11.Sn.1.Cl | -93.16823 | 3.801409 | Non-indirect | 0.06931704
Cs.Ge.5.Hg.1.Sn.10.Cl | -89.80335 | 3.787953 | Non-indirect | 0.3329436
Cs.Ge.5.Hg.2.Sn.9.Cl | -93.85283 | 3.787971 | Non-indirect | 0.24097
Cs.Ge.5.Hg.3.Sn.8.Cl | -96.61462 | 3.788675 | Non-indirect | 0.1774399
Cs.Ge.5.Hg.4.Sn.7.Cl | -98.34666 | 3.790063 | Non-indirect | 0.1543853
Cs.Ge.5.Hg.5.Sn.6.Cl | -99.49467 | 3.792131 | Non-indirect | 0.1131694
Cs.Ge.5.Hg.6.Sn.5.Cl | -100.0493 | 3.79488 | Non-indirect | 0.1057612
Cs.Ge.5.Hg.7.Sn.4.Cl | -100.2211 | 3.798309 | Non-indirect | 0.08276141
Cs.Ge.5.Hg.8.Sn.3.Cl | -99.87049 | 3.802417 | Non-indirect | 0.05571616
Cs.Ge.5.Hg.9.Sn.2.Cl | -98.1767 | 3.807207 | Non-indirect | 0.01587588
Cs.Ge.5.Hg.10.Sn.1.Cl | -96.00979 | 3.812678 | Non-indirect | 0.02662313
Cs.Ge.6.Hg.1.Sn.9.Cl | -92.89887 | 3.79048 | Non-indirect | 0.3107688
Cs.Ge.6.Hg.2.Sn.8.Cl | -96.83759 | 3.792705 | Non-indirect | 0.2424757
Cs.Ge.6.Hg.3.Sn.7.Cl | -98.78223 | 3.795611 | Non-indirect | 0.1984795
Cs.Ge.6.Hg.4.Sn.6.Cl | -100.3508 | 3.799197 | Non-indirect | 0.1694
Cs.Ge.6.Hg.5.Sn.5.Cl | -101.2376 | 3.803462 | Non-indirect | 0.1473693
Cs.Ge.6.Hg.6.Sn.4.Cl | -101.5124 | 3.808409 | Non-indirect | 0.08291095
Cs.Ge.6.Hg.7.Sn.3.Cl | -101.3411 | 3.814038 | Non-indirect | 0.07758826
Cs.Ge.6.Hg.8.Sn.2.Cl | -100.3614 | 3.820351 | Non-indirect | 0.08182824
Cs.Ge.6.Hg.9.Sn.1.Cl | -97.73321 | 3.827352 | Non-indirect | 0.02452135
Cs.Ge.7.Hg.1.Sn.8.Cl | -95.68681 | 3.800121 | Non-indirect | 0.2948558
Cs.Ge.7.Hg.2.Sn.7.Cl | -98.68456 | 3.804543 | Non-indirect | 0.2473098
Cs.Ge.7.Hg.3.Sn.6.Cl | -100.5488 | 3.809647 | Non-indirect | 0.2209578
Cs.Ge.7.Hg.4.Sn.5.Cl | -101.9145 | 3.815434 | Non-indirect | 0.1555322
Cs.Ge.7.Hg.5.Sn.4.Cl | -102.5508 | 3.821906 | Non-indirect | 0.1328787
Cs.Ge.7.Hg.6.Sn.3.Cl | -102.4575 | 3.829065 | Non-indirect | 0.08178598
Cs.Ge.7.Hg.7.Sn.2.Cl | -101.6592 | 3.836916 | Non-indirect | 0.04465216
Cs.Ge.7.Hg.8.Sn.1.Cl | -99.7496 | 3.845462 | Non-indirect | 0.1090045
Cs.Ge.8.Hg.1.Sn.7.Cl | -97.28159 | 3.816867 | Non-indirect | 0.3144235
Cs.Ge.8.Hg.2.Sn.6.Cl | -100.2496 | 3.823497 | Non-indirect | 0.2270777
Cs.Ge.8.Hg.3.Sn.5.Cl | -101.925 | 3.830816 | Non-indirect | 0.1763093
Cs.Ge.8.Hg.4.Sn.4.Cl | -103.1234 | 3.838827 | Non-indirect | 0.1677644
Cs.Ge.8.Hg.5.Sn.3.Cl | -103.2583 | 3.847534 | Non-indirect | 0.1332079
Cs.Ge.8.Hg.6.Sn.2.Cl | -102.892 | 3.856942 | Non-indirect | 0.07628912
Cs.Ge.8.Hg.7.Sn.1.Cl | -100.9811 | 3.867057 | Non-indirect | 0.06255984
Cs.Ge.9.Hg.1.Sn.6.Cl | -98.68011 | 3.840774 | Non-indirect | 0.2925067
Cs.Ge.9.Hg.2.Sn.5.Cl | -101.4903 | 3.849643 | Non-indirect | 0.2344373
Cs.Ge.9.Hg.3.Sn.4.Cl | -103 | 3.859213 | Non-indirect | 0.1794125
Cs.Ge.9.Hg.4.Sn.3.Cl | -103.7888 | 3.869492 | Non-indirect | 0.1514115
Cs.Ge.9.Hg.5.Sn.2.Cl | -103.4119 | 3.880485 | Non-indirect | 0.1212412
Cs.Ge.9.Hg.6.Sn.1.Cl | -102.0722 | 3.892199 | Non-indirect | 0.09431165
Cs.Ge.10.Hg.1.Sn.5.Cl | -99.81601 | 3.871965 | Non-indirect | 0.2992089
Cs.Ge.10.Hg.2.Sn.4.Cl | -102.425 | 3.883124 | Non-indirect | 0.2304702
Cs.Ge.10.Hg.3.Sn.3.Cl | -103.5874 | 3.895005 | Non-indirect | 0.1983476
Cs.Ge.10.Hg.4.Sn.2.Cl | -103.7677 | 3.907617 | Non-indirect | 0.1257468
Cs.Ge.10.Hg.5.Sn.1.Cl | -102.6051 | 3.920967 | Non-indirect | 0.0943101
Cs.Ge.11.Hg.1.Sn.4.Cl | -100.7434 | 3.910631 | Non-indirect | 0.2947392
Cs.Ge.11.Hg.2.Sn.3.Cl | -102.9381 | 3.924154 | Non-indirect | 0.2267774
Cs.Ge.11.Hg.3.Sn.2.Cl | -103.5635 | 3.938426 | Non-indirect | 0.2085954
Cs.Ge.11.Hg.4.Sn.1.Cl | -102.8802 | 3.953458 | Non-indirect | 0.1316324
Cs.Ge.12.Hg.1.Sn.3.Cl | -101.2463 | 3.957036 | Non-indirect | 0.3077251
Cs.Ge.12.Hg.2.Sn.2.Cl | -102.9686 | 3.973018 | Non-indirect | 0.2330629
Cs.Ge.12.Hg.3.Sn.1.Cl | -102.9321 | 3.989786 | Non-indirect | 0.204717
Cs.Ge.13.Hg.1.Sn.2.Cl | -101.2289 | 4.01152 | Non-indirect | 0.3085317
Cs.Ge.13.Hg.2.Sn.1.Cl | -101.9564 | 4.030085 | Non-indirect | 0.2385816
Cs.Ge.14.Hg.1.Sn.1.Cl | -100.3648 | 4.07451 | Non-indirect | 0.3013126
Cs.Ge.1.Hg.1.Zn.14.Cl | -23.26569 | 4.121483 | Non-indirect | 1.657857
Cs.Ge.1.Hg.2.Zn.13.Cl | -30.92352 | 4.07451 | Non-indirect | 1.541001
Cs.Ge.1.Hg.3.Zn.12.Cl | -37.73963 | 4.031548 | Indirect | 1.437251
Cs.Ge.1.Hg.4.Zn.11.Cl | -43.87413 | 3.992436 | Indirect | 1.339551
Cs.Ge.1.Hg.5.Zn.10.Cl | -49.48642 | 3.957036 | Indirect | 1.283091
Cs.Ge.1.Hg.6.Zn.9.Cl | -54.7052 | 3.925225 | Indirect | 1.291367
Cs.Ge.1.Hg.7.Zn.8.Cl | -59.4563 | 3.896897 | Indirect | 1.301634
Cs.Ge.1.Hg.8.Zn.7.Cl | -63.64305 | 3.871965 | Indirect | 1.125748
Cs.Ge.1.Hg.9.Zn.6.Cl | -67.20251 | 3.850354 | Indirect | 1.057651
Cs.Ge.1.Hg.10.Zn.5.Cl | -70.28656 | 3.832003 | Indirect | 0.9081641
Cs.Ge.1.Hg.11.Zn.4.Cl | -72.38046 | 3.816867 | Indirect | 0.8055046
Cs.Ge.1.Hg.12.Zn.3.Cl | -74.11419 | 3.804912 | Indirect | 0.7848407
Cs.Ge.1.Hg.13.Zn.2.Cl | -75.07833 | 3.796118 | Non-indirect | 0.651322
Cs.Ge.1.Hg.14.Zn.1.Cl | -74.91833 | 3.79048 | Non-indirect | 0.5302433
Cs.Ge.2.Hg.1.Zn.13.Cl | -33.53167 | 4.123237 | Indirect | 1.546109
Cs.Ge.2.Hg.2.Zn.12.Cl | -41.27075 | 4.076118 | Indirect | 1.358594
Cs.Ge.2.Hg.3.Zn.11.Cl | -48.07266 | 4.033015 | Indirect | 1.265158
Cs.Ge.2.Hg.4.Zn.10.Cl | -54.31264 | 3.993768 | Indirect | 1.18193
Cs.Ge.2.Hg.5.Zn.9.Cl | -59.64774 | 3.958238 | Indirect | 1.084092
Cs.Ge.2.Hg.6.Zn.8.Cl | -64.58172 | 3.9263 | Indirect | 0.9958712
Cs.Ge.2.Hg.7.Zn.7.Cl | -68.94141 | 3.89785 | Indirect | 0.8302819
Cs.Ge.2.Hg.8.Zn.6.Cl | -72.94514 | 3.872798 | Indirect | 0.7287478
Cs.Ge.2.Hg.9.Zn.5.Cl | -75.7397 | 3.851069 | Indirect | 0.6482331
Cs.Ge.2.Hg.10.Zn.4.Cl | -78.15482 | 3.832603 | Indirect | 0.5616337
Cs.Ge.2.Hg.11.Zn.3.Cl | -80.15085 | 3.817352 | Indirect | 0.5061491
Cs.Ge.2.Hg.12.Zn.2.Cl | -81.41948 | 3.805284 | Indirect | 0.4370393
Cs.Ge.2.Hg.13.Zn.1.Cl | -81.44479 | 3.796378 | Non-indirect | 0.3197894
Cs.Ge.3.Hg.1.Zn.12.Cl | -42.94274 | 4.124996 | Indirect | 1.437495
Cs.Ge.3.Hg.2.Zn.11.Cl | -50.56101 | 4.07773 | Indirect | 1.289578
Cs.Ge.3.Hg.3.Zn.10.Cl | -57.3376 | 4.034487 | Indirect | 1.160006
Cs.Ge.3.Hg.4.Zn.9.Cl | -63.0597 | 3.995105 | Indirect | 1.01159
Cs.Ge.3.Hg.5.Zn.8.Cl | -68.30994 | 3.959444 | Indirect | 0.8830453
Cs.Ge.3.Hg.6.Zn.7.Cl | -73.03399 | 3.92738 | Indirect | 0.6682633
Cs.Ge.3.Hg.7.Zn.6.Cl | -76.65008 | 3.898807 | Indirect | 0.5264814
Cs.Ge.3.Hg.8.Zn.5.Cl | -79.74218 | 3.873635 | Indirect | 0.4449655
Cs.Ge.3.Hg.9.Zn.4.Cl | -82.39122 | 3.851789 | Indirect | 0.3729306
Cs.Ge.3.Hg.10.Zn.3.Cl | -84.64318 | 3.833207 | Indirect | 0.3357016
Cs.Ge.3.Hg.11.Zn.2.Cl | -86.10312 | 3.817842 | Indirect | 0.2786419
Cs.Ge.3.Hg.12.Zn.1.Cl | -86.43569 | 3.805661 | Non-indirect | 0.1776751
Cs.Ge.4.Hg.1.Zn.11.Cl | -51.58606 | 4.126761 | Indirect | 1.34649
Cs.Ge.4.Hg.2.Zn.10.Cl | -59.18032 | 4.079348 | Indirect | 1.163712
Cs.Ge.4.Hg.3.Zn.9.Cl | -65.40528 | 4.035964 | Indirect | 0.9515969
Cs.Ge.4.Hg.4.Zn.8.Cl | -71.04296 | 3.996447 | Indirect | 0.771808
Cs.Ge.4.Hg.5.Zn.7.Cl | -75.37252 | 3.960655 | Indirect | 0.4886808
Cs.Ge.4.Hg.6.Zn.6.Cl | -79.39763 | 3.928465 | Indirect | 0.3919474
Cs.Ge.4.Hg.7.Zn.5.Cl | -82.79913 | 3.899769 | Indirect | 0.2793596
Cs.Ge.4.Hg.8.Zn.4.Cl | -85.77023 | 3.874477 | Indirect | 0.2385851
Cs.Ge.4.Hg.9.Zn.3.Cl | -88.23483 | 3.852512 | Indirect | 0.1897657
Cs.Ge.4.Hg.10.Zn.2.Cl | -89.97715 | 3.833815 | Indirect | 0.1240909
Cs.Ge.4.Hg.11.Zn.1.Cl | -90.52953 | 3.818336 | Indirect | 0.09307271
Cs.Ge.5.Hg.1.Zn.10.Cl | -58.32853 | 4.128531 | Indirect | 1.326964
Cs.Ge.5.Hg.2.Zn.9.Cl | -65.49191 | 4.080971 | Indirect | 1.10289
Cs.Ge.5.Hg.3.Zn.8.Cl | -71.73695 | 4.037446 | Indirect | 0.9177833
Cs.Ge.5.Hg.4.Zn.7.Cl | -76.42789 | 3.997793 | Indirect | 0.5864875
Cs.Ge.5.Hg.5.Zn.6.Cl | -80.60389 | 3.961871 | Indirect | 0.4195683
Cs.Ge.5.Hg.6.Zn.5.Cl | -84.11098 | 3.929553 | Indirect | 0.262791
Cs.Ge.5.Hg.7.Zn.4.Cl | -87.17855 | 3.900734 | Indirect | 0.1888852
Cs.Ge.5.Hg.8.Zn.3.Cl | -89.80263 | 3.875322 | Indirect | 0.1398787
Cs.Ge.5.Hg.9.Zn.2.Cl | -91.68856 | 3.85324 | Non-indirect | 0.07574874
Cs.Ge.5.Hg.10.Zn.1.Cl | -92.32094 | 3.834427 | Non-indirect | 0.02672136
Cs.Ge.6.Hg.1.Zn.9.Cl | -64.2943 | 4.130307 | Indirect | 1.31085
Cs.Ge.6.Hg.2.Zn.8.Cl | -71.58936 | 4.082599 | Indirect | 1.05932
Cs.Ge.6.Hg.3.Zn.7.Cl | -76.79585 | 4.038933 | Indirect | 0.6761945
Cs.Ge.6.Hg.4.Zn.6.Cl | -81.40773 | 3.999144 | Indirect | 0.4289819
Cs.Ge.6.Hg.5.Zn.5.Cl | -85.48283 | 3.963091 | Indirect | 0.3356514
Cs.Ge.6.Hg.6.Zn.4.Cl | -88.90491 | 3.930647 | Indirect | 0.2346383
Cs.Ge.6.Hg.7.Zn.3.Cl | -91.69647 | 3.901705 | Indirect | 0.1950153
Cs.Ge.6.Hg.8.Zn.2.Cl | -93.80637 | 3.876172 | Indirect | 0.1577453
Cs.Ge.6.Hg.9.Zn.1.Cl | -94.8787 | 3.853972 | Non-indirect | 0.1045505
Cs.Ge.7.Hg.1.Zn.8.Cl | -70.05177 | 4.132087 | Indirect | 1.333196
Cs.Ge.7.Hg.2.Zn.7.Cl | -76.33231 | 4.084232 | Indirect | 0.8447248
Cs.Ge.7.Hg.3.Zn.6.Cl | -81.44305 | 4.040425 | Indirect | 0.541715
Cs.Ge.7.Hg.4.Zn.5.Cl | -85.8653 | 4.0005 | Indirect | 0.3068873
Cs.Ge.7.Hg.5.Zn.4.Cl | -89.6138 | 3.964316 | Indirect | 0.1998372
Cs.Ge.7.Hg.6.Zn.3.Cl | -92.69155 | 3.931745 | Indirect | 0.1594968
Cs.Ge.7.Hg.7.Zn.2.Cl | -94.9725 | 3.902679 | Indirect | 0.1096443
Cs.Ge.7.Hg.8.Zn.1.Cl | -96.10919 | 3.877026 | Non-indirect | 0.1071007
Cs.Ge.8.Hg.1.Zn.7.Cl | -74.57882 | 4.133874 | Indirect | 1.080939
Cs.Ge.8.Hg.2.Zn.6.Cl | -80.83008 | 4.085871 | Indirect | 0.6363626
Cs.Ge.8.Hg.3.Zn.5.Cl | -85.79679 | 4.041921 | Indirect | 0.3944674
Cs.Ge.8.Hg.4.Zn.4.Cl | -90.10383 | 4.001861 | Indirect | 0.299451
Cs.Ge.8.Hg.5.Zn.3.Cl | -93.46004 | 3.965545 | Indirect | 0.1793284
Cs.Ge.8.Hg.6.Zn.2.Cl | -96.18907 | 3.932847 | Indirect | 0.1123183
Cs.Ge.8.Hg.7.Zn.1.Cl | -97.69566 | 3.903658 | Indirect | 0.1006613
Cs.Ge.9.Hg.1.Zn.6.Cl | -79.04449 | 4.135665 | Indirect | 0.8265113
Cs.Ge.9.Hg.2.Zn.5.Cl | -85.23179 | 4.087514 | Indirect | 0.4580957
Cs.Ge.9.Hg.3.Zn.4.Cl | -90.17812 | 4.043423 | Indirect | 0.3104489
Cs.Ge.9.Hg.4.Zn.3.Cl | -93.96194 | 4.003227 | Indirect | 0.186182
Cs.Ge.9.Hg.5.Zn.2.Cl | -97.06731 | 3.966779 | Indirect | 0.1180583
Cs.Ge.9.Hg.6.Zn.1.Cl | -98.72667 | 3.933954 | Non-indirect | 0.1100157
Cs.Ge.10.Hg.1.Zn.5.Cl | -83.48906 | 4.137462 | Indirect | 0.5482073
Cs.Ge.10.Hg.2.Zn.4.Cl | -89.49316 | 4.089163 | Indirect | 0.3548763
Cs.Ge.10.Hg.3.Zn.3.Cl | -93.81654 | 4.04493 | Indirect | 0.2221142
Cs.Ge.10.Hg.4.Zn.2.Cl | -97.40571 | 4.004597 | Non-indirect | 0.1252239
Cs.Ge.10.Hg.5.Zn.1.Cl | -99.2613 | 3.968018 | Non-indirect | 0.1203648
Cs.Ge.11.Hg.1.Zn.4.Cl | -87.88897 | 4.139265 | Indirect | 0.4479198
Cs.Ge.11.Hg.2.Zn.3.Cl | -93.05021 | 4.090817 | Indirect | 0.2924871
Cs.Ge.11.Hg.3.Zn.2.Cl | -97.04137 | 4.046441 | Non-indirect | 0.1875095
Cs.Ge.11.Hg.4.Zn.1.Cl | -99.55422 | 4.005972 | Non-indirect | 0.1491295
Cs.Ge.12.Hg.1.Zn.3.Cl | -91.28063 | 4.141073 | Non-indirect | 0.4072274
Cs.Ge.12.Hg.2.Zn.2.Cl | -96.1193 | 4.092476 | Non-indirect | 0.287131
Cs.Ge.12.Hg.3.Zn.1.Cl | -99.54556 | 4.047958 | Non-indirect | 0.1605173
Cs.Ge.13.Hg.1.Zn.2.Cl | -94.40577 | 4.142886 | Non-indirect | 0.3492981
Cs.Ge.13.Hg.2.Zn.1.Cl | -98.73691 | 4.09414 | Non-indirect | 0.2541838
Cs.Ge.14.Hg.1.Zn.1.Cl | -96.95198 | 4.144705 | Non-indirect | 0.3468992
Cs.Ge.1.Pb.1.Sn.14.Cl | -72.49034 | 3.864963 | Non-indirect | 0.6029653
Cs.Ge.1.Pb.2.Sn.13.Cl | -76.09079 | 3.868316 | Non-indirect | 0.6363126
Cs.Ge.1.Pb.3.Sn.12.Cl | -78.76839 | 3.871746 | Non-indirect | 0.6502009
Cs.Ge.1.Pb.4.Sn.11.Cl | -80.82042 | 3.875252 | Non-indirect | 0.6705765
Cs.Ge.1.Pb.5.Sn.10.Cl | -82.37346 | 3.878837 | Non-indirect | 0.6797298
Cs.Ge.1.Pb.6.Sn.9.Cl | -83.48126 | 3.882499 | Non-indirect | 0.7046143
Cs.Ge.1.Pb.7.Sn.8.Cl | -84.16147 | 3.886239 | Non-indirect | 0.7193272
Cs.Ge.1.Pb.8.Sn.7.Cl | -84.41671 | 3.890059 | Non-indirect | 0.7338058
Cs.Ge.1.Pb.9.Sn.6.Cl | -83.97289 | 3.893958 | Non-indirect | 0.7899649
Cs.Ge.1.Pb.10.Sn.5.Cl | -83.07945 | 3.897936 | Non-indirect | 0.8608525
Cs.Ge.1.Pb.11.Sn.4.Cl | -81.73797 | 3.901995 | Non-indirect | 0.9152208
Cs.Ge.1.Pb.12.Sn.3.Cl | -79.90486 | 3.906135 | Non-indirect | 0.9920545
Cs.Ge.1.Pb.13.Sn.2.Cl | -77.42119 | 3.910355 | Non-indirect | 1.052058
Cs.Ge.1.Pb.14.Sn.1.Cl | -73.94305 | 3.914658 | Non-indirect | 1.137053
Cs.Ge.2.Pb.1.Sn.13.Cl | -77.6039 | 3.834285 | Non-indirect | 0.5740662
Cs.Ge.2.Pb.2.Sn.12.Cl | -81.14709 | 3.836857 | Non-indirect | 0.604677
Cs.Ge.2.Pb.3.Sn.11.Cl | -83.60028 | 3.839501 | Non-indirect | 0.6333197
Cs.Ge.2.Pb.4.Sn.10.Cl | -85.40966 | 3.842218 | Non-indirect | 0.6485844
Cs.Ge.2.Pb.5.Sn.9.Cl | -86.72893 | 3.845009 | Non-indirect | 0.6791687
Cs.Ge.2.Pb.6.Sn.8.Cl | -87.59353 | 3.847873 | Non-indirect | 0.6914728
Cs.Ge.2.Pb.7.Sn.7.Cl | -87.97811 | 3.850812 | Non-indirect | 0.706199
Cs.Ge.2.Pb.8.Sn.6.Cl | -87.92783 | 3.853825 | Non-indirect | 0.7225269
Cs.Ge.2.Pb.9.Sn.5.Cl | -87.17284 | 3.856913 | Non-indirect | 0.7815237
Cs.Ge.2.Pb.10.Sn.4.Cl | -85.94452 | 3.860076 | Non-indirect | 0.8553808
Cs.Ge.2.Pb.11.Sn.3.Cl | -84.02262 | 3.863315 | Non-indirect | 0.9110246
Cs.Ge.2.Pb.12.Sn.2.Cl | -81.43872 | 3.86663 | Non-indirect | 0.9790998
Cs.Ge.2.Pb.13.Sn.1.Cl | -77.89039 | 3.870021 | Non-indirect | 1.083234
Cs.Ge.3.Pb.1.Sn.12.Cl | -81.75242 | 3.811601 | Non-indirect | 0.5383229
Cs.Ge.3.Pb.2.Sn.11.Cl | -85.01026 | 3.813426 | Non-indirect | 0.568641
Cs.Ge.3.Pb.3.Sn.10.Cl | -87.39618 | 3.815322 | Non-indirect | 0.5924883
Cs.Ge.3.Pb.4.Sn.9.Cl | -89.03188 | 3.817287 | Non-indirect | 0.6337817
Cs.Ge.3.Pb.5.Sn.8.Cl | -90.11224 | 3.819323 | Non-indirect | 0.649968
Cs.Ge.3.Pb.6.Sn.7.Cl | -90.67699 | 3.821429 | Non-indirect | 0.6647313
Cs.Ge.3.Pb.7.Sn.6.Cl | -90.69822 | 3.823606 | Non-indirect | 0.6865123
Cs.Ge.3.Pb.8.Sn.5.Cl | -90.23582 | 3.825854 | Non-indirect | 0.7375068
Cs.Ge.3.Pb.9.Sn.4.Cl | -89.10306 | 3.828173 | Non-indirect | 0.7760193
Cs.Ge.3.Pb.10.Sn.3.Cl | -87.25486 | 3.830564 | Non-indirect | 0.8751855
Cs.Ge.3.Pb.11.Sn.2.Cl | -84.7844 | 3.833027 | Non-indirect | 0.932265
Cs.Ge.3.Pb.12.Sn.1.Cl | -81.30653 | 3.835562 | Non-indirect | 1.013626
Cs.Ge.4.Pb.1.Sn.11.Cl | -85.39874 | 3.796577 | Non-indirect | 0.512158
Cs.Ge.4.Pb.2.Sn.10.Cl | -88.38862 | 3.797685 | Non-indirect | 0.5292656
Cs.Ge.4.Pb.3.Sn.9.Cl | -90.60844 | 3.798861 | Non-indirect | 0.5697346
Cs.Ge.4.Pb.4.Sn.8.Cl | -92.13703 | 3.800104 | Non-indirect | 0.6059144
Cs.Ge.4.Pb.5.Sn.7.Cl | -92.8625 | 3.801415 | Non-indirect | 0.6283672
Cs.Ge.4.Pb.6.Sn.6.Cl | -93.06498 | 3.802793 | Non-indirect | 0.6495952
Cs.Ge.4.Pb.7.Sn.5.Cl | -92.72527 | 3.80424 | Non-indirect | 0.6729447
Cs.Ge.4.Pb.8.Sn.4.Cl | -91.89043 | 3.805755 | Non-indirect | 0.7592312
Cs.Ge.4.Pb.9.Sn.3.Cl | -90.15538 | 3.807339 | Non-indirect | 0.8058673
Cs.Ge.4.Pb.10.Sn.2.Cl | -87.6873 | 3.808992 | Non-indirect | 0.9024525
Cs.Ge.4.Pb.11.Sn.1.Cl | -84.30228 | 3.810714 | Non-indirect | 0.9692149
Cs.Ge.5.Pb.1.Sn.10.Cl | -88.59537 | 3.788967 | Non-indirect | 0.4705409
Cs.Ge.5.Pb.2.Sn.9.Cl | -91.41137 | 3.789378 | Non-indirect | 0.49759
Cs.Ge.5.Pb.3.Sn.8.Cl | -93.32261 | 3.789854 | Non-indirect | 0.5315481
Cs.Ge.5.Pb.4.Sn.7.Cl | -94.49651 | 3.790397 | Non-indirect | 0.5681257
Cs.Ge.5.Pb.5.Sn.6.Cl | -95.0075 | 3.791005 | Non-indirect | 0.5919474
Cs.Ge.5.Pb.6.Sn.5.Cl | -94.90205 | 3.791679 | Non-indirect | 0.6206856
Cs.Ge.5.Pb.7.Sn.4.Cl | -94.17858 | 3.79242 | Non-indirect | 0.654846
Cs.Ge.5.Pb.8.Sn.3.Cl | -92.72784 | 3.793227 | Non-indirect | 0.7797258
Cs.Ge.5.Pb.9.Sn.2.Cl | -90.37031 | 3.794101 | Non-indirect | 0.8450671
Cs.Ge.5.Pb.10.Sn.1.Cl | -86.96429 | 3.795041 | Non-indirect | 0.9148676
Cs.Ge.6.Pb.1.Sn.9.Cl | -91.47257 | 3.788597 | Non-indirect | 0.4420864
Cs.Ge.6.Pb.2.Sn.8.Cl | -94.08888 | 3.788324 | Non-indirect | 0.4703405
Cs.Ge.6.Pb.3.Sn.7.Cl | -95.66647 | 3.788115 | Non-indirect | 0.5025885
Cs.Ge.6.Pb.4.Sn.6.Cl | -96.48446 | 3.787971 | Non-indirect | 0.5370429
Cs.Ge.6.Pb.5.Sn.5.Cl | -96.66763 | 3.787892 | Non-indirect | 0.5627967
Cs.Ge.6.Pb.6.Sn.4.Cl | -96.22728 | 3.787879 | Non-indirect | 0.5923634
Cs.Ge.6.Pb.7.Sn.3.Cl | -94.8877 | 3.78793 | Non-indirect | 0.6936893
Cs.Ge.6.Pb.8.Sn.2.Cl | -92.92232 | 3.788046 | Non-indirect | 0.8065218
Cs.Ge.6.Pb.9.Sn.1.Cl | -89.51093 | 3.788227 | Non-indirect | 0.890474
Cs.Ge.7.Pb.1.Sn.8.Cl | -94.03481 | 3.795363 | Non-indirect | 0.4004536
Cs.Ge.7.Pb.2.Sn.7.Cl | -96.31014 | 3.794413 | Non-indirect | 0.4286122
Cs.Ge.7.Pb.3.Sn.6.Cl | -97.55153 | 3.793527 | Non-indirect | 0.4646281
Cs.Ge.7.Pb.4.Sn.5.Cl | -97.96702 | 3.792705 | Non-indirect | 0.4997107
Cs.Ge.7.Pb.5.Sn.4.Cl | -97.7044 | 3.791948 | Non-indirect | 0.5321324
Cs.Ge.7.Pb.6.Sn.3.Cl | -96.66655 | 3.791255 | Non-indirect | 0.630519
Cs.Ge.7.Pb.7.Sn.2.Cl | -94.84574 | 3.790627 | Non-indirect | 0.7472011
Cs.Ge.7.Pb.8.Sn.1.Cl | -91.98704 | 3.790063 | Non-indirect | 0.8573803
Cs.Ge.8.Pb.1.Sn.7.Cl | -96.32198 | 3.80923 | Non-indirect | 0.3671376
Cs.Ge.8.Pb.2.Sn.6.Cl | -98.19382 | 3.807604 | Non-indirect | 0.3964773
Cs.Ge.8.Pb.3.Sn.5.Cl | -98.96542 | 3.806041 | Non-indirect | 0.4314782
Cs.Ge.8.Pb.4.Sn.4.Cl | -98.88331 | 3.804543 | Non-indirect | 0.4681628
Cs.Ge.8.Pb.5.Sn.3.Cl | -98.05016 | 3.80311 | Non-indirect | 0.6402528
Cs.Ge.8.Pb.6.Sn.2.Cl | -96.50059 | 3.801741 | Non-indirect | 0.6856482
Cs.Ge.8.Pb.7.Sn.1.Cl | -93.70578 | 3.800437 | Non-indirect | 0.8007635
Cs.Ge.9.Pb.1.Sn.6.Cl | -97.46237 | 3.830228 | Non-indirect | 0.3742282
Cs.Ge.9.Pb.2.Sn.5.Cl | -99.04894 | 3.827919 | Non-indirect | 0.4052735
Cs.Ge.9.Pb.3.Sn.4.Cl | -99.46639 | 3.825675 | Non-indirect | 0.4426283
Cs.Ge.9.Pb.4.Sn.3.Cl | -98.83297 | 3.823497 | Non-indirect | 0.5046414
Cs.Ge.9.Pb.5.Sn.2.Cl | -97.52121 | 3.821384 | Non-indirect | 0.6403612
Cs.Ge.9.Pb.6.Sn.1.Cl | -94.99012 | 3.819335 | Non-indirect | 0.7445143
Cs.Ge.10.Pb.1.Sn.5.Cl | -98.34762 | 3.858452 | Non-indirect | 0.3926105
Cs.Ge.10.Pb.2.Sn.4.Cl | -99.59929 | 3.855449 | Non-indirect | 0.4175311
Cs.Ge.10.Pb.3.Sn.3.Cl | -99.47167 | 3.852512 | Non-indirect | 0.4831927
Cs.Ge.10.Pb.4.Sn.2.Cl | -98.41527 | 3.849643 | Non-indirect | 0.6306593
Cs.Ge.10.Pb.5.Sn.1.Cl | -96.21449 | 3.846839 | Non-indirect | 0.6910909
Cs.Ge.11.Pb.1.Sn.4.Cl | -99.08057 | 3.894065 | Non-indirect | 0.4095432
Cs.Ge.11.Pb.2.Sn.3.Cl | -99.84549 | 3.890349 | Non-indirect | 0.4508405
Cs.Ge.11.Pb.3.Sn.2.Cl | -99.1208 | 3.886702 | Non-indirect | 0.5137517
Cs.Ge.11.Pb.4.Sn.1.Cl | -97.2335 | 3.883124 | Non-indirect | 0.6368674
Cs.Ge.12.Pb.1.Sn.3.Cl | -99.47916 | 3.937301 | Non-indirect | 0.4320363
Cs.Ge.12.Pb.2.Sn.2.Cl | -99.62339 | 3.932847 | Non-indirect | 0.4852601
Cs.Ge.12.Pb.3.Sn.1.Cl | -98.094 | 3.928465 | Non-indirect | 0.6096467
Cs.Ge.13.Pb.1.Sn.2.Cl | -99.21484 | 3.988468 | Non-indirect | 0.4539783
Cs.Ge.13.Pb.2.Sn.1.Cl | -98.44968 | 3.983243 | Non-indirect | 0.5441722
Cs.Ge.14.Pb.1.Sn.1.Cl | -98.32335 | 4.047958 | Non-indirect | 0.4795791
Cs.Ge.1.Pb.1.Zn.14.Cl | -23.54823 | 4.092476 | Non-indirect | 1.900464
Cs.Ge.1.Pb.2.Zn.13.Cl | -31.39777 | 4.022848 | Indirect | 1.986379
Cs.Ge.1.Pb.3.Zn.12.Cl | -38.86039 | 3.963091 | Indirect | 1.937521
Cs.Ge.1.Pb.4.Zn.11.Cl | -45.58928 | 3.912663 | Indirect | 1.97449
Cs.Ge.1.Pb.5.Zn.10.Cl | -52.08948 | 3.871137 | Indirect | 1.995521
Cs.Ge.1.Pb.6.Zn.9.Cl | -57.39901 | 3.838186 | Indirect | 1.981948
Cs.Ge.1.Pb.7.Zn.8.Cl | -62.85468 | 3.813581 | Indirect | 1.997398
Cs.Ge.1.Pb.8.Zn.7.Cl | -65.07369 | 3.797181 | Indirect | 1.879261
Cs.Ge.1.Pb.9.Zn.6.Cl | -65.14915 | 3.788935 | Indirect | 1.727461
Cs.Ge.1.Pb.10.Zn.5.Cl | -65.54166 | 3.788875 | Indirect | 1.594873
Cs.Ge.1.Pb.11.Zn.4.Cl | -66.52446 | 3.797123 | Indirect | 1.520984
Cs.Ge.1.Pb.12.Zn.3.Cl | -67.24092 | 3.813894 | Indirect | 1.423335
Cs.Ge.1.Pb.13.Zn.2.Cl | -67.88846 | 3.839501 | Non-indirect | 1.341028
Cs.Ge.1.Pb.14.Zn.1.Cl | -68.50067 | 3.874368 | Non-indirect | 1.280371
Cs.Ge.2.Pb.1.Zn.13.Cl | -33.84175 | 4.09414 | Indirect | 1.774437
Cs.Ge.2.Pb.2.Zn.12.Cl | -41.6273 | 4.024285 | Indirect | 1.834965
Cs.Ge.2.Pb.3.Zn.11.Cl | -48.83278 | 3.964316 | Indirect | 1.795418
Cs.Ge.2.Pb.4.Zn.10.Cl | -55.55298 | 3.913686 | Indirect | 1.832742
Cs.Ge.2.Pb.5.Zn.9.Cl | -60.81107 | 3.871965 | Indirect | 1.80148
Cs.Ge.2.Pb.6.Zn.8.Cl | -66.23491 | 3.838827 | Indirect | 1.887645
Cs.Ge.2.Pb.7.Zn.7.Cl | -68.71517 | 3.814038 | Indirect | 1.741931
Cs.Ge.2.Pb.8.Zn.6.Cl | -70.7793 | 3.797457 | Indirect | 1.631698
Cs.Ge.2.Pb.9.Zn.5.Cl | -71.13396 | 3.78903 | Indirect | 1.509065
Cs.Ge.2.Pb.10.Zn.4.Cl | -71.72376 | 3.788787 | Indirect | 1.43497
Cs.Ge.2.Pb.11.Zn.3.Cl | -72.43872 | 3.796848 | Indirect | 1.338505
Cs.Ge.2.Pb.12.Zn.2.Cl | -73.04148 | 3.813426 | Non-indirect | 1.265691
Cs.Ge.2.Pb.13.Zn.1.Cl | -73.03609 | 3.838833 | Non-indirect | 1.208546
Cs.Ge.3.Pb.1.Zn.12.Cl | -43.10466 | 4.09581 | Indirect | 1.679172
Cs.Ge.3.Pb.2.Zn.11.Cl | -50.58381 | 4.025728 | Indirect | 1.670132
Cs.Ge.3.Pb.3.Zn.10.Cl | -57.69545 | 3.965545 | Indirect | 1.692004
Cs.Ge.3.Pb.4.Zn.9.Cl | -63.13312 | 3.914713 | Indirect | 1.725995
Cs.Ge.3.Pb.5.Zn.8.Cl | -68.58424 | 3.872798 | Indirect | 1.781097
Cs.Ge.3.Pb.6.Zn.7.Cl | -71.36293 | 3.839472 | Indirect | 1.657686
Cs.Ge.3.Pb.7.Zn.6.Cl | -73.70097 | 3.814499 | Indirect | 1.515278
Cs.Ge.3.Pb.8.Zn.5.Cl | -75.66205 | 3.797737 | Indirect | 1.407534
Cs.Ge.3.Pb.9.Zn.4.Cl | -76.16447 | 3.789128 | Indirect | 1.32946
Cs.Ge.3.Pb.10.Zn.3.Cl | -76.60451 | 3.788702 | Indirect | 1.25763
Cs.Ge.3.Pb.11.Zn.2.Cl | -77.1793 | 3.796577 | Non-indirect | 1.189871
Cs.Ge.3.Pb.12.Zn.1.Cl | -76.94363 | 3.812963 | Non-indirect | 1.133568
Cs.Ge.4.Pb.1.Zn.11.Cl | -51.09711 | 4.097484 | Indirect | 1.553794
Cs.Ge.4.Pb.2.Zn.10.Cl | -58.74351 | 4.027176 | Indirect | 1.577073
Cs.Ge.4.Pb.3.Zn.9.Cl | -64.50194 | 3.966779 | Indirect | 1.653082
Cs.Ge.4.Pb.4.Zn.8.Cl | -70.0798 | 3.915744 | Indirect | 1.736323
Cs.Ge.4.Pb.5.Zn.7.Cl | -73.41711 | 3.873635 | Indirect | 1.534295
Cs.Ge.4.Pb.6.Zn.6.Cl | -75.9762 | 3.840121 | Indirect | 1.409822
Cs.Ge.4.Pb.7.Zn.5.Cl | -78.15013 | 3.814965 | Indirect | 1.338369
Cs.Ge.4.Pb.8.Zn.4.Cl | -80.00025 | 3.798021 | Indirect | 1.229499
Cs.Ge.4.Pb.9.Zn.3.Cl | -80.2353 | 3.789231 | Indirect | 1.15576
Cs.Ge.4.Pb.10.Zn.2.Cl | -80.87701 | 3.788622 | Non-indirect | 1.115024
Cs.Ge.4.Pb.11.Zn.1.Cl | -80.26586 | 3.796311 | Non-indirect | 1.061321
Cs.Ge.5.Pb.1.Zn.10.Cl | -58.02659 | 4.099164 | Indirect | 1.551396
Cs.Ge.5.Pb.2.Zn.9.Cl | -64.8678 | 4.028628 | Indirect | 1.579339
Cs.Ge.5.Pb.3.Zn.8.Cl | -70.80493 | 3.968018 | Indirect | 1.67594
Cs.Ge.5.Pb.4.Zn.7.Cl | -74.75519 | 3.91678 | Indirect | 1.432282
Cs.Ge.5.Pb.5.Zn.6.Cl | -77.67668 | 3.874477 | Indirect | 1.324645
Cs.Ge.5.Pb.6.Zn.5.Cl | -80.03508 | 3.840774 | Indirect | 1.236417
Cs.Ge.5.Pb.7.Zn.4.Cl | -81.99592 | 3.815434 | Indirect | 1.138415
Cs.Ge.5.Pb.8.Zn.3.Cl | -83.3109 | 3.798309 | Indirect | 1.061392
Cs.Ge.5.Pb.9.Zn.2.Cl | -83.93892 | 3.789338 | Non-indirect | 1.062073
Cs.Ge.5.Pb.10.Zn.1.Cl | -83.23394 | 3.788546 | Non-indirect | 0.9919147
Cs.Ge.6.Pb.1.Zn.9.Cl | -63.97545 | 4.10085 | Indirect | 1.557683
Cs.Ge.6.Pb.2.Zn.8.Cl | -70.69171 | 4.030085 | Indirect | 1.633873
Cs.Ge.6.Pb.3.Zn.7.Cl | -75.38204 | 3.969261 | Indirect | 1.331136
Cs.Ge.6.Pb.4.Zn.6.Cl | -78.80597 | 3.91782 | Indirect | 1.244231
Cs.Ge.6.Pb.5.Zn.5.Cl | -81.60137 | 3.875322 | Indirect | 1.165159
Cs.Ge.6.Pb.6.Zn.4.Cl | -83.69086 | 3.841431 | Indirect | 1.103484
Cs.Ge.6.Pb.7.Zn.3.Cl | -85.15911 | 3.815908 | Non-indirect | 1.003519
Cs.Ge.6.Pb.8.Zn.2.Cl | -86.77195 | 3.798601 | Non-indirect | 1.01366
Cs.Ge.6.Pb.9.Zn.1.Cl | -86.05098 | 3.789448 | Non-indirect | 0.9489033
Cs.Ge.7.Pb.1.Zn.8.Cl | -69.58403 | 4.10254 | Indirect | 1.626522
Cs.Ge.7.Pb.2.Zn.7.Cl | -75.31526 | 4.031548 | Indirect | 1.313844
Cs.Ge.7.Pb.3.Zn.6.Cl | -79.50328 | 3.970509 | Indirect | 1.14914
Cs.Ge.7.Pb.4.Zn.5.Cl | -82.70045 | 3.918864 | Indirect | 1.077387
Cs.Ge.7.Pb.5.Zn.4.Cl | -85.17979 | 3.876172 | Indirect | 1.013533
Cs.Ge.7.Pb.6.Zn.3.Cl | -86.84113 | 3.842093 | Indirect | 0.9588297
Cs.Ge.7.Pb.7.Zn.2.Cl | -88.60547 | 3.816385 | Non-indirect | 0.983258
Cs.Ge.7.Pb.8.Zn.1.Cl | -88.61278 | 3.798897 | Non-indirect | 0.9164432
Cs.Ge.8.Pb.1.Zn.7.Cl | -74.08326 | 4.104236 | Indirect | 1.327655
Cs.Ge.8.Pb.2.Zn.6.Cl | -79.76055 | 4.033015 | Indirect | 1.089411
Cs.Ge.8.Pb.3.Zn.5.Cl | -83.46787 | 3.971761 | Indirect | 0.991814
Cs.Ge.8.Pb.4.Zn.4.Cl | -86.48444 | 3.919913 | Indirect | 0.9514616
Cs.Ge.8.Pb.5.Zn.3.Cl | -88.28516 | 3.877026 | Indirect | 0.8953684
Cs.Ge.8.Pb.6.Zn.2.Cl | -90.16958 | 3.842759 | Non-indirect | 0.9471545
Cs.Ge.8.Pb.7.Zn.1.Cl | -90.44145 | 3.816867 | Non-indirect | 0.8977425
Cs.Ge.9.Pb.1.Zn.6.Cl | -78.41921 | 4.105937 | Indirect | 1.073381
Cs.Ge.9.Pb.2.Zn.5.Cl | -83.48469 | 4.034487 | Indirect | 0.9072237
Cs.Ge.9.Pb.3.Zn.4.Cl | -87.10589 | 3.973018 | Indirect | 0.8626347
Cs.Ge.9.Pb.4.Zn.3.Cl | -89.43892 | 3.920967 | Indirect | 0.8214548
Cs.Ge.9.Pb.5.Zn.2.Cl | -91.1627 | 3.877884 | Non-indirect | 0.8670681
Cs.Ge.9.Pb.6.Zn.1.Cl | -91.76325 | 3.843428 | Non-indirect | 0.8693696
Cs.Ge.10.Pb.1.Zn.5.Cl | -82.38789 | 4.107643 | Indirect | 0.8801565
Cs.Ge.10.Pb.2.Zn.4.Cl | -87.14782 | 4.035964 | Indirect | 0.7821539
Cs.Ge.10.Pb.3.Zn.3.Cl | -90.12793 | 3.97428 | Indirect | 0.750219
Cs.Ge.10.Pb.4.Zn.2.Cl | -91.95497 | 3.922025 | Non-indirect | 0.739224
Cs.Ge.10.Pb.5.Zn.1.Cl | -92.96774 | 3.878747 | Non-indirect | 0.8055224
Cs.Ge.11.Pb.1.Zn.4.Cl | -86.28174 | 4.109354 | Indirect | 0.745159
Cs.Ge.11.Pb.2.Zn.3.Cl | -90.30275 | 4.037446 | Indirect | 0.6864375
Cs.Ge.11.Pb.3.Zn.2.Cl | -92.66447 | 3.975547 | Non-indirect | 0.6763105
Cs.Ge.11.Pb.4.Zn.1.Cl | -93.91389 | 3.923087 | Non-indirect | 0.7256623
Cs.Ge.12.Pb.1.Zn.3.Cl | -89.76336 | 4.111071 | Indirect | 0.6126527
Cs.Ge.12.Pb.2.Zn.2.Cl | -93.18272 | 4.038933 | Non-indirect | 0.6075053
Cs.Ge.12.Pb.3.Zn.1.Cl | -94.73564 | 3.976818 | Non-indirect | 0.6392474
Cs.Ge.13.Pb.1.Zn.2.Cl | -92.67286 | 4.112793 | Non-indirect | 0.5409843
Cs.Ge.13.Pb.2.Zn.1.Cl | -95.2426 | 4.040425 | Non-indirect | 0.5802671
Cs.Ge.14.Pb.1.Zn.1.Cl | -95.05014 | 4.11452 | Non-indirect | 0.5043827
Cs.Ge.1.Sn.1.Zn.14.Cl | -23.87203 | 4.099164 | Non-indirect | 1.719018
Cs.Ge.1.Sn.2.Zn.13.Cl | -32.18921 | 4.034487 | Indirect | 1.598463
Cs.Ge.1.Sn.3.Zn.12.Cl | -39.77446 | 3.978094 | Indirect | 1.481476
Cs.Ge.1.Sn.4.Zn.11.Cl | -46.32965 | 3.929553 | Indirect | 1.378875
Cs.Ge.1.Sn.5.Zn.10.Cl | -52.91473 | 3.888517 | Indirect | 1.365963
Cs.Ge.1.Sn.6.Zn.9.Cl | -58.19999 | 3.854708 | Indirect | 1.328593
Cs.Ge.1.Sn.7.Zn.8.Cl | -63.53722 | 3.827919 | Indirect | 1.393244
Cs.Ge.1.Sn.8.Zn.7.Cl | -66.14118 | 3.808004 | Indirect | 1.240305
Cs.Ge.1.Sn.9.Zn.6.Cl | -66.19953 | 3.79488 | Indirect | 1.042392
Cs.Ge.1.Sn.10.Zn.5.Cl | -66.51291 | 3.788523 | Indirect | 0.8762259
Cs.Ge.1.Sn.11.Zn.4.Cl | -67.25618 | 3.788967 | Indirect | 0.7660275
Cs.Ge.1.Sn.12.Zn.3.Cl | -67.47562 | 3.796311 | Indirect | 0.6869223
Cs.Ge.1.Sn.13.Zn.2.Cl | -67.61186 | 3.810714 | Indirect | 0.6255836
Cs.Ge.1.Sn.14.Zn.1.Cl | -67.65836 | 3.832404 | Non-indirect | 0.5881022
Cs.Ge.2.Sn.1.Zn.13.Cl | -34.19607 | 4.10085 | Indirect | 1.619858
Cs.Ge.2.Sn.2.Zn.12.Cl | -42.46819 | 4.035964 | Indirect | 1.506083
Cs.Ge.2.Sn.3.Zn.11.Cl | -49.3036 | 3.979374 | Indirect | 1.391411
Cs.Ge.2.Sn.4.Zn.10.Cl | -56.02659 | 3.930647 | Indirect | 1.393153
Cs.Ge.2.Sn.5.Zn.9.Cl | -61.35255 | 3.889431 | Indirect | 1.328828
Cs.Ge.2.Sn.6.Zn.8.Cl | -66.7725 | 3.855449 | Indirect | 1.409616
Cs.Ge.2.Sn.7.Zn.7.Cl | -69.67834 | 3.82849 | Indirect | 1.234851
Cs.Ge.2.Sn.8.Zn.6.Cl | -72.19327 | 3.808409 | Indirect | 1.088428
Cs.Ge.2.Sn.9.Zn.5.Cl | -72.42211 | 3.79512 | Indirect | 0.8915054
Cs.Ge.2.Sn.10.Zn.4.Cl | -73.06178 | 3.788597 | Indirect | 0.7740799
Cs.Ge.2.Sn.11.Zn.3.Cl | -73.30341 | 3.788875 | Indirect | 0.6821018
Cs.Ge.2.Sn.12.Zn.2.Cl | -73.45331 | 3.796049 | Indirect | 0.6195326
Cs.Ge.2.Sn.13.Zn.1.Cl | -73.18364 | 3.810277 | Non-indirect | 0.5650004
Cs.Ge.3.Sn.1.Zn.12.Cl | -43.49435 | 4.10254 | Indirect | 1.526718
Cs.Ge.3.Sn.2.Zn.11.Cl | -50.88516 | 4.037446 | Indirect | 1.431965
Cs.Ge.3.Sn.3.Zn.10.Cl | -57.87955 | 3.980659 | Indirect | 1.415695
Cs.Ge.3.Sn.4.Zn.9.Cl | -63.46665 | 3.931745 | Indirect | 1.380635
Cs.Ge.3.Sn.5.Zn.8.Cl | -68.96415 | 3.890349 | Indirect | 1.426598
Cs.Ge.3.Sn.6.Zn.7.Cl | -72.24572 | 3.856193 | Indirect | 1.186445
Cs.Ge.3.Sn.7.Zn.6.Cl | -75.0204 | 3.829065 | Indirect | 1.089535
Cs.Ge.3.Sn.8.Zn.5.Cl | -77.36885 | 3.808818 | Indirect | 0.9156017
Cs.Ge.3.Sn.9.Zn.4.Cl | -77.88085 | 3.795363 | Indirect | 0.7679533
Cs.Ge.3.Sn.10.Zn.3.Cl | -78.11427 | 3.788675 | Indirect | 0.6767753
Cs.Ge.3.Sn.11.Zn.2.Cl | -78.27232 | 3.788787 | Indirect | 0.6037591
Cs.Ge.3.Sn.12.Zn.1.Cl | -77.91232 | 3.79579 | Non-indirect | 0.5464149
Cs.Ge.4.Sn.1.Zn.11.Cl | -51.09208 | 4.104236 | Indirect | 1.471122
Cs.Ge.4.Sn.2.Zn.10.Cl | -58.67398 | 4.038933 | Indirect | 1.448217
Cs.Ge.4.Sn.3.Zn.9.Cl | -64.64185 | 3.981949 | Indirect | 1.423609
Cs.Ge.4.Sn.4.Zn.8.Cl | -70.32706 | 3.932847 | Indirect | 1.466789
Cs.Ge.4.Sn.5.Zn.7.Cl | -74.11042 | 3.891272 | Indirect | 1.197933
Cs.Ge.4.Sn.6.Zn.6.Cl | -77.15784 | 3.856942 | Indirect | 1.100127
Cs.Ge.4.Sn.7.Zn.5.Cl | -79.86396 | 3.829645 | Indirect | 0.8856558
Cs.Ge.4.Sn.8.Zn.4.Cl | -82.10619 | 3.80923 | Indirect | 0.7681715
Cs.Ge.4.Sn.9.Zn.3.Cl | -82.18575 | 3.795611 | Indirect | 0.6460786
Cs.Ge.4.Sn.10.Zn.2.Cl | -82.599 | 3.788758 | Indirect | 0.5944064
Cs.Ge.4.Sn.11.Zn.1.Cl | -81.95928 | 3.788702 | Non-indirect | 0.5185716
Cs.Ge.5.Sn.1.Zn.10.Cl | -57.96579 | 4.105937 | Indirect | 1.497702
Cs.Ge.5.Sn.2.Zn.9.Cl | -64.86077 | 4.040425 | Indirect | 1.464488
Cs.Ge.5.Sn.3.Zn.8.Cl | -70.94998 | 3.983243 | Indirect | 1.493483
Cs.Ge.5.Sn.4.Zn.7.Cl | -75.28756 | 3.933954 | Indirect | 1.201195
Cs.Ge.5.Sn.5.Zn.6.Cl | -78.62512 | 3.892199 | Indirect | 0.9735862
Cs.Ge.5.Sn.6.Zn.5.Cl | -81.59061 | 3.857695 | Indirect | 0.8388988
Cs.Ge.5.Sn.7.Zn.4.Cl | -84.04109 | 3.830228 | Indirect | 0.7313038
Cs.Ge.5.Sn.8.Zn.3.Cl | -85.76085 | 3.809647 | Indirect | 0.6287224
Cs.Ge.5.Sn.9.Zn.2.Cl | -85.9804 | 3.795863 | Indirect | 0.5476472
Cs.Ge.5.Sn.10.Zn.1.Cl | -85.62078 | 3.788844 | Non-indirect | 0.4959345
Cs.Ge.6.Sn.1.Zn.9.Cl | -63.93882 | 4.107643 | Indirect | 1.513715
Cs.Ge.6.Sn.2.Zn.8.Cl | -70.75206 | 4.041921 | Indirect | 1.534295
Cs.Ge.6.Sn.3.Zn.7.Cl | -75.75039 | 3.984542 | Indirect | 1.21703
Cs.Ge.6.Sn.4.Zn.6.Cl | -79.62955 | 3.935065 | Indirect | 1.049316
Cs.Ge.6.Sn.5.Zn.5.Cl | -82.93096 | 3.89313 | Indirect | 0.835764
Cs.Ge.6.Sn.6.Zn.4.Cl | -85.66482 | 3.858452 | Indirect | 0.7051409
Cs.Ge.6.Sn.7.Zn.3.Cl | -87.55478 | 3.830816 | Indirect | 0.6297944
Cs.Ge.6.Sn.8.Zn.2.Cl | -89.01387 | 3.810068 | Indirect | 0.5114013
Cs.Ge.6.Sn.9.Zn.1.Cl | -88.75032 | 3.796118 | Non-indirect | 0.4500449
Cs.Ge.7.Sn.1.Zn.8.Cl | -69.58741 | 4.109354 | Indirect | 1.58662
Cs.Ge.7.Sn.2.Zn.7.Cl | -75.50224 | 4.043423 | Indirect | 1.259146
Cs.Ge.7.Sn.3.Zn.6.Cl | -80.09931 | 3.985846 | Indirect | 1.067342
Cs.Ge.7.Sn.4.Zn.5.Cl | -83.80155 | 3.936181 | Indirect | 0.8005535
Cs.Ge.7.Sn.5.Zn.4.Cl | -86.95128 | 3.894065 | Indirect | 0.6804248
Cs.Ge.7.Sn.6.Zn.3.Cl | -89.09487 | 3.859213 | Indirect | 0.5854518
Cs.Ge.7.Sn.7.Zn.2.Cl | -90.76878 | 3.831407 | Indirect | 0.5214926
Cs.Ge.7.Sn.8.Zn.1.Cl | -91.53484 | 3.810493 | Non-indirect | 0.4145656
Cs.Ge.8.Sn.1.Zn.7.Cl | -74.14895 | 4.111071 | Indirect | 1.304579
Cs.Ge.8.Sn.2.Zn.6.Cl | -80.0483 | 4.04493 | Indirect | 1.022274
Cs.Ge.8.Sn.3.Zn.5.Cl | -84.27022 | 3.987155 | Indirect | 0.8133124
Cs.Ge.8.Sn.4.Zn.4.Cl | -87.93071 | 3.937301 | Indirect | 0.6605239
Cs.Ge.8.Sn.5.Zn.3.Cl | -90.3254 | 3.895005 | Indirect | 0.5858325
Cs.Ge.8.Sn.6.Zn.2.Cl | -92.25591 | 3.859979 | Indirect | 0.5375826
Cs.Ge.8.Sn.7.Zn.1.Cl | -93.21212 | 3.832003 | Non-indirect | 0.4248323
Cs.Ge.9.Sn.1.Zn.6.Cl | -78.53889 | 4.112793 | Indirect | 1.048358
Cs.Ge.9.Sn.2.Zn.5.Cl | -83.94658 | 4.046441 | Indirect | 0.8151332
Cs.Ge.9.Sn.3.Zn.4.Cl | -88.1731 | 3.988468 | Indirect | 0.6577798
Cs.Ge.9.Sn.4.Zn.3.Cl | -91.10474 | 3.938426 | Indirect | 0.5538048
Cs.Ge.9.Sn.5.Zn.2.Cl | -93.2709 | 3.895949 | Indirect | 0.505777
Cs.Ge.9.Sn.6.Zn.1.Cl | -94.39865 | 3.860749 | Non-indirect | 0.4377411
Cs.Ge.10.Sn.1.Zn.5.Cl | -82.64647 | 4.11452 | Indirect | 0.6439128
Cs.Ge.10.Sn.2.Zn.4.Cl | -87.81942 | 4.047958 | Indirect | 0.6625291
Cs.Ge.10.Sn.3.Zn.3.Cl | -91.42734 | 3.989786 | Indirect | 0.527658
Cs.Ge.10.Sn.4.Zn.2.Cl | -93.95233 | 3.939555 | Indirect | 0.4804843
Cs.Ge.10.Sn.5.Zn.1.Cl | -95.457 | 3.896897 | Non-indirect | 0.4242085
Cs.Ge.11.Sn.1.Zn.4.Cl | -86.61725 | 4.116253 | Indirect | 0.6895279
Cs.Ge.11.Sn.2.Zn.3.Cl | -91.21808 | 4.04948 | Indirect | 0.5450495
Cs.Ge.11.Sn.3.Zn.2.Cl | -94.30462 | 3.991109 | Non-indirect | 0.4701586
Cs.Ge.11.Sn.4.Zn.1.Cl | -96.21319 | 3.940689 | Non-indirect | 0.4253842
Cs.Ge.12.Sn.1.Zn.3.Cl | -90.17196 | 4.117991 | Indirect | 0.569883
Cs.Ge.12.Sn.2.Zn.2.Cl | -94.2901 | 4.051006 | Non-indirect | 0.4728328
Cs.Ge.12.Sn.3.Zn.1.Cl | -96.73089 | 3.992436 | Non-indirect | 0.4421569
Cs.Ge.13.Sn.1.Zn.2.Cl | -93.23046 | 4.119734 | Non-indirect | 0.4554452
Cs.Ge.13.Sn.2.Zn.1.Cl | -96.6113 | 4.052538 | Non-indirect | 0.4361527
Cs.Ge.14.Sn.1.Zn.1.Cl | -95.71053 | 4.121483 | Non-indirect | 0.431098
Cs.Hg.1.Pb.1.Sn.14.Cl | -71.40426 | 3.891026 | Non-indirect | 0.4568604
Cs.Hg.1.Pb.2.Sn.13.Cl | -74.9845 | 3.894945 | Non-indirect | 0.4820867
Cs.Hg.1.Pb.3.Sn.12.Cl | -77.68885 | 3.898943 | Non-indirect | 0.5039659
Cs.Hg.1.Pb.4.Sn.11.Cl | -79.74267 | 3.903022 | Non-indirect | 0.5275286
Cs.Hg.1.Pb.5.Sn.10.Cl | -81.31487 | 3.907182 | Non-indirect | 0.5458372
Cs.Hg.1.Pb.6.Sn.9.Cl | -82.45301 | 3.911423 | Non-indirect | 0.5702934
Cs.Hg.1.Pb.7.Sn.8.Cl | -83.15151 | 3.915746 | Non-indirect | 0.5962012
Cs.Hg.1.Pb.8.Sn.7.Cl | -83.11899 | 3.920152 | Non-indirect | 0.6226698
Cs.Hg.1.Pb.9.Sn.6.Cl | -82.70689 | 3.92464 | Non-indirect | 0.6900579
Cs.Hg.1.Pb.10.Sn.5.Cl | -81.87748 | 3.929212 | Non-indirect | 0.7598152
Cs.Hg.1.Pb.11.Sn.4.Cl | -80.56385 | 3.933868 | Non-indirect | 0.8394823
Cs.Hg.1.Pb.12.Sn.3.Cl | -78.66523 | 3.938609 | Non-indirect | 0.9199265
Cs.Hg.1.Pb.13.Sn.2.Cl | -76.09677 | 3.943435 | Non-indirect | 1.013769
Cs.Hg.1.Pb.14.Sn.1.Cl | -72.59758 | 3.948346 | Non-indirect | 1.122007
Cs.Hg.2.Pb.1.Sn.13.Cl | -75.46475 | 3.878837 | Non-indirect | 0.3190879
Cs.Hg.2.Pb.2.Sn.12.Cl | -78.91646 | 3.882499 | Non-indirect | 0.3475745
Cs.Hg.2.Pb.3.Sn.11.Cl | -81.41848 | 3.886239 | Non-indirect | 0.3724458
Cs.Hg.2.Pb.4.Sn.10.Cl | -83.25602 | 3.890059 | Non-indirect | 0.397628
Cs.Hg.2.Pb.5.Sn.9.Cl | -84.5331 | 3.893958 | Non-indirect | 0.4304083
Cs.Hg.2.Pb.6.Sn.8.Cl | -85.35452 | 3.897936 | Non-indirect | 0.4430256
Cs.Hg.2.Pb.7.Sn.7.Cl | -85.55443 | 3.901995 | Non-indirect | 0.4844143
Cs.Hg.2.Pb.8.Sn.6.Cl | -85.3225 | 3.906135 | Indirect | 0.5128421
Cs.Hg.2.Pb.9.Sn.5.Cl | -84.58809 | 3.910355 | Indirect | 0.571312
Cs.Hg.2.Pb.10.Sn.4.Cl | -83.44551 | 3.914658 | Indirect | 0.6658974
Cs.Hg.2.Pb.11.Sn.3.Cl | -81.40818 | 3.919043 | Indirect | 0.7686816
Cs.Hg.2.Pb.12.Sn.2.Cl | -78.81182 | 3.92351 | Non-indirect | 0.9019303
Cs.Hg.2.Pb.13.Sn.1.Cl | -75.24406 | 3.928061 | Non-indirect | 1.03985
Cs.Hg.3.Pb.1.Sn.12.Cl | -78.33619 | 3.86747 | Non-indirect | 0.2722206
Cs.Hg.3.Pb.2.Sn.11.Cl | -81.56336 | 3.870881 | Non-indirect | 0.3104171
Cs.Hg.3.Pb.3.Sn.10.Cl | -83.9073 | 3.874368 | Non-indirect | 0.2623928
Cs.Hg.3.Pb.4.Sn.9.Cl | -85.60304 | 3.877933 | Non-indirect | 0.2873514
Cs.Hg.3.Pb.5.Sn.8.Cl | -86.72427 | 3.881576 | Non-indirect | 0.3194599
Cs.Hg.3.Pb.6.Sn.7.Cl | -87.03466 | 3.885297 | Non-indirect | 0.3380762
Cs.Hg.3.Pb.7.Sn.6.Cl | -86.87683 | 3.889097 | Indirect | 0.3857596
Cs.Hg.3.Pb.8.Sn.5.Cl | -86.25396 | 3.892976 | Indirect | 0.4419116
Cs.Hg.3.Pb.9.Sn.4.Cl | -85.14719 | 3.896934 | Indirect | 0.4319363
Cs.Hg.3.Pb.10.Sn.3.Cl | -83.29726 | 3.900973 | Non-indirect | 0.7162562
Cs.Hg.3.Pb.11.Sn.2.Cl | -80.90415 | 3.905092 | Non-indirect | 0.8157313
Cs.Hg.3.Pb.12.Sn.1.Cl | -77.48902 | 3.909293 | Non-indirect | 0.9350159
Cs.Hg.4.Pb.1.Sn.11.Cl | -80.83599 | 3.856913 | Non-indirect | 0.1812302
Cs.Hg.4.Pb.2.Sn.10.Cl | -83.88022 | 3.860076 | Non-indirect | 0.214205
Cs.Hg.4.Pb.3.Sn.9.Cl | -86.01377 | 3.863315 | Non-indirect | 0.2326871
Cs.Hg.4.Pb.4.Sn.8.Cl | -87.43835 | 3.86663 | Non-indirect | 0.2703159
Cs.Hg.4.Pb.5.Sn.7.Cl | -88.34181 | 3.870021 | Non-indirect | 0.2923508
Cs.Hg.4.Pb.6.Sn.6.Cl | -88.24675 | 3.873489 | Non-indirect | 0.3677692
Cs.Hg.4.Pb.7.Sn.5.Cl | -87.6928 | 3.877035 | Non-indirect | 0.432515
Cs.Hg.4.Pb.8.Sn.4.Cl | -86.61476 | 3.880658 | Indirect | 0.5268297
Cs.Hg.4.Pb.9.Sn.3.Cl | -84.968 | 3.884359 | Indirect | 0.6200705
Cs.Hg.4.Pb.10.Sn.2.Cl | -82.58186 | 3.888139 | Indirect | 0.7170888
Cs.Hg.4.Pb.11.Sn.1.Cl | -79.00794 | 3.891998 | Indirect | 0.8539561
Cs.Hg.5.Pb.1.Sn.10.Cl | -82.81683 | 3.84715 | Non-indirect | 0.05814868
Cs.Hg.5.Pb.2.Sn.9.Cl | -85.6921 | 3.85007 | Non-indirect | 0.08470052
Cs.Hg.5.Pb.3.Sn.8.Cl | -87.57498 | 3.853065 | Non-indirect | 0.1172364
Cs.Hg.5.Pb.4.Sn.7.Cl | -88.69428 | 3.856134 | Indirect | 0.1523718
Cs.Hg.5.Pb.5.Sn.6.Cl | -88.92248 | 3.859278 | Indirect | 0.2223086
Cs.Hg.5.Pb.6.Sn.5.Cl | -88.55021 | 3.862498 | Indirect | 0.2892919
Cs.Hg.5.Pb.7.Sn.4.Cl | -87.58175 | 3.865794 | Indirect | 0.3713666
Cs.Hg.5.Pb.8.Sn.3.Cl | -85.99574 | 3.869166 | Indirect | 0.4766712
Cs.Hg.5.Pb.9.Sn.2.Cl | -83.65828 | 3.872615 | Indirect | 0.6120467
Cs.Hg.5.Pb.10.Sn.1.Cl | -80.15791 | 3.876141 | Indirect | 0.74901
Cs.Hg.6.Pb.1.Sn.9.Cl | -84.39842 | 3.83817 | Non-indirect | -0.0139342
Cs.Hg.6.Pb.2.Sn.8.Cl | -87.02633 | 3.84085 | Non-indirect | 0.1444809
Cs.Hg.6.Pb.3.Sn.7.Cl | -88.6074 | 3.843604 | Non-indirect | 0.0956021
Cs.Hg.6.Pb.4.Sn.6.Cl | -89.40782 | 3.846432 | Indirect | 0.1865317
Cs.Hg.6.Pb.5.Sn.5.Cl | -89.27051 | 3.849333 | Indirect | 0.2601807
Cs.Hg.6.Pb.6.Sn.4.Cl | -88.57137 | 3.852309 | Indirect | 0.340151
Cs.Hg.6.Pb.7.Sn.3.Cl | -87.1521 | 3.85536 | Indirect | 0.4395358
Cs.Hg.6.Pb.8.Sn.2.Cl | -84.95087 | 3.858485 | Indirect | 0.5633893
Cs.Hg.6.Pb.9.Sn.1.Cl | -81.39047 | 3.861686 | Indirect | 0.683418
Cs.Hg.7.Pb.1.Sn.8.Cl | -85.80286 | 3.82996 | Non-indirect | 0.05295575
Cs.Hg.7.Pb.2.Sn.7.Cl | -88.23371 | 3.832404 | Non-indirect | 0.08464843
Cs.Hg.7.Pb.3.Sn.6.Cl | -89.5616 | 3.834922 | Non-indirect | 0.09568667
Cs.Hg.7.Pb.4.Sn.5.Cl | -89.68795 | 3.837511 | Indirect | 0.1651489
Cs.Hg.7.Pb.5.Sn.4.Cl | -89.13144 | 3.840173 | Indirect | 0.2458389
Cs.Hg.7.Pb.6.Sn.3.Cl | -87.89258 | 3.842909 | Indirect | 0.3372566
Cs.Hg.7.Pb.7.Sn.2.Cl | -85.50335 | 3.845718 | Indirect | 0.4606588
Cs.Hg.7.Pb.8.Sn.1.Cl | -82.04122 | 3.848601 | Indirect | 0.6208594
Cs.Hg.8.Pb.1.Sn.7.Cl | -87.09996 | 3.822509 | Non-indirect | -0.001729131
Cs.Hg.8.Pb.2.Sn.6.Cl | -89.22317 | 3.824721 | Non-indirect | 0.02510864
Cs.Hg.8.Pb.3.Sn.5.Cl | -89.69035 | 3.827005 | Indirect | 0.08666402
Cs.Hg.8.Pb.4.Sn.4.Cl | -89.29228 | 3.82936 | Indirect | 0.1620637
Cs.Hg.8.Pb.5.Sn.3.Cl | -88.02721 | 3.831786 | Indirect | 0.2574142
Cs.Hg.8.Pb.6.Sn.2.Cl | -85.89698 | 3.834285 | Indirect | 0.3811069
Cs.Hg.8.Pb.7.Sn.1.Cl | -82.63865 | 3.836857 | Indirect | 0.5393716
Cs.Hg.9.Pb.1.Sn.6.Cl | -87.00773 | 3.815807 | Non-indirect | -0.02117157
Cs.Hg.9.Pb.2.Sn.5.Cl | -88.49183 | 3.81779 | Non-indirect | -0.0184325
Cs.Hg.9.Pb.3.Sn.4.Cl | -88.59671 | 3.819843 | Non-indirect | 0.04509246
Cs.Hg.9.Pb.4.Sn.3.Cl | -87.63629 | 3.821967 | Indirect | 0.1338106
Cs.Hg.9.Pb.5.Sn.2.Cl | -85.71944 | 3.824161 | Indirect | 0.2472082
Cs.Hg.9.Pb.6.Sn.1.Cl | -82.623 | 3.826427 | Indirect | 0.410035
Cs.Hg.10.Pb.1.Sn.5.Cl | -87.37524 | 3.809844 | Non-indirect | -0.02478051
Cs.Hg.10.Pb.2.Sn.4.Cl | -88.28567 | 3.811601 | Non-indirect | 0.01898402
Cs.Hg.10.Pb.3.Sn.3.Cl | -87.52965 | 3.813426 | Indirect | 0.09957939
Cs.Hg.10.Pb.4.Sn.2.Cl | -85.6786 | 3.815322 | Indirect | 0.2086681
Cs.Hg.10.Pb.5.Sn.1.Cl | -82.53914 | 3.817287 | Indirect | 0.3864584
Cs.Hg.11.Pb.1.Sn.4.Cl | -86.125 | 3.804613 | Non-indirect | -0.03838915
Cs.Hg.11.Pb.2.Sn.3.Cl | -86.12004 | 3.806145 | Non-indirect | 0.02641207
Cs.Hg.11.Pb.3.Sn.2.Cl | -84.72335 | 3.807746 | Indirect | 0.1215459
Cs.Hg.11.Pb.4.Sn.1.Cl | -81.97469 | 3.809416 | Indirect | 0.2978867
Cs.Hg.12.Pb.1.Sn.3.Cl | -84.61142 | 3.800104 | Non-indirect | 0.06628948
Cs.Hg.12.Pb.2.Sn.2.Cl | -83.79981 | 3.801415 | Indirect | 0.1635411
Cs.Hg.12.Pb.3.Sn.1.Cl | -81.26061 | 3.802793 | Indirect | 0.3239118
Cs.Hg.13.Pb.1.Sn.2.Cl | -81.19878 | 3.796311 | Non-indirect | 0.1713333
Cs.Hg.13.Pb.2.Sn.1.Cl | -79.39244 | 3.797402 | Indirect | 0.3381178
Cs.Hg.14.Pb.1.Sn.1.Cl | -76.35092 | 3.793227 | Non-indirect | 0.3630553
Cs.Hg.1.Pb.1.Zn.14.Cl | -20.93842 | 4.046441 | Non-indirect | 1.852929
Cs.Hg.1.Pb.2.Zn.13.Cl | -29.40382 | 3.983243 | Non-indirect | 1.878035
Cs.Hg.1.Pb.3.Zn.12.Cl | -36.76829 | 3.929553 | Indirect | 1.880197
Cs.Hg.1.Pb.4.Zn.11.Cl | -43.49263 | 3.884904 | Indirect | 1.901257
Cs.Hg.1.Pb.5.Zn.10.Cl | -49.87375 | 3.848935 | Indirect | 1.915897
Cs.Hg.1.Pb.6.Zn.9.Cl | -55.82015 | 3.821384 | Indirect | 1.962811
Cs.Hg.1.Pb.7.Zn.8.Cl | -61.37082 | 3.802077 | Indirect | 1.921724
Cs.Hg.1.Pb.8.Zn.7.Cl | -63.3312 | 3.790933 | Indirect | 1.941579
Cs.Hg.1.Pb.9.Zn.6.Cl | -63.47783 | 3.787953 | Indirect | 1.772917
Cs.Hg.1.Pb.10.Zn.5.Cl | -63.88285 | 3.793227 | Indirect | 1.63705
Cs.Hg.1.Pb.11.Zn.4.Cl | -64.90512 | 3.806937 | Indirect | 1.544113
Cs.Hg.1.Pb.12.Zn.3.Cl | -65.84757 | 3.82936 | Indirect | 1.440431
Cs.Hg.1.Pb.13.Zn.2.Cl | -66.46534 | 3.860879 | Indirect | 1.357739
Cs.Hg.1.Pb.14.Zn.1.Cl | -67.10944 | 3.901995 | Non-indirect | 1.284803
Cs.Hg.2.Pb.1.Zn.13.Cl | -28.7199 | 4.005972 | Non-indirect | 1.697969
Cs.Hg.2.Pb.2.Zn.12.Cl | -37.36972 | 3.948751 | Indirect | 1.69807
Cs.Hg.2.Pb.3.Zn.11.Cl | -44.55357 | 3.900734 | Indirect | 1.669661
Cs.Hg.2.Pb.4.Zn.10.Cl | -51.27969 | 3.861522 | Indirect | 1.707582
Cs.Hg.2.Pb.5.Zn.9.Cl | -57.32207 | 3.830816 | Indirect | 1.737541
Cs.Hg.2.Pb.6.Zn.8.Cl | -63.3686 | 3.808409 | Indirect | 1.668493
Cs.Hg.2.Pb.7.Zn.7.Cl | -66.68013 | 3.794185 | Indirect | 1.766401
Cs.Hg.2.Pb.8.Zn.6.Cl | -67.31469 | 3.788115 | Indirect | 1.76673
Cs.Hg.2.Pb.9.Zn.5.Cl | -67.72967 | 3.790255 | Indirect | 1.61386
Cs.Hg.2.Pb.10.Zn.4.Cl | -68.36696 | 3.800751 | Indirect | 1.493403
Cs.Hg.2.Pb.11.Zn.3.Cl | -69.35427 | 3.819843 | Indirect | 1.369267
Cs.Hg.2.Pb.12.Zn.2.Cl | -70.08352 | 3.847873 | Indirect | 1.316046
Cs.Hg.2.Pb.13.Zn.1.Cl | -70.20233 | 3.885297 | Non-indirect | 1.197073
Cs.Hg.3.Pb.1.Zn.12.Cl | -35.64402 | 3.969261 | Indirect | 1.578927
Cs.Hg.3.Pb.2.Zn.11.Cl | -44.10364 | 3.91782 | Indirect | 1.500054
Cs.Hg.3.Pb.3.Zn.10.Cl | -51.29088 | 3.875322 | Indirect | 1.488191
Cs.Hg.3.Pb.4.Zn.9.Cl | -57.76124 | 3.841431 | Indirect | 1.581986
Cs.Hg.3.Pb.5.Zn.8.Cl | -64.13895 | 3.815908 | Indirect | 1.451357
Cs.Hg.3.Pb.6.Zn.7.Cl | -67.9149 | 3.798601 | Indirect | 1.551274
Cs.Hg.3.Pb.7.Zn.6.Cl | -70.01026 | 3.789448 | Indirect | 1.572619
Cs.Hg.3.Pb.8.Zn.5.Cl | -70.40069 | 3.788474 | Indirect | 1.639607
Cs.Hg.3.Pb.9.Zn.4.Cl | -70.96949 | 3.79579 | Indirect | 1.517114
Cs.Hg.3.Pb.10.Zn.3.Cl | -71.742 | 3.811601 | Indirect | 1.177979
Cs.Hg.3.Pb.11.Zn.2.Cl | -72.49991 | 3.836207 | Indirect | 1.205554
Cs.Hg.3.Pb.12.Zn.1.Cl | -72.59893 | 3.870021 | Indirect | 1.111285
Cs.Hg.4.Pb.1.Zn.11.Cl | -41.82117 | 3.936181 | Indirect | 1.386811
Cs.Hg.4.Pb.2.Zn.10.Cl | -50.35708 | 3.890349 | Indirect | 1.330095
Cs.Hg.4.Pb.3.Zn.9.Cl | -57.36611 | 3.85324 | Indirect | 1.321985
Cs.Hg.4.Pb.4.Zn.8.Cl | -64.22666 | 3.824578 | Indirect | 1.28866
Cs.Hg.4.Pb.5.Zn.7.Cl | -68.50056 | 3.804179 | Indirect | 1.379871
Cs.Hg.4.Pb.6.Zn.6.Cl | -71.82172 | 3.791948 | Indirect | 1.551629
Cs.Hg.4.Pb.7.Zn.5.Cl | -72.68417 | 3.787876 | Indirect | 1.411692
Cs.Hg.4.Pb.8.Zn.4.Cl | -73.29557 | 3.792041 | Indirect | 1.278553
Cs.Hg.4.Pb.9.Zn.3.Cl | -73.65849 | 3.804613 | Indirect | 1.201463
Cs.Hg.4.Pb.10.Zn.2.Cl | -74.47806 | 3.825854 | Indirect | 1.12244
Cs.Hg.4.Pb.11.Zn.1.Cl | -74.52343 | 3.856134 | Indirect | 1.069837
Cs.Hg.5.Pb.1.Zn.10.Cl | -47.45101 | 3.90662 | Indirect | 1.274124
Cs.Hg.5.Pb.2.Zn.9.Cl | -55.91126 | 3.866254 | Indirect | 1.347967
Cs.Hg.5.Pb.3.Zn.8.Cl | -62.81149 | 3.834427 | Indirect | 1.271655
Cs.Hg.5.Pb.4.Zn.7.Cl | -68.24097 | 3.810922 | Indirect | 1.230363
Cs.Hg.5.Pb.5.Zn.6.Cl | -72.04124 | 3.795611 | Indirect | 1.280891
Cs.Hg.5.Pb.6.Zn.5.Cl | -74.31198 | 3.788452 | Indirect | 1.356416
Cs.Hg.5.Pb.7.Zn.4.Cl | -74.7879 | 3.789491 | Indirect | 1.337574
Cs.Hg.5.Pb.8.Zn.3.Cl | -75.40183 | 3.798861 | Indirect | 1.119581
Cs.Hg.5.Pb.9.Zn.2.Cl | -75.85855 | 3.816789 | Indirect | 0.9766282
Cs.Hg.5.Pb.10.Zn.1.Cl | -76.10382 | 3.843604 | Indirect | 0.9841441
Cs.Hg.6.Pb.1.Zn.9.Cl | -52.74714 | 3.880485 | Indirect | 1.341405
Cs.Hg.6.Pb.2.Zn.8.Cl | -60.89831 | 3.845462 | Indirect | 1.378276
Cs.Hg.6.Pb.3.Zn.7.Cl | -67.41849 | 3.818834 | Indirect | 1.117473
Cs.Hg.6.Pb.4.Zn.6.Cl | -71.71039 | 3.800437 | Indirect | 1.265912
Cs.Hg.6.Pb.5.Zn.5.Cl | -75.18505 | 3.790198 | Indirect | 1.187413
Cs.Hg.6.Pb.6.Zn.4.Cl | -76.32232 | 3.788129 | Indirect | 1.199972
Cs.Hg.6.Pb.7.Zn.3.Cl | -76.58368 | 3.79433 | Indirect | 1.080923
Cs.Hg.6.Pb.8.Zn.2.Cl | -77.1753 | 3.808992 | Indirect | 0.8535106
Cs.Hg.6.Pb.9.Zn.1.Cl | -77.14049 | 3.832404 | Indirect | 0.8784966
Cs.Hg.7.Pb.1.Zn.8.Cl | -57.51575 | 3.857695 | Indirect | 1.227719
Cs.Hg.7.Pb.2.Zn.7.Cl | -65.0525 | 3.827919 | Indirect | 1.214465
Cs.Hg.7.Pb.3.Zn.6.Cl | -70.54361 | 3.806426 | Indirect | 1.154024
Cs.Hg.7.Pb.4.Zn.5.Cl | -74.6353 | 3.793108 | Indirect | 1.124988
Cs.Hg.7.Pb.5.Zn.4.Cl | -76.89555 | 3.787946 | Indirect | 1.065489
Cs.Hg.7.Pb.6.Zn.3.Cl | -77.53071 | 3.791005 | Indirect | 1.035744
Cs.Hg.7.Pb.7.Zn.2.Cl | -77.93055 | 3.802442 | Indirect | 0.8370826
Cs.Hg.7.Pb.8.Zn.1.Cl | -78.18155 | 3.822509 | Indirect | 0.7922852
Cs.Hg.8.Pb.1.Zn.7.Cl | -61.6886 | 3.838186 | Indirect | 1.26905
Cs.Hg.8.Pb.2.Zn.6.Cl | -68.79138 | 3.813581 | Indirect | 1.013658
Cs.Hg.8.Pb.3.Zn.5.Cl | -73.27756 | 3.797181 | Indirect | 1.021092
Cs.Hg.8.Pb.4.Zn.4.Cl | -77.06227 | 3.788935 | Indirect | 1.001307
Cs.Hg.8.Pb.5.Zn.3.Cl | -78.02233 | 3.788875 | Indirect | 0.8887814
Cs.Hg.8.Pb.6.Zn.2.Cl | -78.61635 | 3.797123 | Indirect | 0.7762136
Cs.Hg.8.Pb.7.Zn.1.Cl | -78.4385 | 3.813894 | Indirect | 0.663419
Cs.Hg.9.Pb.1.Zn.6.Cl | -65.1058 | 3.821906 | Indirect | 1.128943
Cs.Hg.9.Pb.2.Zn.5.Cl | -71.32442 | 3.802417 | Indirect | 0.9317364
Cs.Hg.9.Pb.3.Zn.4.Cl | -75.50827 | 3.791092 | Indirect | 0.9372859
Cs.Hg.9.Pb.4.Zn.3.Cl | -77.87789 | 3.78793 | Indirect | 0.9023769
Cs.Hg.9.Pb.5.Zn.2.Cl | -78.74551 | 3.793019 | Indirect | 0.7584565
Cs.Hg.9.Pb.6.Zn.1.Cl | -78.74345 | 3.806539 | Indirect | 0.7007017
Cs.Hg.10.Pb.1.Zn.5.Cl | -68.03666 | 3.808818 | Indirect | 1.03086
Cs.Hg.10.Pb.2.Zn.4.Cl | -73.40772 | 3.794413 | Indirect | 0.8560399
Cs.Hg.10.Pb.3.Zn.3.Cl | -77.07502 | 3.788161 | Indirect | 0.8233855
Cs.Hg.10.Pb.4.Zn.2.Cl | -78.60324 | 3.790117 | Indirect | 0.7679148
Cs.Hg.10.Pb.5.Zn.1.Cl | -78.75295 | 3.800425 | Indirect | 0.6084892
Cs.Hg.11.Pb.1.Zn.4.Cl | -70.07485 | 3.798897 | Indirect | 0.9369374
Cs.Hg.11.Pb.2.Zn.3.Cl | -74.81914 | 3.789563 | Indirect | 0.7802477
Cs.Hg.11.Pb.3.Zn.2.Cl | -77.46127 | 3.788406 | Indirect | 0.7528371
Cs.Hg.11.Pb.4.Zn.1.Cl | -78.41688 | 3.795536 | Indirect | 0.6448295
Cs.Hg.12.Pb.1.Zn.3.Cl | -71.53849 | 3.792131 | Indirect | 0.8500965
Cs.Hg.12.Pb.2.Zn.2.Cl | -75.6397 | 3.787877 | Indirect | 0.7305484
Cs.Hg.12.Pb.3.Zn.1.Cl | -77.19639 | 3.791858 | Indirect | 0.6313252
Cs.Hg.13.Pb.1.Zn.2.Cl | -72.20978 | 3.788523 | Indirect | 0.7565017
Cs.Hg.13.Pb.2.Zn.1.Cl | -75.12959 | 3.789378 | Indirect | 0.6466374
Cs.Hg.14.Pb.1.Zn.1.Cl | -71.90893 | 3.788085 | Non-indirect | 0.669614
Cs.Hg.1.Sn.1.Zn.14.Cl | -21.37974 | 4.052538 | Non-indirect | 1.666782
Cs.Hg.1.Sn.2.Zn.13.Cl | -30.1803 | 3.993768 | Indirect | 1.500405
Cs.Hg.1.Sn.3.Zn.12.Cl | -37.77138 | 3.942969 | Indirect | 1.362296
Cs.Hg.1.Sn.4.Zn.11.Cl | -44.87119 | 3.899769 | Indirect | 1.239236
Cs.Hg.1.Sn.5.Zn.10.Cl | -51.51024 | 3.863869 | Indirect | 1.148651
Cs.Hg.1.Sn.6.Zn.9.Cl | -57.29693 | 3.835043 | Indirect | 1.127496
Cs.Hg.1.Sn.7.Zn.8.Cl | -62.70238 | 3.813127 | Indirect | 1.117864
Cs.Hg.1.Sn.8.Zn.7.Cl | -64.55541 | 3.798021 | Indirect | 1.173857
Cs.Hg.1.Sn.9.Zn.6.Cl | -64.88507 | 3.789682 | Indirect | 0.9492002
Cs.Hg.1.Sn.10.Zn.5.Cl | -65.30719 | 3.788129 | Indirect | 0.7677928
Cs.Hg.1.Sn.11.Zn.4.Cl | -66.07745 | 3.793439 | Indirect | 0.630262
Cs.Hg.1.Sn.12.Zn.3.Cl | -66.48662 | 3.805755 | Indirect | 0.5682801
Cs.Hg.1.Sn.13.Zn.2.Cl | -66.63525 | 3.825285 | Indirect | 0.491649
Cs.Hg.1.Sn.14.Zn.1.Cl | -66.7124 | 3.852309 | Non-indirect | 0.4438603
Cs.Hg.2.Sn.1.Zn.13.Cl | -29.19934 | 4.01152 | Non-indirect | 1.504935
Cs.Hg.2.Sn.2.Zn.12.Cl | -38.24035 | 3.958238 | Indirect | 1.313589
Cs.Hg.2.Sn.3.Zn.11.Cl | -45.67752 | 3.912663 | Indirect | 1.153816
Cs.Hg.2.Sn.4.Zn.10.Cl | -53.22017 | 3.874477 | Indirect | 1.050108
Cs.Hg.2.Sn.5.Zn.9.Cl | -59.31659 | 3.843428 | Indirect | 0.9266921
Cs.Hg.2.Sn.6.Zn.8.Cl | -65.09456 | 3.819335 | Indirect | 0.8307638
Cs.Hg.2.Sn.7.Zn.7.Cl | -68.17178 | 3.802077 | Indirect | 0.872436
Cs.Hg.2.Sn.8.Zn.6.Cl | -69.04158 | 3.791593 | Indirect | 1.015254
Cs.Hg.2.Sn.9.Zn.5.Cl | -69.69308 | 3.787883 | Indirect | 0.7735792
Cs.Hg.2.Sn.10.Zn.4.Cl | -70.49645 | 3.791005 | Indirect | 0.5843826
Cs.Hg.2.Sn.11.Zn.3.Cl | -71.0815 | 3.801081 | Indirect | 0.4283187
Cs.Hg.2.Sn.12.Zn.2.Cl | -71.32375 | 3.818296 | Indirect | 0.4127297
Cs.Hg.2.Sn.13.Zn.1.Cl | -71.17107 | 3.842909 | Non-indirect | 0.3281718
Cs.Hg.3.Sn.1.Zn.12.Cl | -36.18215 | 3.97428 | Indirect | 1.385336
Cs.Hg.3.Sn.2.Zn.11.Cl | -45.05289 | 3.9263 | Indirect | 1.105834
Cs.Hg.3.Sn.3.Zn.10.Cl | -52.68225 | 3.885801 | Indirect | 0.9203513
Cs.Hg.3.Sn.4.Zn.9.Cl | -60.16461 | 3.852512 | Indirect | 0.8299648
Cs.Hg.3.Sn.5.Zn.8.Cl | -66.2753 | 3.82623 | Indirect | 0.6607345
Cs.Hg.3.Sn.6.Zn.7.Cl | -69.84346 | 3.806814 | Indirect | 0.732228
Cs.Hg.3.Sn.7.Zn.6.Cl | -72.06971 | 3.794185 | Indirect | 0.7182071
Cs.Hg.3.Sn.8.Zn.5.Cl | -72.71874 | 3.788324 | Indirect | 0.5012462
Cs.Hg.3.Sn.9.Zn.4.Cl | -73.58115 | 3.789269 | Indirect | 0.6320727
Cs.Hg.3.Sn.10.Zn.3.Cl | -74.3779 | 3.797123 | Indirect | 0.3998687
Cs.Hg.3.Sn.11.Zn.2.Cl | -74.7893 | 3.81205 | Indirect | 0.2948505
Cs.Hg.3.Sn.12.Zn.1.Cl | -74.65911 | 3.834285 | Non-indirect | 0.1954831
Cs.Hg.4.Sn.1.Zn.11.Cl | -42.41108 | 3.940689 | Non-indirect | 1.189858
Cs.Hg.4.Sn.2.Zn.10.Cl | -51.37929 | 3.89785 | Indirect | 0.9376463
Cs.Hg.4.Sn.3.Zn.9.Cl | -59.1639 | 3.8623 | Indirect | 0.7387466
Cs.Hg.4.Sn.4.Zn.8.Cl | -66.64185 | 3.833815 | Indirect | 0.5512825
Cs.Hg.4.Sn.5.Zn.7.Cl | -70.58287 | 3.812233 | Indirect | 0.5459793
Cs.Hg.4.Sn.6.Zn.6.Cl | -74.0529 | 3.797457 | Indirect | 0.5705793
Cs.Hg.4.Sn.7.Zn.5.Cl | -75.3116 | 3.789448 | Indirect | 0.5994532
Cs.Hg.4.Sn.8.Zn.4.Cl | -76.31444 | 3.788227 | Indirect | 0.3853702
Cs.Hg.4.Sn.9.Zn.3.Cl | -76.98014 | 3.793876 | Indirect | 0.2217688
Cs.Hg.4.Sn.10.Zn.2.Cl | -77.56907 | 3.806539 | Non-indirect | 0.1499305
Cs.Hg.4.Sn.11.Zn.1.Cl | -77.39385 | 3.826427 | Non-indirect | 0.07066071
Cs.Hg.5.Sn.1.Zn.10.Cl | -48.08531 | 3.910631 | Indirect | 1.072531
Cs.Hg.5.Sn.2.Zn.9.Cl | -57.03911 | 3.872798 | Indirect | 0.9497746
Cs.Hg.5.Sn.3.Zn.8.Cl | -64.79183 | 3.842093 | Indirect | 0.7124109
Cs.Hg.5.Sn.4.Zn.7.Cl | -70.60997 | 3.818336 | Indirect | 0.3558619
Cs.Hg.5.Sn.5.Zn.6.Cl | -74.42108 | 3.801409 | Indirect | 0.3969052
Cs.Hg.5.Sn.6.Zn.5.Cl | -77.19261 | 3.791255 | Indirect | 0.4447579
Cs.Hg.5.Sn.7.Zn.4.Cl | -78.14634 | 3.787876 | Indirect | 0.5184023
Cs.Hg.5.Sn.8.Zn.3.Cl | -79.03649 | 3.791334 | Indirect | 0.2709128
Cs.Hg.5.Sn.9.Zn.2.Cl | -79.90308 | 3.801753 | Indirect | 0.09169966
Cs.Hg.5.Sn.10.Zn.1.Cl | -79.6445 | 3.819323 | Non-indirect | -0.0106287
Cs.Hg.6.Sn.1.Zn.9.Cl | -53.4257 | 3.884012 | Indirect | 1.19935
Cs.Hg.6.Sn.2.Zn.8.Cl | -62.13242 | 3.851069 | Indirect | 0.9847977
Cs.Hg.6.Sn.3.Zn.7.Cl | -69.51488 | 3.825125 | Indirect | 0.5597733
Cs.Hg.6.Sn.4.Zn.6.Cl | -74.15501 | 3.806041 | Indirect | 0.3238622
Cs.Hg.6.Sn.5.Zn.5.Cl | -77.6277 | 3.793742 | Indirect | 0.3415999
Cs.Hg.6.Sn.6.Zn.4.Cl | -79.89502 | 3.788211 | Indirect | 0.3564622
Cs.Hg.6.Sn.7.Zn.3.Cl | -80.49591 | 3.789491 | Indirect | 0.1123562
Cs.Hg.6.Sn.8.Zn.2.Cl | -81.75722 | 3.797685 | Non-indirect | -0.01665133
Cs.Hg.6.Sn.9.Zn.1.Cl | -81.53846 | 3.812963 | Non-indirect | 0.05461162
Cs.Hg.7.Sn.1.Zn.8.Cl | -58.21782 | 3.860749 | Indirect | 1.028059
Cs.Hg.7.Sn.2.Zn.7.Cl | -66.48104 | 3.832603 | Indirect | 0.8055278
Cs.Hg.7.Sn.3.Zn.6.Cl | -72.75126 | 3.811355 | Indirect | 0.4376633
Cs.Hg.7.Sn.4.Zn.5.Cl | -77.29729 | 3.79691 | Indirect | 0.1843741
Cs.Hg.7.Sn.5.Zn.4.Cl | -80.21225 | 3.789231 | Indirect | 0.1887799
Cs.Hg.7.Sn.6.Zn.3.Cl | -81.80977 | 3.788343 | Indirect | 0.267537
Cs.Hg.7.Sn.7.Zn.2.Cl | -82.53631 | 3.79433 | Non-indirect | 0.03762025
Cs.Hg.7.Sn.8.Zn.1.Cl | -83.31782 | 3.807339 | Non-indirect | 0.0009458661
Cs.Hg.8.Sn.1.Zn.7.Cl | -62.43381 | 3.840774 | Indirect | 1.072108
Cs.Hg.8.Sn.2.Zn.6.Cl | -70.39503 | 3.817352 | Indirect | 0.6461707
Cs.Hg.8.Sn.3.Zn.5.Cl | -75.69998 | 3.800757 | Indirect | 0.338741
Cs.Hg.8.Sn.4.Zn.4.Cl | -80.02906 | 3.790933 | Indirect | 0.1329023
Cs.Hg.8.Sn.5.Zn.3.Cl | -82.35671 | 3.787885 | Indirect | 0.1082028
Cs.Hg.8.Sn.6.Zn.2.Cl | -83.39953 | 3.791679 | Non-indirect | 0.01875812
Cs.Hg.8.Sn.7.Zn.1.Cl | -83.71946 | 3.802442 | Non-indirect | 0.01722032
Cs.Hg.9.Sn.1.Zn.6.Cl | -65.91465 | 3.824035 | Indirect | 0.9429142
Cs.Hg.9.Sn.2.Zn.5.Cl | -73.05214 | 3.805284 | Indirect | 0.5371064
Cs.Hg.9.Sn.3.Zn.4.Cl | -78.13517 | 3.793315 | Indirect | 0.2671673
Cs.Hg.9.Sn.4.Zn.3.Cl | -82.08357 | 3.788115 | Non-indirect | 0.05854249
Cs.Hg.9.Sn.5.Zn.2.Cl | -83.76338 | 3.789729 | Non-indirect | 0.05748719
Cs.Hg.9.Sn.6.Zn.1.Cl | -84.55399 | 3.798265 | Non-indirect | -0.0226419
Cs.Hg.10.Sn.1.Zn.5.Cl | -68.91644 | 3.810493 | Indirect | 0.8538655
Cs.Hg.10.Sn.2.Zn.4.Cl | -75.29537 | 3.796378 | Indirect | 0.4430566
Cs.Hg.10.Sn.3.Zn.3.Cl | -80.05281 | 3.78903 | Non-indirect | 0.1839527
Cs.Hg.10.Sn.4.Zn.2.Cl | -83.65982 | 3.788474 | Non-indirect | 0.01582414
Cs.Hg.10.Sn.5.Zn.1.Cl | -84.28422 | 3.7948 | Non-indirect | 0.04094493
Cs.Hg.11.Sn.1.Zn.4.Cl | -71.03884 | 3.800121 | Indirect | 0.7620373
Cs.Hg.11.Sn.2.Zn.3.Cl | -76.98202 | 3.790627 | Non-indirect | 0.3886245
Cs.Hg.11.Sn.3.Zn.2.Cl | -81.49152 | 3.787911 | Non-indirect | 0.2012571
Cs.Hg.11.Sn.4.Zn.1.Cl | -84.2669 | 3.792041 | Non-indirect | -0.01307321
Cs.Hg.12.Sn.1.Zn.3.Cl | -72.66896 | 3.792905 | Indirect | 0.725059
Cs.Hg.12.Sn.2.Zn.2.Cl | -78.26864 | 3.788035 | Non-indirect | 0.406462
Cs.Hg.12.Sn.3.Zn.1.Cl | -81.90306 | 3.789984 | Non-indirect | 0.1394768
Cs.Hg.13.Sn.1.Zn.2.Cl | -73.64539 | 3.788844 | Non-indirect | 0.5980555
Cs.Hg.13.Sn.2.Zn.1.Cl | -78.33195 | 3.788622 | Non-indirect | 0.3142064
Cs.Hg.14.Sn.1.Zn.1.Cl | -73.46229 | 3.787953 | Non-indirect | 0.4933701
Cs.Pb.1.Sn.1.Zn.14.Cl | -21.88775 | 4.027176 | Non-indirect | 1.884846
Cs.Pb.1.Sn.2.Zn.13.Cl | -30.04479 | 3.971761 | Indirect | 1.713116
Cs.Pb.1.Sn.3.Zn.12.Cl | -37.99444 | 3.924154 | Indirect | 1.596256
Cs.Pb.1.Sn.4.Zn.11.Cl | -44.79042 | 3.884012 | Indirect | 1.447861
Cs.Pb.1.Sn.5.Zn.10.Cl | -51.71478 | 3.851069 | Indirect | 1.387928
Cs.Pb.1.Sn.6.Zn.9.Cl | -57.18825 | 3.825125 | Indirect | 1.343435
Cs.Pb.1.Sn.7.Zn.8.Cl | -62.73533 | 3.806041 | Indirect | 1.405587
Cs.Pb.1.Sn.8.Zn.7.Cl | -62.92677 | 3.793742 | Indirect | 1.201039
Cs.Pb.1.Sn.9.Zn.6.Cl | -63.20401 | 3.788211 | Indirect | 1.034768
Cs.Pb.1.Sn.10.Zn.5.Cl | -63.71869 | 3.789491 | Indirect | 0.8714204
Cs.Pb.1.Sn.11.Zn.4.Cl | -64.94596 | 3.797685 | Indirect | 0.7826385
Cs.Pb.1.Sn.12.Zn.3.Cl | -65.09106 | 3.812963 | Indirect | 0.7145981
Cs.Pb.1.Sn.13.Zn.2.Cl | -65.71302 | 3.835562 | Indirect | 0.6711445
Cs.Pb.1.Sn.14.Zn.1.Cl | -66.1229 | 3.865794 | Non-indirect | 0.6336211
Cs.Pb.2.Sn.1.Zn.13.Cl | -29.74784 | 3.966779 | Indirect | 1.894355
Cs.Pb.2.Sn.2.Zn.12.Cl | -38.68296 | 3.919913 | Indirect | 1.732861
Cs.Pb.2.Sn.3.Zn.11.Cl | -46.08161 | 3.880485 | Indirect | 1.574481
Cs.Pb.2.Sn.4.Zn.10.Cl | -53.59799 | 3.848233 | Indirect | 1.45394
Cs.Pb.2.Sn.5.Zn.9.Cl | -59.33588 | 3.822962 | Indirect | 1.39755
Cs.Pb.2.Sn.6.Zn.8.Cl | -65.10752 | 3.804543 | Indirect | 1.415953
Cs.Pb.2.Sn.7.Zn.7.Cl | -65.57311 | 3.792905 | Indirect | 1.227495
Cs.Pb.2.Sn.8.Zn.6.Cl | -66.10278 | 3.788035 | Indirect | 1.072091
Cs.Pb.2.Sn.9.Zn.5.Cl | -66.83141 | 3.789984 | Indirect | 0.8819633
Cs.Pb.2.Sn.10.Zn.4.Cl | -68.24248 | 3.798861 | Indirect | 0.8089396
Cs.Pb.2.Sn.11.Zn.3.Cl | -68.61092 | 3.814841 | Indirect | 0.7448072
Cs.Pb.2.Sn.12.Zn.2.Cl | -69.45156 | 3.83817 | Indirect | 0.7142105
Cs.Pb.2.Sn.13.Zn.1.Cl | -69.73775 | 3.869166 | Non-indirect | 0.6740215
Cs.Pb.3.Sn.1.Zn.12.Cl | -37.51517 | 3.915744 | Indirect | 1.907503
Cs.Pb.3.Sn.2.Zn.11.Cl | -45.81937 | 3.877026 | Indirect | 1.731036
Cs.Pb.3.Sn.3.Zn.10.Cl | -53.82651 | 3.845462 | Indirect | 1.600386
Cs.Pb.3.Sn.4.Zn.9.Cl | -60.21116 | 3.820865 | Indirect | 1.461361
Cs.Pb.3.Sn.5.Zn.8.Cl | -66.35911 | 3.80311 | Indirect | 1.454025
Cs.Pb.3.Sn.6.Zn.7.Cl | -67.08262 | 3.792131 | Indirect | 1.272991
Cs.Pb.3.Sn.7.Zn.6.Cl | -67.93895 | 3.787924 | Indirect | 1.126493
Cs.Pb.3.Sn.8.Zn.5.Cl | -68.97916 | 3.790542 | Indirect | 0.9204067
Cs.Pb.3.Sn.9.Zn.4.Cl | -70.35989 | 3.800104 | Indirect | 0.8538508
Cs.Pb.3.Sn.10.Zn.3.Cl | -70.98408 | 3.816789 | Indirect | 0.7801691
Cs.Pb.3.Sn.11.Zn.2.Cl | -71.96122 | 3.84085 | Indirect | 0.7582028
Cs.Pb.3.Sn.12.Zn.1.Cl | -72.39876 | 3.872615 | Non-indirect | 0.7047564
Cs.Pb.4.Sn.1.Zn.11.Cl | -44.02477 | 3.873635 | Indirect | 1.936254
Cs.Pb.4.Sn.2.Zn.10.Cl | -52.9546 | 3.842759 | Indirect | 1.755895
Cs.Pb.4.Sn.3.Zn.9.Cl | -59.99401 | 3.818834 | Indirect | 1.596009
Cs.Pb.4.Sn.4.Zn.8.Cl | -66.73603 | 3.801741 | Indirect | 1.497028
Cs.Pb.4.Sn.5.Zn.7.Cl | -67.77641 | 3.791422 | Indirect | 1.320791
Cs.Pb.4.Sn.6.Zn.6.Cl | -69.0014 | 3.787877 | Indirect | 1.183151
Cs.Pb.4.Sn.7.Zn.5.Cl | -70.20778 | 3.791167 | Indirect | 0.973684
Cs.Pb.4.Sn.8.Zn.4.Cl | -71.75947 | 3.801415 | Indirect | 0.8706678
Cs.Pb.4.Sn.9.Zn.3.Cl | -72.61972 | 3.818807 | Indirect | 0.8280146
Cs.Pb.4.Sn.10.Zn.2.Cl | -73.80641 | 3.843604 | Indirect | 0.8093421
Cs.Pb.4.Sn.11.Zn.1.Cl | -74.46067 | 3.876141 | Non-indirect | 0.7234825
Cs.Pb.5.Sn.1.Zn.10.Cl | -50.79426 | 3.840121 | Indirect | 1.965161
Cs.Pb.5.Sn.2.Zn.9.Cl | -58.81681 | 3.816867 | Indirect | 1.741775
Cs.Pb.5.Sn.3.Zn.8.Cl | -66.17041 | 3.800437 | Indirect | 1.619012
Cs.Pb.5.Sn.4.Zn.7.Cl | -67.65421 | 3.790778 | Indirect | 1.405815
Cs.Pb.5.Sn.5.Zn.6.Cl | -69.20142 | 3.787896 | Indirect | 1.305054
Cs.Pb.5.Sn.6.Zn.5.Cl | -70.80781 | 3.791858 | Indirect | 1.058865
Cs.Pb.5.Sn.7.Zn.4.Cl | -72.64856 | 3.802793 | Indirect | 0.9326376
Cs.Pb.5.Sn.8.Zn.3.Cl | -73.72587 | 3.820896 | Indirect | 0.8674085
Cs.Pb.5.Sn.9.Zn.2.Cl | -75.09948 | 3.846432 | Indirect | 0.8474526
Cs.Pb.5.Sn.10.Zn.1.Cl | -75.98351 | 3.879745 | Non-indirect | 0.7617973
Cs.Pb.6.Sn.1.Zn.9.Cl | -56.38074 | 3.814965 | Indirect | 1.946911
Cs.Pb.6.Sn.2.Zn.8.Cl | -64.72801 | 3.799197 | Indirect | 1.753538
Cs.Pb.6.Sn.3.Zn.7.Cl | -66.79484 | 3.790198 | Indirect | 1.558198
Cs.Pb.6.Sn.4.Zn.6.Cl | -68.75424 | 3.78798 | Indirect | 1.437815
Cs.Pb.6.Sn.5.Zn.5.Cl | -70.71878 | 3.792615 | Indirect | 1.158758
Cs.Pb.6.Sn.6.Zn.4.Cl | -72.98239 | 3.80424 | Indirect | 1.003476
Cs.Pb.6.Sn.7.Zn.3.Cl | -74.26524 | 3.823055 | Indirect | 0.9298421
Cs.Pb.6.Sn.8.Zn.2.Cl | -75.90524 | 3.849333 | Indirect | 0.8880631
Cs.Pb.6.Sn.9.Zn.1.Cl | -77.11574 | 3.883427 | Non-indirect | 0.7756884
Cs.Pb.7.Sn.1.Zn.8.Cl | -62.15092 | 3.798021 | Indirect | 1.949363
Cs.Pb.7.Sn.2.Zn.7.Cl | -65.10793 | 3.789682 | Indirect | 1.674375
Cs.Pb.7.Sn.3.Zn.6.Cl | -67.59168 | 3.788129 | Indirect | 1.521551
Cs.Pb.7.Sn.4.Zn.5.Cl | -70.01553 | 3.793439 | Indirect | 1.239252
Cs.Pb.7.Sn.5.Zn.4.Cl | -72.67129 | 3.805755 | Indirect | 1.070642
Cs.Pb.7.Sn.6.Zn.3.Cl | -74.28199 | 3.825285 | Indirect | 0.9927794
Cs.Pb.7.Sn.7.Zn.2.Cl | -76.22945 | 3.852309 | Indirect | 0.9327327
Cs.Pb.7.Sn.8.Zn.1.Cl | -77.73539 | 3.887187 | Non-indirect | 0.8046727
Cs.Pb.8.Sn.1.Zn.7.Cl | -62.34197 | 3.789231 | Indirect | 1.846497
Cs.Pb.8.Sn.2.Zn.6.Cl | -65.64616 | 3.788343 | Indirect | 1.648772
Cs.Pb.8.Sn.3.Zn.5.Cl | -68.61488 | 3.79433 | Indirect | 1.341847
Cs.Pb.8.Sn.4.Zn.4.Cl | -71.79605 | 3.807339 | Indirect | 1.159732
Cs.Pb.8.Sn.5.Zn.3.Cl | -73.72012 | 3.827587 | Indirect | 1.049046
Cs.Pb.8.Sn.6.Zn.2.Cl | -76.1095 | 3.85536 | Indirect | 0.9806643
Cs.Pb.8.Sn.7.Zn.1.Cl | -77.92851 | 3.891026 | Non-indirect | 0.8332613
Cs.Pb.9.Sn.1.Zn.6.Cl | -62.48294 | 3.788622 | Indirect | 1.685447
Cs.Pb.9.Sn.2.Zn.5.Cl | -66.44348 | 3.795287 | Indirect | 1.4934
Cs.Pb.9.Sn.3.Zn.4.Cl | -70.20605 | 3.808992 | Indirect | 1.280589
Cs.Pb.9.Sn.4.Zn.3.Cl | -72.6561 | 3.82996 | Indirect | 1.143491
Cs.Pb.9.Sn.5.Zn.2.Cl | -75.43803 | 3.858485 | Indirect | 1.065724
Cs.Pb.9.Sn.6.Zn.1.Cl | -77.53219 | 3.894945 | Non-indirect | 0.897709
Cs.Pb.10.Sn.1.Zn.5.Cl | -63.28891 | 3.796311 | Indirect | 1.569682
Cs.Pb.10.Sn.2.Zn.4.Cl | -67.94194 | 3.810714 | Indirect | 1.361436
Cs.Pb.10.Sn.3.Zn.3.Cl | -71.00022 | 3.832404 | Indirect | 1.185821
Cs.Pb.10.Sn.4.Zn.2.Cl | -74.29568 | 3.861686 | Indirect | 1.17177
Cs.Pb.10.Sn.5.Zn.1.Cl | -76.67891 | 3.898943 | Non-indirect | 0.9852881
Cs.Pb.11.Sn.1.Zn.4.Cl | -64.74572 | 3.812505 | Indirect | 1.470217
Cs.Pb.11.Sn.2.Zn.3.Cl | -68.6707 | 3.834922 | Indirect | 1.255338
Cs.Pb.11.Sn.3.Zn.2.Cl | -72.48435 | 3.864963 | Non-indirect | 1.211206
Cs.Pb.11.Sn.4.Zn.1.Cl | -75.40556 | 3.903022 | Non-indirect | 1.031895
Cs.Pb.12.Sn.1.Zn.3.Cl | -65.30101 | 3.837511 | Indirect | 1.374697
Cs.Pb.12.Sn.2.Zn.2.Cl | -69.98715 | 3.868316 | Non-indirect | 1.267131
Cs.Pb.12.Sn.3.Zn.1.Cl | -73.5767 | 3.907182 | Non-indirect | 1.081797
Cs.Pb.13.Sn.1.Zn.2.Cl | -66.49046 | 3.871746 | Non-indirect | 1.334018
Cs.Pb.13.Sn.2.Zn.1.Cl | -71.13597 | 3.911423 | Non-indirect | 1.168091
Cs.Pb.14.Sn.1.Zn.1.Cl | -67.67964 | 3.915746 | Non-indirect | 1.264274
Cs.Cd.1.Ge.1.Hg.1.Pb.13.Cl | -77.66237 | 3.877933 | Non-indirect | 1.176595
Cs.Cd.1.Ge.1.Hg.2.Pb.12.Cl | -80.70895 | 3.863315 | Non-indirect | 1.126767
Cs.Cd.1.Ge.1.Hg.3.Pb.11.Cl | -82.89775 | 3.85007 | Indirect | 0.9910631
Cs.Cd.1.Ge.1.Hg.4.Pb.10.Cl | -84.6129 | 3.83817 | Indirect | 0.8442875
Cs.Cd.1.Ge.1.Hg.5.Pb.9.Cl | -86.08825 | 3.827587 | Indirect | 0.8381411
Cs.Cd.1.Ge.1.Hg.6.Pb.8.Cl | -87.21938 | 3.818296 | Indirect | 0.7295831
Cs.Cd.1.Ge.1.Hg.7.Pb.7.Cl | -88.2272 | 3.810277 | Indirect | 0.5669523
Cs.Cd.1.Ge.1.Hg.8.Pb.6.Cl | -88.37691 | 3.803508 | Indirect | 0.4438249
Cs.Cd.1.Ge.1.Hg.9.Pb.5.Cl | -88.29809 | 3.797973 | Indirect | 0.4493946
Cs.Cd.1.Ge.1.Hg.10.Pb.4.Cl | -88.12445 | 3.793656 | Indirect | 0.4978481
Cs.Cd.1.Ge.1.Hg.11.Pb.3.Cl | -87.44709 | 3.790542 | Indirect | 0.4382746
Cs.Cd.1.Ge.1.Hg.12.Pb.2.Cl | -85.73392 | 3.788622 | Indirect | 0.4564626
Cs.Cd.1.Ge.1.Hg.13.Pb.1.Cl | -82.84118 | 3.787885 | Indirect | 0.457639
Cs.Cd.1.Ge.2.Hg.1.Pb.12.Cl | -82.14898 | 3.841532 | Non-indirect | 1.085589
Cs.Cd.1.Ge.2.Hg.2.Pb.11.Cl | -85.20596 | 3.830564 | Non-indirect | 0.9598482
Cs.Cd.1.Ge.2.Hg.3.Pb.10.Cl | -87.6101 | 3.820896 | Indirect | 0.8337468
Cs.Cd.1.Ge.2.Hg.4.Pb.9.Cl | -89.34795 | 3.812505 | Indirect | 0.720322
Cs.Cd.1.Ge.2.Hg.5.Pb.8.Cl | -90.92312 | 3.80537 | Indirect | 0.7028142
Cs.Cd.1.Ge.2.Hg.6.Pb.7.Cl | -92.15989 | 3.799474 | Indirect | 0.5246933
Cs.Cd.1.Ge.2.Hg.7.Pb.6.Cl | -93.03411 | 3.7948 | Indirect | 0.3894222
Cs.Cd.1.Ge.2.Hg.8.Pb.5.Cl | -92.88478 | 3.791334 | Indirect | 0.4826253
Cs.Cd.1.Ge.2.Hg.9.Pb.4.Cl | -92.76888 | 3.789064 | Indirect | 0.4256611
Cs.Cd.1.Ge.2.Hg.10.Pb.3.Cl | -92.3587 | 3.78798 | Indirect | 0.3642162
Cs.Cd.1.Ge.2.Hg.11.Pb.2.Cl | -91.47492 | 3.788073 | Indirect | 0.2789627
Cs.Cd.1.Ge.2.Hg.12.Pb.1.Cl | -89.03309 | 3.789338 | Indirect | 0.2750338
Cs.Cd.1.Ge.3.Hg.1.Pb.11.Cl | -85.71696 | 3.814841 | Non-indirect | 0.9898723
Cs.Cd.1.Ge.3.Hg.2.Pb.10.Cl | -89.15046 | 3.807339 | Non-indirect | 0.849128
Cs.Cd.1.Ge.3.Hg.3.Pb.9.Cl | -91.531 | 3.801081 | Indirect | 0.7237636
Cs.Cd.1.Ge.3.Hg.4.Pb.8.Cl | -93.54241 | 3.796049 | Indirect | 0.5471289
Cs.Cd.1.Ge.3.Hg.5.Pb.7.Cl | -94.99 | 3.792229 | Indirect | 0.3960198
Cs.Cd.1.Ge.3.Hg.6.Pb.6.Cl | -95.98997 | 3.789608 | Indirect | 0.4087228
Cs.Cd.1.Ge.3.Hg.7.Pb.5.Cl | -96.52555 | 3.788176 | Indirect | 0.3851688
Cs.Cd.1.Ge.3.Hg.8.Pb.4.Cl | -96.25236 | 3.787924 | Indirect | 0.3657303
Cs.Cd.1.Ge.3.Hg.9.Pb.3.Cl | -96.02036 | 3.788844 | Indirect | 0.3231342
Cs.Cd.1.Ge.3.Hg.10.Pb.2.Cl | -95.1479 | 3.790933 | Indirect | 0.2680867
Cs.Cd.1.Ge.3.Hg.11.Pb.1.Cl | -93.73864 | 3.794185 | Indirect | 0.1543972
Cs.Cd.1.Ge.4.Hg.1.Pb.10.Cl | -89.01901 | 3.797402 | Non-indirect | 0.9509845
Cs.Cd.1.Ge.4.Hg.2.Pb.9.Cl | -92.57962 | 3.793227 | Indirect | 0.7926054
Cs.Cd.1.Ge.4.Hg.3.Pb.8.Cl | -95.1325 | 3.790255 | Indirect | 0.5837744
Cs.Cd.1.Ge.4.Hg.4.Pb.7.Cl | -97.06126 | 3.788474 | Indirect | 0.3908557
Cs.Cd.1.Ge.4.Hg.5.Pb.6.Cl | -98.20158 | 3.787876 | Indirect | 0.4500289
Cs.Cd.1.Ge.4.Hg.6.Pb.5.Cl | -98.89344 | 3.788452 | Indirect | 0.4160226
Cs.Cd.1.Ge.4.Hg.7.Pb.4.Cl | -99.26883 | 3.790198 | Indirect | 0.3518145
Cs.Cd.1.Ge.4.Hg.8.Pb.3.Cl | -98.80693 | 3.793108 | Indirect | 0.3063995
Cs.Cd.1.Ge.4.Hg.9.Pb.2.Cl | -98.25225 | 3.797181 | Indirect | 0.265801
Cs.Cd.1.Ge.4.Hg.10.Pb.1.Cl | -96.64258 | 3.802417 | Indirect | 0.1832401
Cs.Cd.1.Ge.5.Hg.1.Pb.9.Cl | -92.07335 | 3.788875 | Non-indirect | 0.9269493
Cs.Cd.1.Ge.5.Hg.2.Pb.8.Cl | -95.51941 | 3.78793 | Indirect | 0.7588917
Cs.Cd.1.Ge.5.Hg.3.Pb.7.Cl | -98.05279 | 3.788161 | Indirect | 0.5328602
Cs.Cd.1.Ge.5.Hg.4.Pb.6.Cl | -99.55079 | 3.789563 | Indirect | 0.5094302
Cs.Cd.1.Ge.5.Hg.5.Pb.5.Cl | -100.7062 | 3.792131 | Indirect | 0.43493
Cs.Cd.1.Ge.5.Hg.6.Pb.4.Cl | -101.2587 | 3.795863 | Indirect | 0.3865702
Cs.Cd.1.Ge.5.Hg.7.Pb.3.Cl | -101.2193 | 3.800757 | Indirect | 0.3805885
Cs.Cd.1.Ge.5.Hg.8.Pb.2.Cl | -100.3416 | 3.806814 | Indirect | 0.3156718
Cs.Cd.1.Ge.5.Hg.9.Pb.1.Cl | -99.04279 | 3.814038 | Indirect | 0.1679485
Cs.Cd.1.Ge.6.Hg.1.Pb.8.Cl | -94.71905 | 3.78903 | Non-indirect | 0.899975
Cs.Cd.1.Ge.6.Hg.2.Pb.7.Cl | -98.14456 | 3.791255 | Non-indirect | 0.6863996
Cs.Cd.1.Ge.6.Hg.3.Pb.6.Cl | -100.2458 | 3.794644 | Non-indirect | 0.5829059
Cs.Cd.1.Ge.6.Hg.4.Pb.5.Cl | -101.7287 | 3.799197 | Non-indirect | 0.4957253
Cs.Cd.1.Ge.6.Hg.5.Pb.4.Cl | -102.7708 | 3.804912 | Non-indirect | 0.4384901
Cs.Cd.1.Ge.6.Hg.6.Pb.3.Cl | -102.8605 | 3.811792 | Indirect | 0.3775552
Cs.Cd.1.Ge.6.Hg.7.Pb.2.Cl | -102.4969 | 3.819841 | Indirect | 0.2921091
Cs.Cd.1.Ge.6.Hg.8.Pb.1.Cl | -100.7407 | 3.829065 | Indirect | 0.2216325
Cs.Cd.1.Ge.7.Hg.1.Pb.7.Cl | -97.07293 | 3.797737 | Non-indirect | 0.8625795
Cs.Cd.1.Ge.7.Hg.2.Pb.6.Cl | -100.1051 | 3.80311 | Non-indirect | 0.7407134
Cs.Cd.1.Ge.7.Hg.3.Pb.5.Cl | -102.0548 | 3.809647 | Non-indirect | 0.6319923
Cs.Cd.1.Ge.7.Hg.4.Pb.4.Cl | -103.1287 | 3.817352 | Non-indirect | 0.4768202
Cs.Cd.1.Ge.7.Hg.5.Pb.3.Cl | -103.6851 | 3.82623 | Non-indirect | 0.3617884
Cs.Cd.1.Ge.7.Hg.6.Pb.2.Cl | -103.5302 | 3.836288 | Indirect | 0.270632
Cs.Cd.1.Ge.7.Hg.7.Pb.1.Cl | -102.6599 | 3.847534 | Indirect | 0.2113903
Cs.Cd.1.Ge.8.Hg.1.Pb.6.Cl | -98.75091 | 3.814965 | Non-indirect | 0.8586281
Cs.Cd.1.Ge.8.Hg.2.Pb.5.Cl | -101.4915 | 3.823497 | Non-indirect | 0.6778209
Cs.Cd.1.Ge.8.Hg.3.Pb.4.Cl | -103.2836 | 3.833207 | Non-indirect | 0.5514065
Cs.Cd.1.Ge.8.Hg.4.Pb.3.Cl | -104.1791 | 3.844102 | Non-indirect | 0.4297137
Cs.Cd.1.Ge.8.Hg.5.Pb.2.Cl | -104.2461 | 3.856193 | Non-indirect | 0.3032281
Cs.Cd.1.Ge.8.Hg.6.Pb.1.Cl | -103.4574 | 3.869492 | Non-indirect | 0.2479503
Cs.Cd.1.Ge.9.Hg.1.Pb.5.Cl | -100.0643 | 3.840774 | Non-indirect | 0.7690283
Cs.Cd.1.Ge.9.Hg.2.Pb.4.Cl | -102.6336 | 3.852512 | Non-indirect | 0.603021
Cs.Cd.1.Ge.9.Hg.3.Pb.3.Cl | -104.1041 | 3.865455 | Non-indirect | 0.5053407
Cs.Cd.1.Ge.9.Hg.4.Pb.2.Cl | -104.6361 | 3.879614 | Non-indirect | 0.3755828
Cs.Cd.1.Ge.9.Hg.5.Pb.1.Cl | -104.1166 | 3.895005 | Non-indirect | 0.2068517
Cs.Cd.1.Ge.10.Hg.1.Pb.4.Cl | -101.0002 | 3.875322 | Non-indirect | 0.666802
Cs.Cd.1.Ge.10.Hg.2.Pb.3.Cl | -103.4821 | 3.890349 | Non-indirect | 0.5427144
Cs.Cd.1.Ge.10.Hg.3.Pb.2.Cl | -104.5177 | 3.90662 | Non-indirect | 0.3834987
Cs.Cd.1.Ge.10.Hg.4.Pb.1.Cl | -104.5213 | 3.924154 | Non-indirect | 0.2799438
Cs.Cd.1.Ge.11.Hg.1.Pb.3.Cl | -101.8956 | 3.918864 | Non-indirect | 0.6239479
Cs.Cd.1.Ge.11.Hg.2.Pb.2.Cl | -103.9629 | 3.937301 | Non-indirect | 0.5006467
Cs.Cd.1.Ge.11.Hg.3.Pb.1.Cl | -104.3385 | 3.957036 | Non-indirect | 0.3536706
Cs.Cd.1.Ge.12.Hg.1.Pb.2.Cl | -102.3812 | 3.971761 | Non-indirect | 0.5595976
Cs.Cd.1.Ge.12.Hg.2.Pb.1.Cl | -103.7824 | 3.993768 | Non-indirect | 0.4334695
Cs.Cd.1.Ge.13.Hg.1.Pb.1.Cl | -102.151 | 4.034487 | Non-indirect | 0.4773047
Cs.Cd.2.Ge.1.Hg.1.Pb.12.Cl | -80.06866 | 3.857697 | Non-indirect | 1.341334
Cs.Cd.2.Ge.1.Hg.2.Pb.11.Cl | -83.27276 | 3.845009 | Indirect | 1.183568
Cs.Cd.2.Ge.1.Hg.3.Pb.10.Cl | -85.41987 | 3.833654 | Indirect | 1.063123
Cs.Cd.2.Ge.1.Hg.4.Pb.9.Cl | -87.27043 | 3.823606 | Indirect | 0.8789898
Cs.Cd.2.Ge.1.Hg.5.Pb.8.Cl | -88.6686 | 3.814841 | Indirect | 0.7749745
Cs.Cd.2.Ge.1.Hg.6.Pb.7.Cl | -89.82726 | 3.807339 | Indirect | 0.5998324
Cs.Cd.2.Ge.1.Hg.7.Pb.6.Cl | -90.25741 | 3.801081 | Indirect | 0.7138313
Cs.Cd.2.Ge.1.Hg.8.Pb.5.Cl | -90.42954 | 3.796049 | Indirect | 0.6110613
Cs.Cd.2.Ge.1.Hg.9.Pb.4.Cl | -90.44435 | 3.792229 | Indirect | 0.5837002
Cs.Cd.2.Ge.1.Hg.10.Pb.3.Cl | -89.79104 | 3.789608 | Indirect | 0.5058836
Cs.Cd.2.Ge.1.Hg.11.Pb.2.Cl | -88.10727 | 3.788176 | Indirect | 0.5309333
Cs.Cd.2.Ge.1.Hg.12.Pb.1.Cl | -85.15824 | 3.787924 | Indirect | 0.5712245
Cs.Cd.2.Ge.2.Hg.1.Pb.11.Cl | -84.5995 | 3.826427 | Non-indirect | 1.166289
Cs.Cd.2.Ge.2.Hg.2.Pb.10.Cl | -87.78571 | 3.817287 | Non-indirect | 1.051562
Cs.Cd.2.Ge.2.Hg.3.Pb.9.Cl | -90.10258 | 3.809416 | Indirect | 0.8616511
Cs.Cd.2.Ge.2.Hg.4.Pb.8.Cl | -92.12947 | 3.802793 | Indirect | 0.7565119
Cs.Cd.2.Ge.2.Hg.5.Pb.7.Cl | -93.4881 | 3.797402 | Indirect | 0.5680212
Cs.Cd.2.Ge.2.Hg.6.Pb.6.Cl | -94.55112 | 3.793227 | Indirect | 0.4209051
Cs.Cd.2.Ge.2.Hg.7.Pb.5.Cl | -94.79709 | 3.790255 | Indirect | 0.5668415
Cs.Cd.2.Ge.2.Hg.8.Pb.4.Cl | -94.75637 | 3.788474 | Indirect | 0.5017123
Cs.Cd.2.Ge.2.Hg.9.Pb.3.Cl | -94.62032 | 3.787876 | Indirect | 0.4443182
Cs.Cd.2.Ge.2.Hg.10.Pb.2.Cl | -93.66561 | 3.788452 | Indirect | 0.3565836
Cs.Cd.2.Ge.2.Hg.11.Pb.1.Cl | -91.21926 | 3.790198 | Indirect | 0.3945019
Cs.Cd.2.Ge.3.Hg.1.Pb.10.Cl | -88.42322 | 3.804613 | Non-indirect | 1.066631
Cs.Cd.2.Ge.3.Hg.2.Pb.9.Cl | -91.64197 | 3.798861 | Non-indirect | 0.8792378
Cs.Cd.2.Ge.3.Hg.3.Pb.8.Cl | -94.15083 | 3.79433 | Indirect | 0.7507044
Cs.Cd.2.Ge.3.Hg.4.Pb.7.Cl | -95.99136 | 3.791005 | Indirect | 0.6372451
Cs.Cd.2.Ge.3.Hg.5.Pb.6.Cl | -97.26786 | 3.788875 | Indirect | 0.4594042
Cs.Cd.2.Ge.3.Hg.6.Pb.5.Cl | -98.15062 | 3.78793 | Indirect | 0.4142991
Cs.Cd.2.Ge.3.Hg.7.Pb.4.Cl | -98.11561 | 3.788161 | Indirect | 0.5296961
Cs.Cd.2.Ge.3.Hg.8.Pb.3.Cl | -97.91447 | 3.789563 | Indirect | 0.3926066
Cs.Cd.2.Ge.3.Hg.9.Pb.2.Cl | -97.39892 | 3.792131 | Indirect | 0.3624216
Cs.Cd.2.Ge.3.Hg.10.Pb.1.Cl | -95.75747 | 3.795863 | Indirect | 0.2547815
Cs.Cd.2.Ge.4.Hg.1.Pb.9.Cl | -91.73129 | 3.791858 | Non-indirect | 0.9785724
Cs.Cd.2.Ge.4.Hg.2.Pb.8.Cl | -95.22556 | 3.789378 | Indirect | 0.8639619
Cs.Cd.2.Ge.4.Hg.3.Pb.7.Cl | -97.50778 | 3.788085 | Indirect | 0.7193629
Cs.Cd.2.Ge.4.Hg.4.Pb.6.Cl | -99.18146 | 3.787971 | Indirect | 0.5052254
Cs.Cd.2.Ge.4.Hg.5.Pb.5.Cl | -100.2849 | 3.78903 | Indirect | 0.4514647
Cs.Cd.2.Ge.4.Hg.6.Pb.4.Cl | -100.6876 | 3.791255 | Indirect | 0.3988469
Cs.Cd.2.Ge.4.Hg.7.Pb.3.Cl | -100.5918 | 3.794644 | Indirect | 0.5046641
Cs.Cd.2.Ge.4.Hg.8.Pb.2.Cl | -99.92181 | 3.799197 | Indirect | 0.3758578
Cs.Cd.2.Ge.4.Hg.9.Pb.1.Cl | -98.43815 | 3.804912 | Indirect | 0.1909069
Cs.Cd.2.Ge.5.Hg.1.Pb.8.Cl | -94.79236 | 3.787883 | Non-indirect | 1.006921
Cs.Cd.2.Ge.5.Hg.2.Pb.7.Cl | -97.95192 | 3.788597 | Non-indirect | 0.7986103
Cs.Cd.2.Ge.5.Hg.3.Pb.6.Cl | -100.1728 | 3.79048 | Indirect | 0.6124847
Cs.Cd.2.Ge.5.Hg.4.Pb.5.Cl | -101.7767 | 3.793527 | Indirect | 0.5066398
Cs.Cd.2.Ge.5.Hg.5.Pb.4.Cl | -102.4764 | 3.797737 | Indirect | 0.446966
Cs.Cd.2.Ge.5.Hg.6.Pb.3.Cl | -102.5922 | 3.80311 | Indirect | 0.4988565
Cs.Cd.2.Ge.5.Hg.7.Pb.2.Cl | -101.9391 | 3.809647 | Indirect | 0.4063514
Cs.Cd.2.Ge.5.Hg.8.Pb.1.Cl | -100.6634 | 3.817352 | Indirect | 0.2269824
Cs.Cd.2.Ge.6.Hg.1.Pb.7.Cl | -97.20566 | 3.79251 | Non-indirect | 0.9689208
Cs.Cd.2.Ge.6.Hg.2.Pb.6.Cl | -100.3721 | 3.796378 | Non-indirect | 0.6580393
Cs.Cd.2.Ge.6.Hg.3.Pb.5.Cl | -102.3771 | 3.801409 | Non-indirect | 0.5840641
Cs.Cd.2.Ge.6.Hg.4.Pb.4.Cl | -103.682 | 3.807604 | Indirect | 0.5062447
Cs.Cd.2.Ge.6.Hg.5.Pb.3.Cl | -103.9407 | 3.814965 | Indirect | 0.4337127
Cs.Cd.2.Ge.6.Hg.6.Pb.2.Cl | -103.8414 | 3.823497 | Indirect | 0.4010986
Cs.Cd.2.Ge.6.Hg.7.Pb.1.Cl | -102.2581 | 3.833207 | Indirect | 0.3027483
Cs.Cd.2.Ge.7.Hg.1.Pb.6.Cl | -99.37338 | 3.805661 | Non-indirect | 0.8398759
Cs.Cd.2.Ge.7.Hg.2.Pb.5.Cl | -102.192 | 3.812678 | Non-indirect | 0.7123656
Cs.Cd.2.Ge.7.Hg.3.Pb.4.Cl | -103.8939 | 3.820865 | Non-indirect | 0.5760291
Cs.Cd.2.Ge.7.Hg.4.Pb.3.Cl | -104.5803 | 3.830228 | Indirect | 0.420042
Cs.Cd.2.Ge.7.Hg.5.Pb.2.Cl | -104.5441 | 3.840774 | Indirect | 0.3332646
Cs.Cd.2.Ge.7.Hg.6.Pb.1.Cl | -103.917 | 3.852512 | Indirect | 0.3067618
Cs.Cd.2.Ge.8.Hg.1.Pb.5.Cl | -100.7504 | 3.827352 | Non-indirect | 0.8198637
Cs.Cd.2.Ge.8.Hg.2.Pb.4.Cl | -103.3413 | 3.837549 | Non-indirect | 0.6481582
Cs.Cd.2.Ge.8.Hg.3.Pb.3.Cl | -104.6361 | 3.848935 | Non-indirect | 0.4732897
Cs.Cd.2.Ge.8.Hg.4.Pb.2.Cl | -105.1483 | 3.861522 | Indirect | 0.4503856
Cs.Cd.2.Ge.8.Hg.5.Pb.1.Cl | -104.3948 | 3.875322 | Indirect | 0.3449358
Cs.Cd.2.Ge.9.Hg.1.Pb.4.Cl | -101.791 | 3.857695 | Non-indirect | 0.7116069
Cs.Cd.2.Ge.9.Hg.2.Pb.3.Cl | -104.1374 | 3.871137 | Non-indirect | 0.579716
Cs.Cd.2.Ge.9.Hg.3.Pb.2.Cl | -105.0497 | 3.885801 | Non-indirect | 0.5115377
Cs.Cd.2.Ge.9.Hg.4.Pb.1.Cl | -104.884 | 3.901705 | Non-indirect | 0.2754796
Cs.Cd.2.Ge.10.Hg.1.Pb.3.Cl | -102.483 | 3.896897 | Non-indirect | 0.7648796
Cs.Cd.2.Ge.10.Hg.2.Pb.2.Cl | -104.5097 | 3.913686 | Non-indirect | 0.5807469
Cs.Cd.2.Ge.10.Hg.3.Pb.1.Cl | -104.8958 | 3.931745 | Non-indirect | 0.340351
Cs.Cd.2.Ge.11.Hg.1.Pb.2.Cl | -103.0156 | 3.945269 | Non-indirect | 0.6672748
Cs.Cd.2.Ge.11.Hg.2.Pb.1.Cl | -104.2529 | 3.965545 | Non-indirect | 0.4667975
Cs.Cd.2.Ge.12.Hg.1.Pb.1.Cl | -102.7101 | 4.003227 | Non-indirect | 0.5121626
Cs.Cd.3.Ge.1.Hg.1.Pb.11.Cl | -81.74148 | 3.840173 | Indirect | 1.33036
Cs.Cd.3.Ge.1.Hg.2.Pb.10.Cl | -84.94785 | 3.82936 | Indirect | 1.22354
Cs.Cd.3.Ge.1.Hg.3.Pb.9.Cl | -87.18121 | 3.819843 | Indirect | 1.081346
Cs.Cd.3.Ge.1.Hg.4.Pb.8.Cl | -88.92616 | 3.811601 | Indirect | 1.042184
Cs.Cd.3.Ge.1.Hg.5.Pb.7.Cl | -90.32939 | 3.804613 | Indirect | 0.8743138
Cs.Cd.3.Ge.1.Hg.6.Pb.6.Cl | -91.16325 | 3.798861 | Indirect | 0.812682
Cs.Cd.3.Ge.1.Hg.7.Pb.5.Cl | -91.54898 | 3.79433 | Indirect | 0.8323886
Cs.Cd.3.Ge.1.Hg.8.Pb.4.Cl | -91.66109 | 3.791005 | Indirect | 0.6870586
Cs.Cd.3.Ge.1.Hg.9.Pb.3.Cl | -91.14503 | 3.788875 | Indirect | 0.5932803
Cs.Cd.3.Ge.1.Hg.10.Pb.2.Cl | -89.52291 | 3.78793 | Indirect | 0.6389966
Cs.Cd.3.Ge.1.Hg.11.Pb.1.Cl | -86.63818 | 3.788161 | Indirect | 0.5907794
Cs.Cd.3.Ge.2.Hg.1.Pb.10.Cl | -86.35674 | 3.813894 | Indirect | 1.218664
Cs.Cd.3.Ge.2.Hg.2.Pb.9.Cl | -89.52058 | 3.806539 | Indirect | 1.188544
Cs.Cd.3.Ge.2.Hg.3.Pb.8.Cl | -91.8807 | 3.800425 | Indirect | 0.9662591
Cs.Cd.3.Ge.2.Hg.4.Pb.7.Cl | -93.69181 | 3.795536 | Indirect | 0.833704
Cs.Cd.3.Ge.2.Hg.5.Pb.6.Cl | -95.0185 | 3.791858 | Indirect | 0.749857
Cs.Cd.3.Ge.2.Hg.6.Pb.5.Cl | -95.57846 | 3.789378 | Indirect | 0.7600965
Cs.Cd.3.Ge.2.Hg.7.Pb.4.Cl | -95.78433 | 3.788085 | Indirect | 0.746474
Cs.Cd.3.Ge.2.Hg.8.Pb.3.Cl | -95.81264 | 3.787971 | Indirect | 0.5330551
Cs.Cd.3.Ge.2.Hg.9.Pb.2.Cl | -94.98699 | 3.78903 | Indirect | 0.421969
Cs.Cd.3.Ge.2.Hg.10.Pb.1.Cl | -92.60826 | 3.791255 | Indirect | 0.4287235
Cs.Cd.3.Ge.3.Hg.1.Pb.9.Cl | -90.18699 | 3.796848 | Non-indirect | 1.130402
Cs.Cd.3.Ge.3.Hg.2.Pb.8.Cl | -93.4669 | 3.792815 | Indirect | 0.9503723
Cs.Cd.3.Ge.3.Hg.3.Pb.7.Cl | -95.66389 | 3.789984 | Indirect | 0.9405689
Cs.Cd.3.Ge.3.Hg.4.Pb.6.Cl | -97.351 | 3.788343 | Indirect | 0.7791522
Cs.Cd.3.Ge.3.Hg.5.Pb.5.Cl | -98.5639 | 3.787883 | Indirect | 0.4605556
Cs.Cd.3.Ge.3.Hg.6.Pb.4.Cl | -98.88666 | 3.788597 | Indirect | 0.7316865
Cs.Cd.3.Ge.3.Hg.7.Pb.3.Cl | -98.8221 | 3.79048 | Indirect | 0.4793464
Cs.Cd.3.Ge.3.Hg.8.Pb.2.Cl | -98.15289 | 3.793527 | Indirect | 0.3902591
Cs.Cd.3.Ge.3.Hg.9.Pb.1.Cl | -97.0206 | 3.797737 | Indirect | 0.3131136
Cs.Cd.3.Ge.4.Hg.1.Pb.8.Cl | -93.50658 | 3.788702 | Indirect | 1.110204
Cs.Cd.3.Ge.4.Hg.2.Pb.7.Cl | -96.60678 | 3.787896 | Indirect | 0.9321026
Cs.Cd.3.Ge.4.Hg.3.Pb.6.Cl | -98.796 | 3.788265 | Indirect | 0.8309279
Cs.Cd.3.Ge.4.Hg.4.Pb.5.Cl | -100.4167 | 3.789805 | Indirect | 0.5068361
Cs.Cd.3.Ge.4.Hg.5.Pb.4.Cl | -101.2425 | 3.79251 | Indirect | 0.4763449
Cs.Cd.3.Ge.4.Hg.6.Pb.3.Cl | -101.1484 | 3.796378 | Indirect | 0.5171251
Cs.Cd.3.Ge.4.Hg.7.Pb.2.Cl | -100.8399 | 3.801409 | Indirect | 0.4159575
Cs.Cd.3.Ge.4.Hg.8.Pb.1.Cl | -99.17372 | 3.807604 | Indirect | 0.2520891
Cs.Cd.3.Ge.5.Hg.1.Pb.7.Cl | -96.16831 | 3.789231 | Non-indirect | 1.033558
Cs.Cd.3.Ge.5.Hg.2.Pb.6.Cl | -99.3303 | 3.791593 | Indirect | 0.817955
Cs.Cd.3.Ge.5.Hg.3.Pb.5.Cl | -101.5419 | 3.79512 | Indirect | 0.5801772
Cs.Cd.3.Ge.5.Hg.4.Pb.4.Cl | -102.6594 | 3.799809 | Indirect | 0.533164
Cs.Cd.3.Ge.5.Hg.5.Pb.3.Cl | -103.0117 | 3.805661 | Indirect | 0.4635443
Cs.Cd.3.Ge.5.Hg.6.Pb.2.Cl | -102.4687 | 3.812678 | Indirect | 0.3864094
Cs.Cd.3.Ge.5.Hg.7.Pb.1.Cl | -101.4883 | 3.820865 | Indirect | 0.3155282
Cs.Cd.3.Ge.6.Hg.1.Pb.6.Cl | -98.64201 | 3.798309 | Non-indirect | 0.9546196
Cs.Cd.3.Ge.6.Hg.2.Pb.5.Cl | -101.6397 | 3.803819 | Non-indirect | 0.6746553
Cs.Cd.3.Ge.6.Hg.3.Pb.4.Cl | -103.4164 | 3.810493 | Indirect | 0.6024406
Cs.Cd.3.Ge.6.Hg.4.Pb.3.Cl | -104.0621 | 3.818336 | Indirect | 0.5320169
Cs.Cd.3.Ge.6.Hg.5.Pb.2.Cl | -104.0873 | 3.827352 | Indirect | 0.4526027
Cs.Cd.3.Ge.6.Hg.6.Pb.1.Cl | -102.8452 | 3.837549 | Indirect | 0.2919956
Cs.Cd.3.Ge.7.Hg.1.Pb.5.Cl | -100.5933 | 3.815908 | Non-indirect | 0.8187368
Cs.Cd.3.Ge.7.Hg.2.Pb.4.Cl | -103.1681 | 3.824578 | Non-indirect | 0.6917491
Cs.Cd.3.Ge.7.Hg.3.Pb.3.Cl | -104.238 | 3.834427 | Indirect | 0.5803442
Cs.Cd.3.Ge.7.Hg.4.Pb.2.Cl | -104.5804 | 3.845462 | Indirect | 0.4171152
Cs.Cd.3.Ge.7.Hg.5.Pb.1.Cl | -104.0845 | 3.857695 | Indirect | 0.3451233
Cs.Cd.3.Ge.8.Hg.1.Pb.4.Cl | -101.6694 | 3.842093 | Non-indirect | 0.8065501
Cs.Cd.3.Ge.8.Hg.2.Pb.3.Cl | -103.7915 | 3.853972 | Indirect | 0.644388
Cs.Cd.3.Ge.8.Hg.3.Pb.2.Cl | -104.67 | 3.867057 | Indirect | 0.6066031
Cs.Cd.3.Ge.8.Hg.4.Pb.1.Cl | -104.4381 | 3.88136 | Indirect | 0.3504521
Cs.Cd.3.Ge.9.Hg.1.Pb.3.Cl | -102.3988 | 3.877026 | Non-indirect | 0.7415003
Cs.Cd.3.Ge.9.Hg.2.Pb.2.Cl | -104.1707 | 3.892199 | Indirect | 0.5633488
Cs.Cd.3.Ge.9.Hg.3.Pb.1.Cl | -104.4166 | 3.908617 | Indirect | 0.3909839
Cs.Cd.3.Ge.10.Hg.1.Pb.2.Cl | -102.6475 | 3.920967 | Indirect | 0.8003603
Cs.Cd.3.Ge.10.Hg.2.Pb.1.Cl | -103.8867 | 3.939555 | Non-indirect | 0.4865322
Cs.Cd.3.Ge.11.Hg.1.Pb.1.Cl | -102.3855 | 3.97428 | Non-indirect | 0.5872811
Cs.Cd.4.Ge.1.Hg.1.Pb.10.Cl | -82.86406 | 3.825285 | Indirect | 1.405212
Cs.Cd.4.Ge.1.Hg.2.Pb.9.Cl | -86.00788 | 3.816296 | Indirect | 1.189401
Cs.Cd.4.Ge.1.Hg.3.Pb.8.Cl | -88.42214 | 3.808572 | Indirect | 1.16151
Cs.Cd.4.Ge.1.Hg.4.Pb.7.Cl | -90.03449 | 3.802095 | Indirect | 0.963376
Cs.Cd.4.Ge.1.Hg.5.Pb.6.Cl | -91.23307 | 3.796848 | Indirect | 0.8802661
Cs.Cd.4.Ge.1.Hg.6.Pb.5.Cl | -92.00673 | 3.792815 | Indirect | 0.9599622
Cs.Cd.4.Ge.1.Hg.7.Pb.4.Cl | -92.13494 | 3.789984 | Indirect | 0.9373754
Cs.Cd.4.Ge.1.Hg.8.Pb.3.Cl | -91.81312 | 3.788343 | Indirect | 0.7439547
Cs.Cd.4.Ge.1.Hg.9.Pb.2.Cl | -90.30197 | 3.787883 | Indirect | 0.6741447
Cs.Cd.4.Ge.1.Hg.10.Pb.1.Cl | -87.27479 | 3.788597 | Indirect | 0.7600208
Cs.Cd.4.Ge.2.Hg.1.Pb.9.Cl | -87.55141 | 3.803872 | Indirect | 1.312918
Cs.Cd.4.Ge.2.Hg.2.Pb.8.Cl | -90.7805 | 3.798265 | Indirect | 1.195036
Cs.Cd.4.Ge.2.Hg.3.Pb.7.Cl | -92.93606 | 3.793876 | Indirect | 0.9396684
Cs.Cd.4.Ge.2.Hg.4.Pb.6.Cl | -94.70274 | 3.790692 | Indirect | 0.8341029
Cs.Cd.4.Ge.2.Hg.5.Pb.5.Cl | -95.56386 | 3.788702 | Indirect | 0.9157747
Cs.Cd.4.Ge.2.Hg.6.Pb.4.Cl | -96.16074 | 3.787896 | Indirect | 0.8811944
Cs.Cd.4.Ge.2.Hg.7.Pb.3.Cl | -96.12082 | 3.788265 | Indirect | 0.6813627
Cs.Cd.4.Ge.2.Hg.8.Pb.2.Cl | -95.62625 | 3.789805 | Indirect | 0.5254627
Cs.Cd.4.Ge.2.Hg.9.Pb.1.Cl | -93.00695 | 3.79251 | Indirect | 0.5978684
Cs.Cd.4.Ge.3.Hg.1.Pb.8.Cl | -91.30038 | 3.791504 | Indirect | 1.246969
Cs.Cd.4.Ge.3.Hg.2.Pb.7.Cl | -94.42445 | 3.789164 | Indirect | 1.058364
Cs.Cd.4.Ge.3.Hg.3.Pb.6.Cl | -96.6511 | 3.788011 | Indirect | 0.8696994
Cs.Cd.4.Ge.3.Hg.4.Pb.5.Cl | -98.20791 | 3.788035 | Indirect | 0.685976
Cs.Cd.4.Ge.3.Hg.5.Pb.4.Cl | -98.66673 | 3.789231 | Indirect | 0.7322307
Cs.Cd.4.Ge.3.Hg.6.Pb.3.Cl | -99.06463 | 3.791593 | Indirect | 0.6247472
Cs.Cd.4.Ge.3.Hg.7.Pb.2.Cl | -98.49941 | 3.79512 | Indirect | 0.5189216
Cs.Cd.4.Ge.3.Hg.8.Pb.1.Cl | -97.23356 | 3.799809 | Indirect | 0.4240871
Cs.Cd.4.Ge.4.Hg.1.Pb.7.Cl | -94.45518 | 3.787906 | Indirect | 1.168252
Cs.Cd.4.Ge.4.Hg.2.Pb.6.Cl | -97.59589 | 3.788758 | Indirect | 0.937367
Cs.Cd.4.Ge.4.Hg.3.Pb.5.Cl | -99.62748 | 3.790778 | Indirect | 0.7343726
Cs.Cd.4.Ge.4.Hg.4.Pb.4.Cl | -100.8957 | 3.793962 | Indirect | 0.5517884
Cs.Cd.4.Ge.4.Hg.5.Pb.3.Cl | -100.968 | 3.798309 | Indirect | 0.4651721
Cs.Cd.4.Ge.4.Hg.6.Pb.2.Cl | -100.8713 | 3.803819 | Indirect | 0.5294631
Cs.Cd.4.Ge.4.Hg.7.Pb.1.Cl | -99.3704 | 3.810493 | Indirect | 0.3199788
Cs.Cd.4.Ge.5.Hg.1.Pb.6.Cl | -97.01743 | 3.792905 | Indirect | 1.007352
Cs.Cd.4.Ge.5.Hg.2.Pb.5.Cl | -100.1822 | 3.79691 | Indirect | 0.8140745
Cs.Cd.4.Ge.5.Hg.3.Pb.4.Cl | -101.922 | 3.802077 | Indirect | 0.6159223
Cs.Cd.4.Ge.5.Hg.4.Pb.3.Cl | -102.5286 | 3.808409 | Indirect | 0.5639631
Cs.Cd.4.Ge.5.Hg.5.Pb.2.Cl | -102.2947 | 3.815908 | Indirect | 0.4171332
Cs.Cd.4.Ge.5.Hg.6.Pb.1.Cl | -101.4854 | 3.824578 | Indirect | 0.4179302
Cs.Cd.4.Ge.6.Hg.1.Pb.5.Cl | -99.19179 | 3.806426 | Indirect | 0.9098458
Cs.Cd.4.Ge.6.Hg.2.Pb.4.Cl | -102.1759 | 3.813581 | Indirect | 0.7034785
Cs.Cd.4.Ge.6.Hg.3.Pb.3.Cl | -103.1564 | 3.821906 | Indirect | 0.6024929
Cs.Cd.4.Ge.6.Hg.4.Pb.2.Cl | -103.5894 | 3.831407 | Indirect | 0.5594884
Cs.Cd.4.Ge.6.Hg.5.Pb.1.Cl | -102.4649 | 3.842093 | Indirect | 0.3292625
Cs.Cd.4.Ge.7.Hg.1.Pb.4.Cl | -101.0609 | 3.82849 | Indirect | 0.8119871
Cs.Cd.4.Ge.7.Hg.2.Pb.3.Cl | -102.9634 | 3.838827 | Indirect | 0.6363322
Cs.Cd.4.Ge.7.Hg.3.Pb.2.Cl | -103.695 | 3.850354 | Indirect | 0.5549539
Cs.Cd.4.Ge.7.Hg.4.Pb.1.Cl | -103.4759 | 3.863083 | Indirect | 0.4319839
Cs.Cd.4.Ge.8.Hg.1.Pb.3.Cl | -101.6267 | 3.859213 | Indirect | 0.7304459
Cs.Cd.4.Ge.8.Hg.2.Pb.2.Cl | -103.338 | 3.872798 | Indirect | 0.7005892
Cs.Cd.4.Ge.8.Hg.3.Pb.1.Cl | -103.5173 | 3.887608 | Indirect | 0.5189523
Cs.Cd.4.Ge.9.Hg.1.Pb.2.Cl | -101.9807 | 3.898807 | Indirect | 0.7657846
Cs.Cd.4.Ge.9.Hg.2.Pb.1.Cl | -102.8506 | 3.915744 | Indirect | 0.4843992
Cs.Cd.4.Ge.10.Hg.1.Pb.1.Cl | -101.51 | 3.947586 | Indirect | 0.683908
Cs.Cd.5.Ge.1.Hg.1.Pb.9.Cl | -83.73116 | 3.812963 | Indirect | 1.651174
Cs.Cd.5.Ge.1.Hg.2.Pb.8.Cl | -86.92137 | 3.805755 | Indirect | 1.480575
Cs.Cd.5.Ge.1.Hg.3.Pb.7.Cl | -89.05718 | 3.799787 | Indirect | 1.287697
Cs.Cd.5.Ge.1.Hg.4.Pb.6.Cl | -90.58359 | 3.795041 | Indirect | 1.190942
Cs.Cd.5.Ge.1.Hg.5.Pb.5.Cl | -91.71444 | 3.791504 | Indirect | 1.132293
Cs.Cd.5.Ge.1.Hg.6.Pb.4.Cl | -91.98783 | 3.789164 | Indirect | 0.9159877
Cs.Cd.5.Ge.1.Hg.7.Pb.3.Cl | -91.84635 | 3.788011 | Indirect | 0.7950773
Cs.Cd.5.Ge.1.Hg.8.Pb.2.Cl | -90.40107 | 3.788035 | Indirect | 0.8396597
Cs.Cd.5.Ge.1.Hg.9.Pb.1.Cl | -87.45239 | 3.789231 | Indirect | 0.7981593
Cs.Cd.5.Ge.2.Hg.1.Pb.8.Cl | -88.33947 | 3.796311 | Indirect | 1.438933
Cs.Cd.5.Ge.2.Hg.2.Pb.7.Cl | -91.46153 | 3.79242 | Indirect | 1.32188
Cs.Cd.5.Ge.2.Hg.3.Pb.6.Cl | -93.4122 | 3.789729 | Indirect | 0.9439167
Cs.Cd.5.Ge.2.Hg.4.Pb.5.Cl | -94.78152 | 3.788227 | Indirect | 1.088919
Cs.Cd.5.Ge.2.Hg.5.Pb.4.Cl | -95.54233 | 3.787906 | Indirect | 0.882647
Cs.Cd.5.Ge.2.Hg.6.Pb.3.Cl | -95.98728 | 3.788758 | Indirect | 0.7754912
Cs.Cd.5.Ge.2.Hg.7.Pb.2.Cl | -95.50255 | 3.790778 | Indirect | 0.64447
Cs.Cd.5.Ge.2.Hg.8.Pb.1.Cl | -93.03723 | 3.793962 | Indirect | 0.6468031
Cs.Cd.5.Ge.3.Hg.1.Pb.7.Cl | -91.88434 | 3.788546 | Indirect | 1.35427
Cs.Cd.5.Ge.3.Hg.2.Pb.6.Cl | -94.89163 | 3.787879 | Indirect | 1.004866
Cs.Cd.5.Ge.3.Hg.3.Pb.5.Cl | -96.91756 | 3.788386 | Indirect | 0.9184659
Cs.Cd.5.Ge.3.Hg.4.Pb.4.Cl | -97.94411 | 3.790063 | Indirect | 0.7003109
Cs.Cd.5.Ge.3.Hg.5.Pb.3.Cl | -98.45849 | 3.792905 | Indirect | 0.5375932
Cs.Cd.5.Ge.3.Hg.6.Pb.2.Cl | -98.08876 | 3.79691 | Indirect | 0.6593999
Cs.Cd.5.Ge.3.Hg.7.Pb.1.Cl | -97.04441 | 3.802077 | Indirect | 0.4927382
Cs.Cd.5.Ge.4.Hg.1.Pb.6.Cl | -94.97488 | 3.789448 | Indirect | 1.124768
Cs.Cd.5.Ge.4.Hg.2.Pb.5.Cl | -97.77921 | 3.791948 | Indirect | 0.8899146
Cs.Cd.5.Ge.4.Hg.3.Pb.4.Cl | -99.52766 | 3.795611 | Indirect | 0.7731646
Cs.Cd.5.Ge.4.Hg.4.Pb.3.Cl | -100.2559 | 3.800437 | Indirect | 0.5426927
Cs.Cd.5.Ge.4.Hg.5.Pb.2.Cl | -100.142 | 3.806426 | Indirect | 0.5952579
Cs.Cd.5.Ge.4.Hg.6.Pb.1.Cl | -99.00021 | 3.813581 | Indirect | 0.3664727
Cs.Cd.5.Ge.5.Hg.1.Pb.5.Cl | -97.46755 | 3.798897 | Indirect | 1.019507
Cs.Cd.5.Ge.5.Hg.2.Pb.4.Cl | -99.97658 | 3.804543 | Indirect | 0.85758
Cs.Cd.5.Ge.5.Hg.3.Pb.3.Cl | -101.5063 | 3.811355 | Indirect | 0.6273874
Cs.Cd.5.Ge.5.Hg.4.Pb.2.Cl | -101.431 | 3.819335 | Indirect | 0.4577822
Cs.Cd.5.Ge.5.Hg.5.Pb.1.Cl | -100.7893 | 3.82849 | Indirect | 0.4167253
Cs.Cd.5.Ge.6.Hg.1.Pb.4.Cl | -99.33325 | 3.816867 | Indirect | 0.9317092
Cs.Cd.5.Ge.6.Hg.2.Pb.3.Cl | -101.612 | 3.825675 | Indirect | 0.7265022
Cs.Cd.5.Ge.6.Hg.3.Pb.2.Cl | -102.32 | 3.835663 | Indirect | 0.6345533
Cs.Cd.5.Ge.6.Hg.4.Pb.1.Cl | -101.6132 | 3.846839 | Indirect | 0.4122893
Cs.Cd.5.Ge.7.Hg.1.Pb.3.Cl | -100.465 | 3.843428 | Indirect | 0.7915887
Cs.Cd.5.Ge.7.Hg.2.Pb.2.Cl | -101.9129 | 3.855449 | Indirect | 0.593275
Cs.Cd.5.Ge.7.Hg.3.Pb.1.Cl | -102.1895 | 3.868676 | Indirect | 0.5012573
Cs.Cd.5.Ge.8.Hg.1.Pb.2.Cl | -100.7765 | 3.878747 | Indirect | 0.8819593
Cs.Cd.5.Ge.8.Hg.2.Pb.1.Cl | -101.603 | 3.894065 | Indirect | 0.5834787
Cs.Cd.5.Ge.9.Hg.1.Pb.1.Cl | -100.2326 | 3.923087 | Indirect | 0.6343752
Cs.Cd.6.Ge.1.Hg.1.Pb.8.Cl | -84.30697 | 3.803149 | Indirect | 1.790947
Cs.Cd.6.Ge.1.Hg.2.Pb.7.Cl | -87.41058 | 3.797685 | Indirect | 1.532948
Cs.Cd.6.Ge.1.Hg.3.Pb.6.Cl | -89.2947 | 3.793439 | Indirect | 1.420214
Cs.Cd.6.Ge.1.Hg.4.Pb.5.Cl | -90.66352 | 3.790397 | Indirect | 1.257701
Cs.Cd.6.Ge.1.Hg.5.Pb.4.Cl | -91.33571 | 3.788546 | Indirect | 1.07369
Cs.Cd.6.Ge.1.Hg.6.Pb.3.Cl | -91.39068 | 3.787879 | Indirect | 0.931001
Cs.Cd.6.Ge.1.Hg.7.Pb.2.Cl | -89.96656 | 3.788386 | Indirect | 0.8773186
Cs.Cd.6.Ge.1.Hg.8.Pb.1.Cl | -87.12103 | 3.790063 | Indirect | 0.9553689
Cs.Cd.6.Ge.2.Hg.1.Pb.7.Cl | -88.63394 | 3.791167 | Indirect | 1.366424
Cs.Cd.6.Ge.2.Hg.2.Pb.6.Cl | -91.44011 | 3.788967 | Indirect | 1.316461
Cs.Cd.6.Ge.2.Hg.3.Pb.5.Cl | -93.41393 | 3.787953 | Indirect | 1.207324
Cs.Cd.6.Ge.2.Hg.4.Pb.4.Cl | -94.4217 | 3.788115 | Indirect | 0.9314306
Cs.Cd.6.Ge.2.Hg.5.Pb.3.Cl | -94.93673 | 3.789448 | Indirect | 0.8646204
Cs.Cd.6.Ge.2.Hg.6.Pb.2.Cl | -94.99492 | 3.791948 | Indirect | 0.7138014
Cs.Cd.6.Ge.2.Hg.7.Pb.1.Cl | -92.52764 | 3.795611 | Indirect | 0.7766116
Cs.Cd.6.Ge.3.Hg.1.Pb.6.Cl | -91.96798 | 3.787946 | Indirect | 1.447374
Cs.Cd.6.Ge.3.Hg.2.Pb.5.Cl | -94.82206 | 3.788935 | Indirect | 1.042397
Cs.Cd.6.Ge.3.Hg.3.Pb.4.Cl | -96.36452 | 3.791092 | Indirect | 1.055657
Cs.Cd.6.Ge.3.Hg.4.Pb.3.Cl | -97.391 | 3.794413 | Indirect | 0.7427106
Cs.Cd.6.Ge.3.Hg.5.Pb.2.Cl | -97.11619 | 3.798897 | Indirect | 0.6873782
Cs.Cd.6.Ge.3.Hg.6.Pb.1.Cl | -96.38297 | 3.804543 | Indirect | 0.6007155
Cs.Cd.6.Ge.4.Hg.1.Pb.5.Cl | -94.82873 | 3.793315 | Indirect | 1.172534
Cs.Cd.6.Ge.4.Hg.2.Pb.4.Cl | -97.466 | 3.797457 | Indirect | 1.031375
Cs.Cd.6.Ge.4.Hg.3.Pb.3.Cl | -98.66375 | 3.802762 | Indirect | 0.7483475
Cs.Cd.6.Ge.4.Hg.4.Pb.2.Cl | -99.15815 | 3.80923 | Indirect | 0.564603
Cs.Cd.6.Ge.4.Hg.5.Pb.1.Cl | -98.11781 | 3.816867 | Indirect | 0.4442198
Cs.Cd.6.Ge.5.Hg.1.Pb.4.Cl | -96.95791 | 3.807207 | Indirect | 1.045192
Cs.Cd.6.Ge.5.Hg.2.Pb.3.Cl | -99.34601 | 3.814499 | Indirect | 0.9008249
Cs.Cd.6.Ge.5.Hg.3.Pb.2.Cl | -100.0084 | 3.822962 | Indirect | 0.5911872
Cs.Cd.6.Ge.5.Hg.4.Pb.1.Cl | -99.67679 | 3.832603 | Indirect | 0.4823472
Cs.Cd.6.Ge.6.Hg.1.Pb.3.Cl | -98.4975 | 3.829645 | Indirect | 0.9406614
Cs.Cd.6.Ge.6.Hg.2.Pb.2.Cl | -100.448 | 3.840121 | Indirect | 0.7637072
Cs.Cd.6.Ge.6.Hg.3.Pb.1.Cl | -100.059 | 3.851789 | Indirect | 0.4853301
Cs.Cd.6.Ge.7.Hg.1.Pb.2.Cl | -99.22332 | 3.860749 | Indirect | 0.7876078
Cs.Cd.6.Ge.7.Hg.2.Pb.1.Cl | -100.0576 | 3.874477 | Indirect | 0.6844496
Cs.Cd.6.Ge.8.Hg.1.Pb.1.Cl | -98.64494 | 3.900734 | Indirect | 0.7027721
Cs.Cd.7.Ge.1.Hg.1.Pb.7.Cl | -84.42766 | 3.79579 | Indirect | 1.775895
Cs.Cd.7.Ge.1.Hg.2.Pb.6.Cl | -87.16788 | 3.792041 | Indirect | 1.573791
Cs.Cd.7.Ge.1.Hg.3.Pb.5.Cl | -89.04006 | 3.789491 | Indirect | 1.409636
Cs.Cd.7.Ge.1.Hg.4.Pb.4.Cl | -89.97927 | 3.788129 | Indirect | 1.17561
Cs.Cd.7.Ge.1.Hg.5.Pb.3.Cl | -90.46886 | 3.787946 | Indirect | 0.992039
Cs.Cd.7.Ge.1.Hg.6.Pb.2.Cl | -89.10418 | 3.788935 | Indirect | 1.166842
Cs.Cd.7.Ge.1.Hg.7.Pb.1.Cl | -86.52896 | 3.791092 | Indirect | 1.032154
Cs.Cd.7.Ge.2.Hg.1.Pb.6.Cl | -88.46364 | 3.788406 | Indirect | 1.590909
Cs.Cd.7.Ge.2.Hg.2.Pb.5.Cl | -91.24281 | 3.787877 | Indirect | 1.381496
Cs.Cd.7.Ge.2.Hg.3.Pb.4.Cl | -92.67245 | 3.788523 | Indirect | 1.163728
Cs.Cd.7.Ge.2.Hg.4.Pb.3.Cl | -93.54442 | 3.790337 | Indirect | 0.9618452
Cs.Cd.7.Ge.2.Hg.5.Pb.2.Cl | -93.69216 | 3.793315 | Indirect | 0.7667565
Cs.Cd.7.Ge.2.Hg.6.Pb.1.Cl | -91.62035 | 3.797457 | Indirect | 0.9264193
Cs.Cd.7.Ge.3.Hg.1.Pb.5.Cl | -91.7502 | 3.789682 | Indirect | 1.328203
Cs.Cd.7.Ge.3.Hg.2.Pb.4.Cl | -94.21467 | 3.792318 | Indirect | 1.206397
Cs.Cd.7.Ge.3.Hg.3.Pb.3.Cl | -95.59893 | 3.796118 | Indirect | 0.9705542
Cs.Cd.7.Ge.3.Hg.4.Pb.2.Cl | -95.78838 | 3.801081 | Indirect | 0.7528139
Cs.Cd.7.Ge.3.Hg.5.Pb.1.Cl | -95.32274 | 3.807207 | Indirect | 0.7178417
Cs.Cd.7.Ge.4.Hg.1.Pb.4.Cl | -94.29467 | 3.799501 | Indirect | 1.201374
Cs.Cd.7.Ge.4.Hg.2.Pb.3.Cl | -96.26933 | 3.805284 | Indirect | 1.050683
Cs.Cd.7.Ge.4.Hg.3.Pb.2.Cl | -97.39481 | 3.812233 | Indirect | 0.8033502
Cs.Cd.7.Ge.4.Hg.4.Pb.1.Cl | -96.73002 | 3.820351 | Indirect | 0.537637
Cs.Cd.7.Ge.5.Hg.1.Pb.3.Cl | -96.07705 | 3.817842 | Indirect | 1.089672
Cs.Cd.7.Ge.5.Hg.2.Pb.2.Cl | -97.46947 | 3.826789 | Indirect | 0.7947699
Cs.Cd.7.Ge.5.Hg.3.Pb.1.Cl | -97.9596 | 3.836916 | Indirect | 0.6222136
Cs.Cd.7.Ge.6.Hg.1.Pb.2.Cl | -97.05783 | 3.84478 | Indirect | 0.9791305
Cs.Cd.7.Ge.6.Hg.2.Pb.1.Cl | -97.8629 | 3.856942 | Indirect | 0.6215997
Cs.Cd.7.Ge.7.Hg.1.Pb.1.Cl | -96.63313 | 3.880485 | Indirect | 0.6268589
Cs.Cd.8.Ge.1.Hg.1.Pb.6.Cl | -83.98369 | 3.790847 | Indirect | 1.702735
Cs.Cd.8.Ge.1.Hg.2.Pb.5.Cl | -86.61856 | 3.788787 | Indirect | 1.593221
Cs.Cd.8.Ge.1.Hg.3.Pb.4.Cl | -88.13025 | 3.787911 | Indirect | 1.35428
Cs.Cd.8.Ge.1.Hg.4.Pb.3.Cl | -88.91506 | 3.788211 | Indirect | 1.201987
Cs.Cd.8.Ge.1.Hg.5.Pb.2.Cl | -87.92683 | 3.789682 | Indirect | 1.186981
Cs.Cd.8.Ge.1.Hg.6.Pb.1.Cl | -85.646 | 3.792318 | Indirect | 1.193487
Cs.Cd.8.Ge.2.Hg.1.Pb.5.Cl | -87.98785 | 3.788001 | Indirect | 1.537897
Cs.Cd.8.Ge.2.Hg.2.Pb.4.Cl | -90.22629 | 3.789128 | Indirect | 1.397857
Cs.Cd.8.Ge.2.Hg.3.Pb.3.Cl | -91.64603 | 3.791422 | Indirect | 1.168892
Cs.Cd.8.Ge.2.Hg.4.Pb.2.Cl | -92.16694 | 3.79488 | Indirect | 0.9738112
Cs.Cd.8.Ge.2.Hg.5.Pb.1.Cl | -90.44602 | 3.799501 | Indirect | 0.991223
Cs.Cd.8.Ge.3.Hg.1.Pb.4.Cl | -90.83674 | 3.793742 | Indirect | 1.380062
Cs.Cd.8.Ge.3.Hg.2.Pb.3.Cl | -93.05625 | 3.798021 | Indirect | 1.115751
Cs.Cd.8.Ge.3.Hg.3.Pb.2.Cl | -93.74135 | 3.803462 | Indirect | 0.9763658
Cs.Cd.8.Ge.3.Hg.4.Pb.1.Cl | -93.65409 | 3.810068 | Indirect | 0.8136853
Cs.Cd.8.Ge.4.Hg.1.Pb.3.Cl | -92.78004 | 3.808004 | Indirect | 1.253168
Cs.Cd.8.Ge.4.Hg.2.Pb.2.Cl | -94.73454 | 3.815434 | Indirect | 0.9714251
Cs.Cd.8.Ge.4.Hg.3.Pb.1.Cl | -94.56834 | 3.824035 | Indirect | 0.719816
Cs.Cd.8.Ge.5.Hg.1.Pb.2.Cl | -93.82883 | 3.830816 | Indirect | 0.9539336
Cs.Cd.8.Ge.5.Hg.2.Pb.1.Cl | -95.17668 | 3.841431 | Indirect | 0.8175609
Cs.Cd.8.Ge.6.Hg.1.Pb.1.Cl | -94.19746 | 3.8623 | Indirect | 0.8335539
Cs.Cd.9.Ge.1.Hg.1.Pb.5.Cl | -83.17582 | 3.788283 | Indirect | 1.764915
Cs.Cd.9.Ge.1.Hg.2.Pb.4.Cl | -85.47415 | 3.787892 | Indirect | 1.487899
Cs.Cd.9.Ge.1.Hg.3.Pb.3.Cl | -86.78754 | 3.788675 | Indirect | 1.311651
Cs.Cd.9.Ge.1.Hg.4.Pb.2.Cl | -85.85433 | 3.790627 | Indirect | 1.242369
Cs.Cd.9.Ge.1.Hg.5.Pb.1.Cl | -83.57954 | 3.793742 | Indirect | 1.207973
Cs.Cd.9.Ge.2.Hg.1.Pb.4.Cl | -86.65769 | 3.789932 | Indirect | 1.450633
Cs.Cd.9.Ge.2.Hg.2.Pb.3.Cl | -88.91938 | 3.792705 | Indirect | 1.323387
Cs.Cd.9.Ge.2.Hg.3.Pb.2.Cl | -89.94882 | 3.796642 | Indirect | 1.107509
Cs.Cd.9.Ge.2.Hg.4.Pb.1.Cl | -88.26805 | 3.801741 | Indirect | 1.059041
Cs.Cd.9.Ge.3.Hg.1.Pb.3.Cl | -89.39817 | 3.800121 | Indirect | 1.297842
Cs.Cd.9.Ge.3.Hg.2.Pb.2.Cl | -90.88961 | 3.806041 | Indirect | 1.157729
Cs.Cd.9.Ge.3.Hg.3.Pb.1.Cl | -91.28497 | 3.813127 | Indirect | 0.9629125
Cs.Cd.9.Ge.4.Hg.1.Pb.2.Cl | -90.95184 | 3.818834 | Indirect | 1.166872
Cs.Cd.9.Ge.4.Hg.2.Pb.1.Cl | -91.64509 | 3.827919 | Indirect | 0.8868379
Cs.Cd.9.Ge.5.Hg.1.Pb.1.Cl | -91.27517 | 3.846149 | Indirect | 1.033957
Cs.Cd.10.Ge.1.Hg.1.Pb.4.Cl | -81.73893 | 3.788073 | Indirect | 1.663554
Cs.Cd.10.Ge.1.Hg.2.Pb.3.Cl | -83.91348 | 3.789338 | Indirect | 1.433825
Cs.Cd.10.Ge.1.Hg.3.Pb.2.Cl | -83.16075 | 3.791769 | Indirect | 1.301867
Cs.Cd.10.Ge.1.Hg.4.Pb.1.Cl | -80.95652 | 3.795363 | Indirect | 1.223269
Cs.Cd.10.Ge.2.Hg.1.Pb.3.Cl | -85.07334 | 3.794185 | Indirect | 1.513326
Cs.Cd.10.Ge.2.Hg.2.Pb.2.Cl | -86.98074 | 3.798601 | Indirect | 1.252817
Cs.Cd.10.Ge.2.Hg.3.Pb.1.Cl | -85.46797 | 3.804179 | Indirect | 1.135978
Cs.Cd.10.Ge.3.Hg.1.Pb.2.Cl | -86.92661 | 3.808818 | Indirect | 1.36837
Cs.Cd.10.Ge.3.Hg.2.Pb.1.Cl | -88.16595 | 3.816385 | Indirect | 1.130142
Cs.Cd.10.Ge.4.Hg.1.Pb.1.Cl | -87.66094 | 3.832003 | Indirect | 1.078847
Cs.Cd.11.Ge.1.Hg.1.Pb.3.Cl | -79.88445 | 3.790198 | Indirect | 1.593091
Cs.Cd.11.Ge.1.Hg.2.Pb.2.Cl | -79.81056 | 3.793108 | Indirect | 1.33131
Cs.Cd.11.Ge.1.Hg.3.Pb.1.Cl | -78.14243 | 3.797181 | Indirect | 1.219674
Cs.Cd.11.Ge.2.Hg.1.Pb.2.Cl | -82.81394 | 3.800757 | Indirect | 1.428528
Cs.Cd.11.Ge.2.Hg.2.Pb.1.Cl | -82.04417 | 3.806814 | Indirect | 1.204512
Cs.Cd.11.Ge.3.Hg.1.Pb.1.Cl | -83.94958 | 3.819841 | Indirect | 1.314581
Cs.Cd.12.Ge.1.Hg.1.Pb.2.Cl | -75.80583 | 3.794644 | Indirect | 1.512486
Cs.Cd.12.Ge.1.Hg.2.Pb.1.Cl | -74.71875 | 3.799197 | Indirect | 1.221865
Cs.Cd.12.Ge.2.Hg.1.Pb.1.Cl | -77.92203 | 3.809647 | Indirect | 1.378739
Cs.Cd.13.Ge.1.Hg.1.Pb.1.Cl | -70.51003 | 3.801409 | Indirect | 1.401262
Cs.Cd.1.Ge.1.Hg.1.Sn.13.Cl | -77.83303 | 3.837511 | Non-indirect | 0.4629284
Cs.Cd.1.Ge.1.Hg.2.Sn.12.Cl | -82.02562 | 3.82936 | Non-indirect | 0.3514758
Cs.Cd.1.Ge.1.Hg.3.Sn.11.Cl | -85.02604 | 3.821967 | Non-indirect | 0.2022994
Cs.Cd.1.Ge.1.Hg.4.Sn.10.Cl | -87.53396 | 3.815322 | Non-indirect | 0.1061813
Cs.Cd.1.Ge.1.Hg.5.Sn.9.Cl | -89.63615 | 3.809416 | Non-indirect | 0.1198493
Cs.Cd.1.Ge.1.Hg.6.Sn.8.Cl | -91.28485 | 3.80424 | Non-indirect | 0.02932096
Cs.Cd.1.Ge.1.Hg.7.Sn.7.Cl | -92.65791 | 3.799787 | Non-indirect | -0.01148343
Cs.Cd.1.Ge.1.Hg.8.Sn.6.Cl | -93.14438 | 3.796049 | Non-indirect | 0.06600094
Cs.Cd.1.Ge.1.Hg.9.Sn.5.Cl | -93.27375 | 3.793019 | Non-indirect | 0.0100739
Cs.Cd.1.Ge.1.Hg.10.Sn.4.Cl | -92.7845 | 3.790692 | Non-indirect | 0.01064372
Cs.Cd.1.Ge.1.Hg.11.Sn.3.Cl | -91.97609 | 3.789064 | Non-indirect | 0.01480561
Cs.Cd.1.Ge.1.Hg.12.Sn.2.Cl | -88.7859 | 3.788129 | Non-indirect | 0.1457606
Cs.Cd.1.Ge.1.Hg.13.Sn.1.Cl | -84.30381 | 3.787883 | Non-indirect | 0.3077286
Cs.Cd.1.Ge.2.Hg.1.Sn.12.Cl | -83.17565 | 3.813894 | Non-indirect | 0.4603628
Cs.Cd.1.Ge.2.Hg.2.Sn.11.Cl | -87.22625 | 3.808157 | Non-indirect | 0.3036737
Cs.Cd.1.Ge.2.Hg.3.Sn.10.Cl | -90.19387 | 3.803149 | Indirect | 0.2189616
Cs.Cd.1.Ge.2.Hg.4.Sn.9.Cl | -92.55258 | 3.798861 | Non-indirect | 0.1227855
Cs.Cd.1.Ge.2.Hg.5.Sn.8.Cl | -94.43354 | 3.795287 | Non-indirect | 0.1056521
Cs.Cd.1.Ge.2.Hg.6.Sn.7.Cl | -95.79775 | 3.79242 | Indirect | 0.08697486
Cs.Cd.1.Ge.2.Hg.7.Sn.6.Cl | -97.07329 | 3.790255 | Non-indirect | 0.08829325
Cs.Cd.1.Ge.2.Hg.8.Sn.5.Cl | -96.95031 | 3.788787 | Non-indirect | 0.07594383
Cs.Cd.1.Ge.2.Hg.9.Sn.4.Cl | -96.81805 | 3.788011 | Non-indirect | 0.04025394
Cs.Cd.1.Ge.2.Hg.10.Sn.3.Cl | -95.82409 | 3.787924 | Non-indirect | 0.02617663
Cs.Cd.1.Ge.2.Hg.11.Sn.2.Cl | -94.43591 | 3.788523 | Non-indirect | 0.009827077
Cs.Cd.1.Ge.2.Hg.12.Sn.1.Cl | -90.32424 | 3.789805 | Non-indirect | 0.1686273
Cs.Cd.1.Ge.3.Hg.1.Sn.11.Cl | -87.51141 | 3.797973 | Non-indirect | 0.4517787
Cs.Cd.1.Ge.3.Hg.2.Sn.10.Cl | -91.58545 | 3.794563 | Non-indirect | 0.3217089
Cs.Cd.1.Ge.3.Hg.3.Sn.9.Cl | -94.39007 | 3.791858 | Indirect | 0.2380959
Cs.Cd.1.Ge.3.Hg.4.Sn.8.Cl | -96.54432 | 3.789854 | Non-indirect | 0.137526
Cs.Cd.1.Ge.3.Hg.5.Sn.7.Cl | -98.2976 | 3.788546 | Indirect | 0.1490061
Cs.Cd.1.Ge.3.Hg.6.Sn.6.Cl | -99.3718 | 3.78793 | Non-indirect | 0.137339
Cs.Cd.1.Ge.3.Hg.7.Sn.5.Cl | -100.0946 | 3.788001 | Non-indirect | 0.1119199
Cs.Cd.1.Ge.3.Hg.8.Sn.4.Cl | -99.61013 | 3.788758 | Indirect | 0.09547502
Cs.Cd.1.Ge.3.Hg.9.Sn.3.Cl | -99.04593 | 3.790198 | Non-indirect | 0.07088053
Cs.Cd.1.Ge.3.Hg.10.Sn.2.Cl | -97.46646 | 3.792318 | Non-indirect | 0.04513776
Cs.Cd.1.Ge.3.Hg.11.Sn.1.Cl | -95.04206 | 3.79512 | Non-indirect | 0.04010975
Cs.Cd.1.Ge.4.Hg.1.Sn.10.Cl | -91.32481 | 3.789491 | Non-indirect | 0.4356173
Cs.Cd.1.Ge.4.Hg.2.Sn.9.Cl | -95.30581 | 3.788343 | Non-indirect | 0.3265377
Cs.Cd.1.Ge.4.Hg.3.Sn.8.Cl | -97.95918 | 3.787885 | Indirect | 0.262594
Cs.Cd.1.Ge.4.Hg.4.Sn.7.Cl | -99.92658 | 3.788115 | Non-indirect | 0.215625
Cs.Cd.1.Ge.4.Hg.5.Sn.6.Cl | -101.1265 | 3.78903 | Indirect | 0.1819763
Cs.Cd.1.Ge.4.Hg.6.Sn.5.Cl | -101.8125 | 3.790627 | Non-indirect | 0.1614184
Cs.Cd.1.Ge.4.Hg.7.Sn.4.Cl | -102.1743 | 3.792905 | Non-indirect | 0.1491127
Cs.Cd.1.Ge.4.Hg.8.Sn.3.Cl | -101.3177 | 3.795863 | Indirect | 0.1167468
Cs.Cd.1.Ge.4.Hg.9.Sn.2.Cl | -100.0964 | 3.799501 | Non-indirect | 0.05403125
Cs.Cd.1.Ge.4.Hg.10.Sn.1.Cl | -97.55714 | 3.803819 | Non-indirect | 0.05700922
Cs.Cd.1.Ge.5.Hg.1.Sn.9.Cl | -94.69339 | 3.788265 | Non-indirect | 0.4245979
Cs.Cd.1.Ge.5.Hg.2.Sn.8.Cl | -98.5486 | 3.789338 | Indirect | 0.3341444
Cs.Cd.1.Ge.5.Hg.3.Sn.7.Cl | -100.7799 | 3.791092 | Non-indirect | 0.2161294
Cs.Cd.1.Ge.5.Hg.4.Sn.6.Cl | -102.3357 | 3.793527 | Non-indirect | 0.2421952
Cs.Cd.1.Ge.5.Hg.5.Sn.5.Cl | -103.1653 | 3.796642 | Indirect | 0.2189388
Cs.Cd.1.Ge.5.Hg.6.Sn.4.Cl | -103.5414 | 3.800437 | Non-indirect | 0.1714089
Cs.Cd.1.Ge.5.Hg.7.Sn.3.Cl | -103.4579 | 3.804912 | Non-indirect | 0.1295057
Cs.Cd.1.Ge.5.Hg.8.Sn.2.Cl | -101.9535 | 3.810068 | Indirect | 0.1458701
Cs.Cd.1.Ge.5.Hg.9.Sn.1.Cl | -99.95474 | 3.815908 | Non-indirect | 0.08222502
Cs.Cd.1.Ge.6.Hg.1.Sn.8.Cl | -97.75696 | 3.794185 | Non-indirect | 0.4287099
Cs.Cd.1.Ge.6.Hg.2.Sn.7.Cl | -100.7925 | 3.797457 | Indirect | 0.3797242
Cs.Cd.1.Ge.6.Hg.3.Sn.6.Cl | -102.7652 | 3.801409 | Non-indirect | 0.2287045
Cs.Cd.1.Ge.6.Hg.4.Sn.5.Cl | -104.0599 | 3.806041 | Non-indirect | 0.2580709
Cs.Cd.1.Ge.6.Hg.5.Sn.4.Cl | -104.6011 | 3.811355 | Indirect | 0.2525801
Cs.Cd.1.Ge.6.Hg.6.Sn.3.Cl | -104.6876 | 3.817352 | Non-indirect | 0.1589355
Cs.Cd.1.Ge.6.Hg.7.Sn.2.Cl | -103.9777 | 3.824035 | Indirect | 0.1553314
Cs.Cd.1.Ge.6.Hg.8.Sn.1.Cl | -101.4918 | 3.831407 | Non-indirect | 0.09019393
Cs.Cd.1.Ge.7.Hg.1.Sn.7.Cl | -99.70142 | 3.807207 | Non-indirect | 0.4395305
Cs.Cd.1.Ge.7.Hg.2.Sn.6.Cl | -102.5477 | 3.812678 | Indirect | 0.4072958
Cs.Cd.1.Ge.7.Hg.3.Sn.5.Cl | -104.3163 | 3.818834 | Non-indirect | 0.2129918
Cs.Cd.1.Ge.7.Hg.4.Sn.4.Cl | -105.3874 | 3.825675 | Non-indirect | 0.2333373
Cs.Cd.1.Ge.7.Hg.5.Sn.3.Cl | -105.529 | 3.833207 | Non-indirect | 0.08747143
Cs.Cd.1.Ge.7.Hg.6.Sn.2.Cl | -105.0741 | 3.841431 | Non-indirect | 0.1037499
Cs.Cd.1.Ge.7.Hg.7.Sn.1.Cl | -103.3529 | 3.850354 | Non-indirect | 0.1086243
Cs.Cd.1.Ge.8.Hg.1.Sn.6.Cl | -101.2277 | 3.827352 | Non-indirect | 0.4678731
Cs.Cd.1.Ge.8.Hg.2.Sn.5.Cl | -103.8852 | 3.835043 | Indirect | 0.3716919
Cs.Cd.1.Ge.8.Hg.3.Sn.4.Cl | -105.5158 | 3.843428 | Non-indirect | 0.2225553
Cs.Cd.1.Ge.8.Hg.4.Sn.3.Cl | -106.0884 | 3.852512 | Non-indirect | 0.2046562
Cs.Cd.1.Ge.8.Hg.5.Sn.2.Cl | -105.9118 | 3.8623 | Non-indirect | 0.09227103
Cs.Cd.1.Ge.8.Hg.6.Sn.1.Cl | -104.39 | 3.872798 | Non-indirect | 0.1240993
Cs.Cd.1.Ge.9.Hg.1.Sn.5.Cl | -102.5038 | 3.854708 | Non-indirect | 0.4402521
Cs.Cd.1.Ge.9.Hg.2.Sn.4.Cl | -104.8786 | 3.86466 | Non-indirect | 0.2908726
Cs.Cd.1.Ge.9.Hg.3.Sn.3.Cl | -106.1487 | 3.875322 | Non-indirect | 0.2011701
Cs.Cd.1.Ge.9.Hg.4.Sn.2.Cl | -106.2597 | 3.886702 | Non-indirect | 0.1753455
Cs.Cd.1.Ge.9.Hg.5.Sn.1.Cl | -105.1048 | 3.898807 | Non-indirect | 0.1232306
Cs.Cd.1.Ge.10.Hg.1.Sn.4.Cl | -103.3758 | 3.889431 | Non-indirect | 0.445554
Cs.Cd.1.Ge.10.Hg.2.Sn.3.Cl | -105.4627 | 3.901705 | Non-indirect | 0.3345167
Cs.Cd.1.Ge.10.Hg.3.Sn.2.Cl | -106.1872 | 3.914713 | Non-indirect | 0.2951629
Cs.Cd.1.Ge.10.Hg.4.Sn.1.Cl | -105.4198 | 3.928465 | Non-indirect | 0.1569117
Cs.Cd.1.Ge.11.Hg.1.Sn.3.Cl | -103.9665 | 3.931745 | Non-indirect | 0.416165
Cs.Cd.1.Ge.11.Hg.2.Sn.2.Cl | -105.4674 | 3.946425 | Non-indirect | 0.3078688
Cs.Cd.1.Ge.11.Hg.3.Sn.1.Cl | -105.4356 | 3.961871 | Non-indirect | 0.2672692
Cs.Cd.1.Ge.12.Hg.1.Sn.2.Cl | -103.8743 | 3.981949 | Non-indirect | 0.3932266
Cs.Cd.1.Ge.12.Hg.2.Sn.1.Cl | -104.7177 | 3.999144 | Non-indirect | 0.2672564
Cs.Cd.1.Ge.13.Hg.1.Sn.1.Cl | -103.0132 | 4.040425 | Non-indirect | 0.3852937
Cs.Cd.2.Ge.1.Hg.1.Sn.12.Cl | -80.57464 | 3.825285 | Indirect | 0.5306113
Cs.Cd.2.Ge.1.Hg.2.Sn.11.Cl | -84.62538 | 3.818296 | Non-indirect | 0.3402349
Cs.Cd.2.Ge.1.Hg.3.Sn.10.Cl | -87.70886 | 3.81205 | Non-indirect | 0.1770366
Cs.Cd.2.Ge.1.Hg.4.Sn.9.Cl | -90.06741 | 3.806539 | Indirect | 0.09475309
Cs.Cd.2.Ge.1.Hg.5.Sn.8.Cl | -92.2326 | 3.801753 | Non-indirect | 0.08615607
Cs.Cd.2.Ge.1.Hg.6.Sn.7.Cl | -93.78291 | 3.797685 | Non-indirect | 0.02154392
Cs.Cd.2.Ge.1.Hg.7.Sn.6.Cl | -94.42547 | 3.79433 | Indirect | 0.1460081
Cs.Cd.2.Ge.1.Hg.8.Sn.5.Cl | -94.91056 | 3.791679 | Non-indirect | 0.06095386
Cs.Cd.2.Ge.1.Hg.9.Sn.4.Cl | -94.44036 | 3.789729 | Non-indirect | 0.02273542
Cs.Cd.2.Ge.1.Hg.10.Sn.3.Cl | -94.05461 | 3.788474 | Non-indirect | 0.02877736
Cs.Cd.2.Ge.1.Hg.11.Sn.2.Cl | -90.89237 | 3.787911 | Non-indirect | 0.144151
Cs.Cd.2.Ge.1.Hg.12.Sn.1.Cl | -86.53355 | 3.788035 | Non-indirect | 0.3733517
Cs.Cd.2.Ge.2.Hg.1.Sn.11.Cl | -85.74016 | 3.80537 | Indirect | 0.5298764
Cs.Cd.2.Ge.2.Hg.2.Sn.10.Cl | -89.75895 | 3.800751 | Non-indirect | 0.277591
Cs.Cd.2.Ge.2.Hg.3.Sn.9.Cl | -92.75854 | 3.796848 | Non-indirect | 0.1908128
Cs.Cd.2.Ge.2.Hg.4.Sn.8.Cl | -94.86056 | 3.793656 | Indirect | 0.2648295
Cs.Cd.2.Ge.2.Hg.5.Sn.7.Cl | -96.76568 | 3.791167 | Non-indirect | 0.09591019
Cs.Cd.2.Ge.2.Hg.6.Sn.6.Cl | -98.09938 | 3.789378 | Indirect | 0.1330565
Cs.Cd.2.Ge.2.Hg.7.Sn.5.Cl | -98.27122 | 3.788283 | Indirect | 0.1672663
Cs.Cd.2.Ge.2.Hg.8.Sn.4.Cl | -98.4292 | 3.787879 | Non-indirect | 0.09728992
Cs.Cd.2.Ge.2.Hg.9.Sn.3.Cl | -97.67259 | 3.788161 | Non-indirect | 0.04015332
Cs.Cd.2.Ge.2.Hg.10.Sn.2.Cl | -96.54841 | 3.789128 | Non-indirect | 0.05684525
Cs.Cd.2.Ge.2.Hg.11.Sn.1.Cl | -92.5128 | 3.790778 | Non-indirect | 0.1874225
Cs.Cd.2.Ge.3.Hg.1.Sn.10.Cl | -90.12572 | 3.793019 | Indirect | 0.5393588
Cs.Cd.2.Ge.3.Hg.2.Sn.9.Cl | -94.05817 | 3.790692 | Indirect | 0.4218514
Cs.Cd.2.Ge.3.Hg.3.Sn.8.Cl | -96.72776 | 3.789064 | Indirect | 0.2105075
Cs.Cd.2.Ge.3.Hg.4.Sn.7.Cl | -98.82744 | 3.788129 | Indirect | 0.2765755
Cs.Cd.2.Ge.3.Hg.5.Sn.6.Cl | -100.3403 | 3.787883 | Non-indirect | 0.1197353
Cs.Cd.2.Ge.3.Hg.6.Sn.5.Cl | -101.1523 | 3.788324 | Indirect | 0.1617739
Cs.Cd.2.Ge.3.Hg.7.Sn.4.Cl | -100.9933 | 3.789448 | Non-indirect | 0.1077694
Cs.Cd.2.Ge.3.Hg.8.Sn.3.Cl | -100.7042 | 3.791255 | Non-indirect | 0.135503
Cs.Cd.2.Ge.3.Hg.9.Sn.2.Cl | -99.29239 | 3.793742 | Non-indirect | 0.06231254
Cs.Cd.2.Ge.3.Hg.10.Sn.1.Cl | -97.13708 | 3.79691 | Indirect | 0.09285867
Cs.Cd.2.Ge.4.Hg.1.Sn.9.Cl | -93.93482 | 3.788011 | Indirect | 0.535607
Cs.Cd.2.Ge.4.Hg.2.Sn.8.Cl | -97.68904 | 3.787924 | Indirect | 0.4451088
Cs.Cd.2.Ge.4.Hg.3.Sn.7.Cl | -100.0642 | 3.788523 | Indirect | 0.2307687
Cs.Cd.2.Ge.4.Hg.4.Sn.6.Cl | -101.6998 | 3.789805 | Non-indirect | 0.1994357
Cs.Cd.2.Ge.4.Hg.5.Sn.5.Cl | -102.8715 | 3.791769 | Non-indirect | 0.1282762
Cs.Cd.2.Ge.4.Hg.6.Sn.4.Cl | -103.2158 | 3.794413 | Indirect | 0.205617
Cs.Cd.2.Ge.4.Hg.7.Sn.3.Cl | -102.6895 | 3.797737 | Non-indirect | 0.114009
Cs.Cd.2.Ge.4.Hg.8.Sn.2.Cl | -101.7126 | 3.801741 | Non-indirect | 0.1069279
Cs.Cd.2.Ge.4.Hg.9.Sn.1.Cl | -99.40577 | 3.806426 | Indirect | 0.08181995
Cs.Cd.2.Ge.5.Hg.1.Sn.8.Cl | -97.25391 | 3.790198 | Indirect | 0.5477841
Cs.Cd.2.Ge.5.Hg.2.Sn.7.Cl | -100.4834 | 3.792318 | Non-indirect | 0.2981424
Cs.Cd.2.Ge.5.Hg.3.Sn.6.Cl | -102.503 | 3.79512 | Indirect | 0.3264948
Cs.Cd.2.Ge.5.Hg.4.Sn.5.Cl | -103.7845 | 3.798601 | Non-indirect | 0.2063206
Cs.Cd.2.Ge.5.Hg.5.Sn.4.Cl | -104.5749 | 3.802762 | Indirect | 0.1660842
Cs.Cd.2.Ge.5.Hg.6.Sn.3.Cl | -104.4855 | 3.807604 | Indirect | 0.1960831
Cs.Cd.2.Ge.5.Hg.7.Sn.2.Cl | -103.5901 | 3.813127 | Non-indirect | 0.12678
Cs.Cd.2.Ge.5.Hg.8.Sn.1.Cl | -101.594 | 3.819335 | Non-indirect | 0.1489713
Cs.Cd.2.Ge.6.Hg.1.Sn.7.Cl | -99.47666 | 3.799501 | Indirect | 0.5911456
Cs.Cd.2.Ge.6.Hg.2.Sn.6.Cl | -102.5523 | 3.803819 | Non-indirect | 0.3099578
Cs.Cd.2.Ge.6.Hg.3.Sn.5.Cl | -104.277 | 3.808818 | Indirect | 0.3415988
Cs.Cd.2.Ge.6.Hg.4.Sn.4.Cl | -105.2988 | 3.814499 | Non-indirect | 0.2222727
Cs.Cd.2.Ge.6.Hg.5.Sn.3.Cl | -105.6446 | 3.820865 | Indirect | 0.1467845
Cs.Cd.2.Ge.6.Hg.6.Sn.2.Cl | -105.0102 | 3.827919 | Indirect | 0.2393615
Cs.Cd.2.Ge.6.Hg.7.Sn.1.Cl | -103.1195 | 3.835663 | Indirect | 0.1460634
Cs.Cd.2.Ge.7.Hg.1.Sn.6.Cl | -101.3287 | 3.815908 | Indirect | 0.6362816
Cs.Cd.2.Ge.7.Hg.2.Sn.5.Cl | -104.1101 | 3.822432 | Non-indirect | 0.3218705
Cs.Cd.2.Ge.7.Hg.3.Sn.4.Cl | -105.5976 | 3.829645 | Indirect | 0.2753725
Cs.Cd.2.Ge.7.Hg.4.Sn.3.Cl | -106.4285 | 3.837549 | Non-indirect | 0.161815
Cs.Cd.2.Ge.7.Hg.5.Sn.2.Cl | -106.0082 | 3.846149 | Non-indirect | 0.1286205
Cs.Cd.2.Ge.7.Hg.6.Sn.1.Cl | -104.4788 | 3.855449 | Indirect | 0.2122234
Cs.Cd.2.Ge.8.Hg.1.Sn.5.Cl | -102.6384 | 3.839472 | Non-indirect | 0.3922627
Cs.Cd.2.Ge.8.Hg.2.Sn.4.Cl | -105.3818 | 3.848233 | Non-indirect | 0.2982651
Cs.Cd.2.Ge.8.Hg.3.Sn.3.Cl | -106.386 | 3.857695 | Non-indirect | 0.2515311
Cs.Cd.2.Ge.8.Hg.4.Sn.2.Cl | -106.7386 | 3.867864 | Non-indirect | 0.1390833
Cs.Cd.2.Ge.8.Hg.5.Sn.1.Cl | -105.3476 | 3.878747 | Non-indirect | 0.1665422
Cs.Cd.2.Ge.9.Hg.1.Sn.4.Cl | -103.6849 | 3.870312 | Non-indirect | 0.400909
Cs.Cd.2.Ge.9.Hg.2.Sn.3.Cl | -105.9682 | 3.88136 | Non-indirect | 0.2760053
Cs.Cd.2.Ge.9.Hg.3.Sn.2.Cl | -106.5964 | 3.89313 | Non-indirect | 0.3074952
Cs.Cd.2.Ge.9.Hg.4.Sn.1.Cl | -105.9032 | 3.905628 | Non-indirect | 0.2258722
Cs.Cd.2.Ge.10.Hg.1.Sn.3.Cl | -104.331 | 3.908617 | Non-indirect | 0.4439026
Cs.Cd.2.Ge.10.Hg.2.Sn.2.Cl | -105.9828 | 3.922025 | Non-indirect | 0.3262354
Cs.Cd.2.Ge.10.Hg.3.Sn.1.Cl | -105.9719 | 3.936181 | Non-indirect | 0.2544625
Cs.Cd.2.Ge.11.Hg.1.Sn.2.Cl | -104.4074 | 3.954646 | Non-indirect | 0.3974686
Cs.Cd.2.Ge.11.Hg.2.Sn.1.Cl | -105.1677 | 3.970509 | Non-indirect | 0.3263315
Cs.Cd.2.Ge.12.Hg.1.Sn.1.Cl | -103.7374 | 4.008736 | Non-indirect | 0.405143
Cs.Cd.3.Ge.1.Hg.1.Sn.11.Cl | -82.41277 | 3.814841 | Indirect | 0.5109409
Cs.Cd.3.Ge.1.Hg.2.Sn.10.Cl | -86.44724 | 3.808992 | Indirect | 0.335965
Cs.Cd.3.Ge.1.Hg.3.Sn.9.Cl | -89.41007 | 3.803872 | Indirect | 0.2742988
Cs.Cd.3.Ge.1.Hg.4.Sn.8.Cl | -91.85437 | 3.799474 | Indirect | 0.2326209
Cs.Cd.3.Ge.1.Hg.5.Sn.7.Cl | -93.82204 | 3.79579 | Indirect | 0.1557171
Cs.Cd.3.Ge.1.Hg.6.Sn.6.Cl | -94.60015 | 3.792815 | Indirect | 0.2109789
Cs.Cd.3.Ge.1.Hg.7.Sn.5.Cl | -95.48706 | 3.790542 | Indirect | 0.1340842
Cs.Cd.3.Ge.1.Hg.8.Sn.4.Cl | -95.17793 | 3.788967 | Indirect | 0.1328183
Cs.Cd.3.Ge.1.Hg.9.Sn.3.Cl | -94.97067 | 3.788085 | Non-indirect | 0.0603832
Cs.Cd.3.Ge.1.Hg.10.Sn.2.Cl | -92.03451 | 3.787892 | Non-indirect | 0.2168542
Cs.Cd.3.Ge.1.Hg.11.Sn.1.Cl | -87.82582 | 3.788386 | Non-indirect | 0.3865098
Cs.Cd.3.Ge.2.Hg.1.Sn.10.Cl | -87.51634 | 3.798561 | Indirect | 0.4803509
Cs.Cd.3.Ge.2.Hg.2.Sn.9.Cl | -91.48323 | 3.795041 | Indirect | 0.3537982
Cs.Cd.3.Ge.2.Hg.3.Sn.8.Cl | -94.26044 | 3.792229 | Indirect | 0.3102602
Cs.Cd.3.Ge.2.Hg.4.Sn.7.Cl | -96.49073 | 3.790117 | Indirect | 0.2435928
Cs.Cd.3.Ge.2.Hg.5.Sn.6.Cl | -98.25452 | 3.788702 | Indirect | 0.1829042
Cs.Cd.3.Ge.2.Hg.6.Sn.5.Cl | -98.51826 | 3.78798 | Indirect | 0.2198122
Cs.Cd.3.Ge.2.Hg.7.Sn.4.Cl | -99.07853 | 3.787946 | Indirect | 0.1128238
Cs.Cd.3.Ge.2.Hg.8.Sn.3.Cl | -98.42254 | 3.788597 | Indirect | 0.09476489
Cs.Cd.3.Ge.2.Hg.9.Sn.2.Cl | -97.43879 | 3.789932 | Indirect | 0.09220928
Cs.Cd.3.Ge.2.Hg.10.Sn.1.Cl | -93.6449 | 3.791948 | Indirect | 0.2639129
Cs.Cd.3.Ge.3.Hg.1.Sn.9.Cl | -91.86252 | 3.789729 | Indirect | 0.6552188
Cs.Cd.3.Ge.3.Hg.2.Sn.8.Cl | -95.56216 | 3.788474 | Indirect | 0.5573009
Cs.Cd.3.Ge.3.Hg.3.Sn.7.Cl | -98.24464 | 3.787911 | Indirect | 0.378269
Cs.Cd.3.Ge.3.Hg.4.Sn.6.Cl | -100.1643 | 3.788035 | Indirect | 0.25799
Cs.Cd.3.Ge.3.Hg.5.Sn.5.Cl | -101.3349 | 3.788844 | Indirect | 0.2013299
Cs.Cd.3.Ge.3.Hg.6.Sn.4.Cl | -101.2895 | 3.790337 | Indirect | 0.16943
Cs.Cd.3.Ge.3.Hg.7.Sn.3.Cl | -101.3263 | 3.79251 | Indirect | 0.1620211
Cs.Cd.3.Ge.3.Hg.8.Sn.2.Cl | -100.0593 | 3.795363 | Indirect | 0.1352902
Cs.Cd.3.Ge.3.Hg.9.Sn.1.Cl | -98.06497 | 3.798897 | Indirect | 0.1672091
Cs.Cd.3.Ge.4.Hg.1.Sn.8.Cl | -95.57048 | 3.788161 | Indirect | 0.6867
Cs.Cd.3.Ge.4.Hg.2.Sn.7.Cl | -98.98786 | 3.789128 | Indirect | 0.3928648
Cs.Cd.3.Ge.4.Hg.3.Sn.6.Cl | -101.0619 | 3.790778 | Indirect | 0.4165675
Cs.Cd.3.Ge.4.Hg.4.Sn.5.Cl | -102.684 | 3.793108 | Indirect | 0.2647839
Cs.Cd.3.Ge.4.Hg.5.Sn.4.Cl | -103.419 | 3.796118 | Indirect | 0.2880105
Cs.Cd.3.Ge.4.Hg.6.Sn.3.Cl | -103.0748 | 3.799809 | Indirect | 0.15318
Cs.Cd.3.Ge.4.Hg.7.Sn.2.Cl | -102.4069 | 3.804179 | Indirect | 0.164518
Cs.Cd.3.Ge.4.Hg.8.Sn.1.Cl | -100.185 | 3.80923 | Indirect | 0.1761497
Cs.Cd.3.Ge.5.Hg.1.Sn.7.Cl | -98.45025 | 3.793742 | Indirect | 0.4896866
Cs.Cd.3.Ge.5.Hg.2.Sn.6.Cl | -101.4605 | 3.79691 | Indirect | 0.4177976
Cs.Cd.3.Ge.5.Hg.3.Sn.5.Cl | -103.2358 | 3.800757 | Indirect | 0.447062
Cs.Cd.3.Ge.5.Hg.4.Sn.4.Cl | -104.4791 | 3.805284 | Indirect | 0.2972035
Cs.Cd.3.Ge.5.Hg.5.Sn.3.Cl | -104.6845 | 3.810493 | Indirect | 0.306284
Cs.Cd.3.Ge.5.Hg.6.Sn.2.Cl | -104.0106 | 3.816385 | Indirect | 0.1785644
Cs.Cd.3.Ge.5.Hg.7.Sn.1.Cl | -102.2769 | 3.822962 | Indirect | 0.1916258
Cs.Cd.3.Ge.6.Hg.1.Sn.6.Cl | -100.5012 | 3.806426 | Indirect | 0.4967639
Cs.Cd.3.Ge.6.Hg.2.Sn.5.Cl | -103.2533 | 3.811792 | Indirect | 0.4292586
Cs.Cd.3.Ge.6.Hg.3.Sn.4.Cl | -104.6475 | 3.817842 | Indirect | 0.3021778
Cs.Cd.3.Ge.6.Hg.4.Sn.3.Cl | -105.5783 | 3.824578 | Indirect | 0.2225089
Cs.Cd.3.Ge.6.Hg.5.Sn.2.Cl | -105.1763 | 3.832003 | Indirect | 0.2842467
Cs.Cd.3.Ge.6.Hg.6.Sn.1.Cl | -103.5829 | 3.840121 | Indirect | 0.2193546
Cs.Cd.3.Ge.7.Hg.1.Sn.5.Cl | -102.0428 | 3.82623 | Indirect | 0.5159706
Cs.Cd.3.Ge.7.Hg.2.Sn.4.Cl | -104.5623 | 3.833815 | Indirect | 0.3926309
Cs.Cd.3.Ge.7.Hg.3.Sn.3.Cl | -105.7501 | 3.842093 | Indirect | 0.2942671
Cs.Cd.3.Ge.7.Hg.4.Sn.2.Cl | -105.9243 | 3.851069 | Indirect | 0.1887543
Cs.Cd.3.Ge.7.Hg.5.Sn.1.Cl | -104.6661 | 3.860749 | Indirect | 0.2297345
Cs.Cd.3.Ge.8.Hg.1.Sn.4.Cl | -103.2931 | 3.85324 | Indirect | 0.490903
Cs.Cd.3.Ge.8.Hg.2.Sn.3.Cl | -105.2526 | 3.863083 | Indirect | 0.4123411
Cs.Cd.3.Ge.8.Hg.3.Sn.2.Cl | -106.059 | 3.873635 | Indirect | 0.2690657
Cs.Cd.3.Ge.8.Hg.4.Sn.1.Cl | -105.235 | 3.884904 | Indirect | 0.2144491
Cs.Cd.3.Ge.9.Hg.1.Sn.3.Cl | -104.006 | 3.887608 | Non-indirect | 0.5079188
Cs.Cd.3.Ge.9.Hg.2.Sn.2.Cl | -105.4247 | 3.899769 | Indirect | 0.3984146
Cs.Cd.3.Ge.9.Hg.3.Sn.1.Cl | -105.4373 | 3.912663 | Non-indirect | 0.2878436
Cs.Cd.3.Ge.10.Hg.1.Sn.2.Cl | -104.0863 | 3.929553 | Non-indirect | 0.4830585
Cs.Cd.3.Ge.10.Hg.2.Sn.1.Cl | -104.6568 | 3.944117 | Non-indirect | 0.421898
Cs.Cd.3.Ge.11.Hg.1.Sn.1.Cl | -103.2366 | 3.979374 | Non-indirect | 0.4488393
Cs.Cd.4.Ge.1.Hg.1.Sn.10.Cl | -83.6596 | 3.806145 | Indirect | 0.5603008
Cs.Cd.4.Ge.1.Hg.2.Sn.9.Cl | -87.61838 | 3.801415 | Indirect | 0.4798381
Cs.Cd.4.Ge.1.Hg.3.Sn.8.Cl | -90.4458 | 3.797402 | Indirect | 0.3785695
Cs.Cd.4.Ge.1.Hg.4.Sn.7.Cl | -92.9651 | 3.794101 | Indirect | 0.2596329
Cs.Cd.4.Ge.1.Hg.5.Sn.6.Cl | -94.21609 | 3.791504 | Indirect | 0.3134181
Cs.Cd.4.Ge.1.Hg.6.Sn.5.Cl | -95.27984 | 3.789608 | Indirect | 0.1892524
Cs.Cd.4.Ge.1.Hg.7.Sn.4.Cl | -95.21525 | 3.788406 | Indirect | 0.1012726
Cs.Cd.4.Ge.1.Hg.8.Sn.3.Cl | -95.15196 | 3.787896 | Indirect | 0.102438
Cs.Cd.4.Ge.1.Hg.9.Sn.2.Cl | -92.48109 | 3.788073 | Indirect | 0.3545788
Cs.Cd.4.Ge.1.Hg.10.Sn.1.Cl | -88.51216 | 3.788935 | Indirect | 0.5598294
Cs.Cd.4.Ge.2.Hg.1.Sn.9.Cl | -88.74078 | 3.793439 | Indirect | 0.5675272
Cs.Cd.4.Ge.2.Hg.2.Sn.8.Cl | -92.52638 | 3.791005 | Indirect | 0.44239
Cs.Cd.4.Ge.2.Hg.3.Sn.7.Cl | -95.22175 | 3.789269 | Indirect | 0.4421912
Cs.Cd.4.Ge.2.Hg.4.Sn.6.Cl | -97.50926 | 3.788227 | Indirect | 0.318417
Cs.Cd.4.Ge.2.Hg.5.Sn.5.Cl | -98.13346 | 3.787876 | Indirect | 0.3073397
Cs.Cd.4.Ge.2.Hg.6.Sn.4.Cl | -98.83104 | 3.788211 | Indirect | 0.2525564
Cs.Cd.4.Ge.2.Hg.7.Sn.3.Cl | -98.52313 | 3.789231 | Indirect | 0.1853751
Cs.Cd.4.Ge.2.Hg.8.Sn.2.Cl | -97.62956 | 3.790933 | Indirect | 0.1461783
Cs.Cd.4.Ge.2.Hg.9.Sn.1.Cl | -94.08389 | 3.793315 | Indirect | 0.3797274
Cs.Cd.4.Ge.3.Hg.1.Sn.8.Cl | -92.93735 | 3.788085 | Indirect | 0.8141567
Cs.Cd.4.Ge.3.Hg.2.Sn.7.Cl | -96.54039 | 3.787892 | Indirect | 0.5652491
Cs.Cd.4.Ge.3.Hg.3.Sn.6.Cl | -98.9592 | 3.788386 | Indirect | 0.3970184
Cs.Cd.4.Ge.3.Hg.4.Sn.5.Cl | -100.5577 | 3.789563 | Indirect | 0.3298322
Cs.Cd.4.Ge.3.Hg.5.Sn.4.Cl | -100.9254 | 3.791422 | Indirect | 0.3072394
Cs.Cd.4.Ge.3.Hg.6.Sn.3.Cl | -101.1648 | 3.793962 | Indirect | 0.2334248
Cs.Cd.4.Ge.3.Hg.7.Sn.2.Cl | -100.2955 | 3.797181 | Indirect | 0.1578317
Cs.Cd.4.Ge.3.Hg.8.Sn.1.Cl | -98.28233 | 3.801081 | Indirect | 0.2587502
Cs.Cd.4.Ge.4.Hg.1.Sn.7.Cl | -96.42757 | 3.789932 | Indirect | 0.6073561
Cs.Cd.4.Ge.4.Hg.2.Sn.6.Cl | -99.3651 | 3.791948 | Indirect | 0.5234939
Cs.Cd.4.Ge.4.Hg.3.Sn.5.Cl | -101.4441 | 3.794644 | Indirect | 0.4046357
Cs.Cd.4.Ge.4.Hg.4.Sn.4.Cl | -102.7636 | 3.798021 | Indirect | 0.3565256
Cs.Cd.4.Ge.4.Hg.5.Sn.3.Cl | -102.7418 | 3.802077 | Indirect | 0.2475111
Cs.Cd.4.Ge.4.Hg.6.Sn.2.Cl | -102.2968 | 3.806814 | Indirect | 0.1657286
Cs.Cd.4.Ge.4.Hg.7.Sn.1.Cl | -100.3821 | 3.812233 | Indirect | 0.2306038
Cs.Cd.4.Ge.5.Hg.1.Sn.6.Cl | -98.86011 | 3.798897 | Indirect | 0.632708
Cs.Cd.4.Ge.5.Hg.2.Sn.5.Cl | -101.5599 | 3.80311 | Indirect | 0.5507836
Cs.Cd.4.Ge.5.Hg.3.Sn.4.Cl | -103.2461 | 3.808004 | Indirect | 0.4341842
Cs.Cd.4.Ge.5.Hg.4.Sn.3.Cl | -104.0252 | 3.813581 | Indirect | 0.4069449
Cs.Cd.4.Ge.5.Hg.5.Sn.2.Cl | -103.6091 | 3.819841 | Indirect | 0.1757956
Cs.Cd.4.Ge.5.Hg.6.Sn.1.Cl | -102.2022 | 3.826789 | Indirect | 0.2528613
Cs.Cd.4.Ge.6.Hg.1.Sn.5.Cl | -100.6826 | 3.814965 | Indirect | 0.6561936
Cs.Cd.4.Ge.6.Hg.2.Sn.4.Cl | -103.004 | 3.821384 | Indirect | 0.6527066
Cs.Cd.4.Ge.6.Hg.3.Sn.3.Cl | -104.32 | 3.82849 | Indirect | 0.3686957
Cs.Cd.4.Ge.6.Hg.4.Sn.2.Cl | -104.5196 | 3.836288 | Indirect | 0.3592908
Cs.Cd.4.Ge.6.Hg.5.Sn.1.Cl | -103.2112 | 3.84478 | Indirect | 0.2639673
Cs.Cd.4.Ge.7.Hg.1.Sn.4.Cl | -101.9559 | 3.838186 | Indirect | 0.6655036
Cs.Cd.4.Ge.7.Hg.2.Sn.3.Cl | -103.9976 | 3.846839 | Indirect | 0.3830639
Cs.Cd.4.Ge.7.Hg.3.Sn.2.Cl | -104.7263 | 3.856193 | Indirect | 0.4397871
Cs.Cd.4.Ge.7.Hg.4.Sn.1.Cl | -103.9678 | 3.866254 | Indirect | 0.4025161
Cs.Cd.4.Ge.8.Hg.1.Sn.3.Cl | -102.8275 | 3.868676 | Indirect | 0.6340128
Cs.Cd.4.Ge.8.Hg.2.Sn.2.Cl | -104.3349 | 3.879614 | Indirect | 0.4229256
Cs.Cd.4.Ge.8.Hg.3.Sn.1.Cl | -104.2127 | 3.891272 | Indirect | 0.3562664
Cs.Cd.4.Ge.9.Hg.1.Sn.2.Cl | -102.8533 | 3.90662 | Indirect | 0.5904603
Cs.Cd.4.Ge.9.Hg.2.Sn.1.Cl | -103.6463 | 3.919913 | Indirect | 0.4137842
Cs.Cd.4.Ge.10.Hg.1.Sn.1.Cl | -102.2657 | 3.952274 | Indirect | 0.5273863
Cs.Cd.5.Ge.1.Hg.1.Sn.9.Cl | -84.51516 | 3.799165 | Indirect | 0.6802219
Cs.Cd.5.Ge.1.Hg.2.Sn.8.Cl | -88.34593 | 3.795536 | Indirect | 0.4709755
Cs.Cd.5.Ge.1.Hg.3.Sn.7.Cl | -91.3629 | 3.792615 | Indirect | 0.4445753
Cs.Cd.5.Ge.1.Hg.4.Sn.6.Cl | -93.17067 | 3.790397 | Indirect | 0.3221765
Cs.Cd.5.Ge.1.Hg.5.Sn.5.Cl | -94.47726 | 3.788875 | Indirect | 0.2938938
Cs.Cd.5.Ge.1.Hg.6.Sn.4.Cl | -94.68288 | 3.788046 | Indirect | 0.2762746
Cs.Cd.5.Ge.1.Hg.7.Sn.3.Cl | -94.90435 | 3.787906 | Indirect | 0.175485
Cs.Cd.5.Ge.1.Hg.8.Sn.2.Cl | -92.32223 | 3.788452 | Indirect | 0.4349728
Cs.Cd.5.Ge.1.Hg.9.Sn.1.Cl | -88.46861 | 3.789682 | Indirect | 0.589141
Cs.Cd.5.Ge.2.Hg.1.Sn.8.Cl | -89.47045 | 3.789984 | Indirect | 0.685017
Cs.Cd.5.Ge.2.Hg.2.Sn.7.Cl | -93.1396 | 3.788622 | Indirect | 0.6515489
Cs.Cd.5.Ge.2.Hg.3.Sn.6.Cl | -96.02249 | 3.787953 | Indirect | 0.4689832
Cs.Cd.5.Ge.2.Hg.4.Sn.5.Cl | -97.10543 | 3.787971 | Indirect | 0.4163519
Cs.Cd.5.Ge.2.Hg.5.Sn.4.Cl | -98.05054 | 3.788675 | Indirect | 0.3259711
Cs.Cd.5.Ge.2.Hg.6.Sn.3.Cl | -97.96337 | 3.790063 | Indirect | 0.1978111
Cs.Cd.5.Ge.2.Hg.7.Sn.2.Cl | -97.36952 | 3.792131 | Indirect | 0.1722682
Cs.Cd.5.Ge.2.Hg.8.Sn.1.Cl | -93.98609 | 3.79488 | Indirect | 0.4228693
Cs.Cd.5.Ge.3.Hg.1.Sn.7.Cl | -93.56315 | 3.788073 | Indirect | 0.7702234
Cs.Cd.5.Ge.3.Hg.2.Sn.6.Cl | -96.87093 | 3.788935 | Indirect | 0.5367325
Cs.Cd.5.Ge.3.Hg.3.Sn.5.Cl | -99.05206 | 3.79048 | Indirect | 0.4912435
Cs.Cd.5.Ge.3.Hg.4.Sn.4.Cl | -99.85159 | 3.792705 | Indirect | 0.4374277
Cs.Cd.5.Ge.3.Hg.5.Sn.3.Cl | -100.402 | 3.795611 | Indirect | 0.3233385
Cs.Cd.5.Ge.3.Hg.6.Sn.2.Cl | -99.85292 | 3.799197 | Indirect | 0.1910457
Cs.Cd.5.Ge.3.Hg.7.Sn.1.Cl | -98.03947 | 3.803462 | Indirect | 0.3297289
Cs.Cd.5.Ge.4.Hg.1.Sn.6.Cl | -96.37733 | 3.793315 | Indirect | 0.7537941
Cs.Cd.5.Ge.4.Hg.2.Sn.5.Cl | -99.36164 | 3.796378 | Indirect | 0.560833
Cs.Cd.5.Ge.4.Hg.3.Sn.4.Cl | -101.2176 | 3.800121 | Indirect | 0.5115676
Cs.Cd.5.Ge.4.Hg.4.Sn.3.Cl | -101.6195 | 3.804543 | Indirect | 0.3126188
Cs.Cd.5.Ge.4.Hg.5.Sn.2.Cl | -101.5379 | 3.809647 | Indirect | 0.2545264
Cs.Cd.5.Ge.4.Hg.6.Sn.1.Cl | -99.93154 | 3.815434 | Indirect | 0.2476898
Cs.Cd.5.Ge.5.Hg.1.Sn.5.Cl | -98.52867 | 3.805661 | Indirect | 0.7820199
Cs.Cd.5.Ge.5.Hg.2.Sn.4.Cl | -101.175 | 3.810922 | Indirect | 0.5524023
Cs.Cd.5.Ge.5.Hg.3.Sn.3.Cl | -102.5684 | 3.816867 | Indirect | 0.5269921
Cs.Cd.5.Ge.5.Hg.4.Sn.2.Cl | -102.5699 | 3.823497 | Indirect | 0.3096659
Cs.Cd.5.Ge.5.Hg.5.Sn.1.Cl | -101.4227 | 3.830816 | Indirect | 0.319954
Cs.Cd.5.Ge.6.Hg.1.Sn.4.Cl | -100.1077 | 3.825125 | Indirect | 0.8128476
Cs.Cd.5.Ge.6.Hg.2.Sn.3.Cl | -102.2776 | 3.832603 | Indirect | 0.5602201
Cs.Cd.5.Ge.6.Hg.3.Sn.2.Cl | -103.0593 | 3.840774 | Indirect | 0.4800211
Cs.Cd.5.Ge.6.Hg.4.Sn.1.Cl | -102.2139 | 3.849643 | Indirect | 0.2832941
Cs.Cd.5.Ge.7.Hg.1.Sn.3.Cl | -101.1186 | 3.851789 | Indirect | 0.5742521
Cs.Cd.5.Ge.7.Hg.2.Sn.2.Cl | -102.6528 | 3.861522 | Indirect | 0.524763
Cs.Cd.5.Ge.7.Hg.3.Sn.1.Cl | -102.5181 | 3.871965 | Indirect | 0.4646759
Cs.Cd.5.Ge.8.Hg.1.Sn.2.Cl | -101.479 | 3.885801 | Indirect | 0.5607116
Cs.Cd.5.Ge.8.Hg.2.Sn.1.Cl | -102.0821 | 3.89785 | Indirect | 0.4807092
Cs.Cd.5.Ge.9.Hg.1.Sn.1.Cl | -100.821 | 3.92738 | Indirect | 0.5683737
Cs.Cd.6.Ge.1.Hg.1.Sn.8.Cl | -85.06125 | 3.793876 | Indirect | 0.661766
Cs.Cd.6.Ge.1.Hg.2.Sn.7.Cl | -88.98485 | 3.791334 | Indirect | 0.6094417
Cs.Cd.6.Ge.1.Hg.3.Sn.6.Cl | -91.52026 | 3.789491 | Indirect | 0.5464883
Cs.Cd.6.Ge.1.Hg.4.Sn.5.Cl | -93.18247 | 3.788343 | Indirect | 0.4101911
Cs.Cd.6.Ge.1.Hg.5.Sn.4.Cl | -93.78066 | 3.787885 | Indirect | 0.3030116
Cs.Cd.6.Ge.1.Hg.6.Sn.3.Cl | -94.17704 | 3.788115 | Indirect | 0.2770164
Cs.Cd.6.Ge.1.Hg.7.Sn.2.Cl | -91.87117 | 3.78903 | Indirect | 0.5266045
Cs.Cd.6.Ge.1.Hg.8.Sn.1.Cl | -88.25392 | 3.790627 | Indirect | 0.7325302
Cs.Cd.6.Ge.2.Hg.1.Sn.7.Cl | -89.87962 | 3.788176 | Indirect | 0.8512592
Cs.Cd.6.Ge.2.Hg.2.Sn.6.Cl | -93.73846 | 3.787877 | Indirect | 0.6355435
Cs.Cd.6.Ge.2.Hg.3.Sn.5.Cl | -95.39255 | 3.788265 | Indirect | 0.5472719
Cs.Cd.6.Ge.2.Hg.4.Sn.4.Cl | -96.77409 | 3.789338 | Indirect | 0.4359413
Cs.Cd.6.Ge.2.Hg.5.Sn.3.Cl | -96.8541 | 3.791092 | Indirect | 0.2662905
Cs.Cd.6.Ge.2.Hg.6.Sn.2.Cl | -96.63882 | 3.793527 | Indirect | 0.3677795
Cs.Cd.6.Ge.2.Hg.7.Sn.1.Cl | -93.5471 | 3.796642 | Indirect | 0.5666086
Cs.Cd.6.Ge.3.Hg.1.Sn.6.Cl | -93.67293 | 3.789682 | Indirect | 0.7228567
Cs.Cd.6.Ge.3.Hg.2.Sn.5.Cl | -96.73423 | 3.791593 | Indirect | 0.661051
Cs.Cd.6.Ge.3.Hg.3.Sn.4.Cl | -98.13013 | 3.794185 | Indirect | 0.5670576
Cs.Cd.6.Ge.3.Hg.4.Sn.3.Cl | -99.12886 | 3.797457 | Indirect | 0.4248162
Cs.Cd.6.Ge.3.Hg.5.Sn.2.Cl | -98.75129 | 3.801409 | Indirect | 0.3170643
Cs.Cd.6.Ge.3.Hg.6.Sn.1.Cl | -97.32984 | 3.806041 | Indirect | 0.4459372
Cs.Cd.6.Ge.4.Hg.1.Sn.5.Cl | -96.19353 | 3.798309 | Indirect | 0.7416431
Cs.Cd.6.Ge.4.Hg.2.Sn.4.Cl | -98.87485 | 3.802417 | Indirect | 0.685737
Cs.Cd.6.Ge.4.Hg.3.Sn.3.Cl | -99.85908 | 3.807207 | Indirect | 0.5092171
Cs.Cd.6.Ge.4.Hg.4.Sn.2.Cl | -100.2771 | 3.812678 | Indirect | 0.4038236
Cs.Cd.6.Ge.4.Hg.5.Sn.1.Cl | -99.01213 | 3.818834 | Indirect | 0.2959149
Cs.Cd.6.Ge.5.Hg.1.Sn.4.Cl | -97.99292 | 3.814038 | Indirect | 0.7391739
Cs.Cd.6.Ge.5.Hg.2.Sn.3.Cl | -100.2198 | 3.820351 | Indirect | 0.6797992
Cs.Cd.6.Ge.5.Hg.3.Sn.2.Cl | -100.8128 | 3.827352 | Indirect | 0.4089809
Cs.Cd.6.Ge.5.Hg.4.Sn.1.Cl | -100.2229 | 3.835043 | Indirect | 0.4003776
Cs.Cd.6.Ge.6.Hg.1.Sn.3.Cl | -99.09475 | 3.836916 | Indirect | 0.7565987
Cs.Cd.6.Ge.6.Hg.2.Sn.2.Cl | -100.6836 | 3.845462 | Indirect | 0.7072009
Cs.Cd.6.Ge.6.Hg.3.Sn.1.Cl | -100.5585 | 3.854708 | Indirect | 0.3882782
Cs.Cd.6.Ge.7.Hg.1.Sn.2.Cl | -99.47645 | 3.867057 | Indirect | 0.7383276
Cs.Cd.6.Ge.7.Hg.2.Sn.1.Cl | -100.2254 | 3.877884 | Indirect | 0.6580245
Cs.Cd.6.Ge.8.Hg.1.Sn.1.Cl | -98.91479 | 3.904641 | Indirect | 0.6505939
Cs.Cd.7.Ge.1.Hg.1.Sn.7.Cl | -85.4292 | 3.790255 | Indirect | 0.8047972
Cs.Cd.7.Ge.1.Hg.2.Sn.6.Cl | -88.83917 | 3.788787 | Indirect | 0.7380363
Cs.Cd.7.Ge.1.Hg.3.Sn.5.Cl | -91.35075 | 3.788011 | Indirect | 0.5513448
Cs.Cd.7.Ge.1.Hg.4.Sn.4.Cl | -92.3325 | 3.787924 | Indirect | 0.5015991
Cs.Cd.7.Ge.1.Hg.5.Sn.3.Cl | -93.01743 | 3.788523 | Indirect | 0.3860974
Cs.Cd.7.Ge.1.Hg.6.Sn.2.Cl | -90.96477 | 3.789805 | Indirect | 0.5910752
Cs.Cd.7.Ge.1.Hg.7.Sn.1.Cl | -87.61535 | 3.791769 | Indirect | 0.8506453
Cs.Cd.7.Ge.2.Hg.1.Sn.6.Cl | -90.16266 | 3.788001 | Indirect | 0.8325954
Cs.Cd.7.Ge.2.Hg.2.Sn.5.Cl | -92.71683 | 3.788758 | Indirect | 0.7334664
Cs.Cd.7.Ge.2.Hg.3.Sn.4.Cl | -94.91147 | 3.790198 | Indirect | 0.5736387
Cs.Cd.7.Ge.2.Hg.4.Sn.3.Cl | -95.44186 | 3.792318 | Indirect | 0.5200936
Cs.Cd.7.Ge.2.Hg.5.Sn.2.Cl | -95.51486 | 3.79512 | Indirect | 0.4421117
Cs.Cd.7.Ge.2.Hg.6.Sn.1.Cl | -92.6155 | 3.798601 | Indirect | 0.6969151
Cs.Cd.7.Ge.3.Hg.1.Sn.5.Cl | -93.18993 | 3.792905 | Indirect | 0.8521447
Cs.Cd.7.Ge.3.Hg.2.Sn.4.Cl | -95.49067 | 3.795863 | Indirect | 0.7471186
Cs.Cd.7.Ge.3.Hg.3.Sn.3.Cl | -97.24147 | 3.799501 | Indirect | 0.6008635
Cs.Cd.7.Ge.3.Hg.4.Sn.2.Cl | -97.23596 | 3.803819 | Indirect | 0.4087158
Cs.Cd.7.Ge.3.Hg.5.Sn.1.Cl | -96.24288 | 3.808818 | Indirect | 0.5228301
Cs.Cd.7.Ge.4.Hg.1.Sn.4.Cl | -95.36587 | 3.804912 | Indirect | 0.8710668
Cs.Cd.7.Ge.4.Hg.2.Sn.3.Cl | -97.30505 | 3.810068 | Indirect | 0.6673409
Cs.Cd.7.Ge.4.Hg.3.Sn.2.Cl | -98.3401 | 3.815908 | Indirect | 0.5796896
Cs.Cd.7.Ge.4.Hg.4.Sn.1.Cl | -97.54504 | 3.822432 | Indirect | 0.4131173
Cs.Cd.7.Ge.5.Hg.1.Sn.3.Cl | -96.74095 | 3.824035 | Indirect | 0.897058
Cs.Cd.7.Ge.5.Hg.2.Sn.2.Cl | -98.21219 | 3.831407 | Indirect | 0.6482905
Cs.Cd.7.Ge.5.Hg.3.Sn.1.Cl | -98.25704 | 3.839472 | Indirect | 0.5824716
Cs.Cd.7.Ge.6.Hg.1.Sn.2.Cl | -97.26381 | 3.850354 | Indirect | 0.9201111
Cs.Cd.7.Ge.6.Hg.2.Sn.1.Cl | -97.98656 | 3.859979 | Indirect | 0.5862269
Cs.Cd.7.Ge.7.Hg.1.Sn.1.Cl | -96.77473 | 3.884012 | Indirect | 0.8661273
Cs.Cd.8.Ge.1.Hg.1.Sn.6.Cl | -84.98817 | 3.788283 | Indirect | 0.9725813
Cs.Cd.8.Ge.1.Hg.2.Sn.5.Cl | -88.37979 | 3.787879 | Indirect | 0.7202504
Cs.Cd.8.Ge.1.Hg.3.Sn.4.Cl | -90.01298 | 3.788161 | Indirect | 0.6606746
Cs.Cd.8.Ge.1.Hg.4.Sn.3.Cl | -91.41995 | 3.789128 | Indirect | 0.5736125
Cs.Cd.8.Ge.1.Hg.5.Sn.2.Cl | -89.69988 | 3.790778 | Indirect | 0.7584352
Cs.Cd.8.Ge.1.Hg.6.Sn.1.Cl | -86.70624 | 3.793108 | Indirect | 0.9847136
Cs.Cd.8.Ge.2.Hg.1.Sn.5.Cl | -88.901 | 3.789448 | Indirect | 0.9577549
Cs.Cd.8.Ge.2.Hg.2.Sn.4.Cl | -91.97688 | 3.791255 | Indirect | 0.7434657
Cs.Cd.8.Ge.2.Hg.3.Sn.3.Cl | -93.19773 | 3.793742 | Indirect | 0.5221413
Cs.Cd.8.Ge.2.Hg.4.Sn.2.Cl | -93.91426 | 3.79691 | Indirect | 0.6184787
Cs.Cd.8.Ge.2.Hg.5.Sn.1.Cl | -91.38683 | 3.800757 | Indirect | 0.7847872
Cs.Cd.8.Ge.3.Hg.1.Sn.4.Cl | -91.67837 | 3.797737 | Indirect | 0.9731433
Cs.Cd.8.Ge.3.Hg.2.Sn.3.Cl | -94.34391 | 3.801741 | Indirect | 0.7640947
Cs.Cd.8.Ge.3.Hg.3.Sn.2.Cl | -95.05997 | 3.806426 | Indirect | 0.547483
Cs.Cd.8.Ge.3.Hg.4.Sn.1.Cl | -94.55329 | 3.811792 | Indirect | 0.6164417
Cs.Cd.8.Ge.4.Hg.1.Sn.3.Cl | -93.55436 | 3.813127 | Indirect | 0.8399496
Cs.Cd.8.Ge.4.Hg.2.Sn.2.Cl | -95.42804 | 3.819335 | Indirect | 0.776104
Cs.Cd.8.Ge.4.Hg.3.Sn.1.Cl | -95.36038 | 3.82623 | Indirect | 0.5560457
Cs.Cd.8.Ge.5.Hg.1.Sn.2.Cl | -94.478 | 3.835663 | Indirect | 0.8272388
Cs.Cd.8.Ge.5.Hg.2.Sn.1.Cl | -95.37336 | 3.844102 | Indirect | 0.7534748
Cs.Cd.8.Ge.6.Hg.1.Sn.1.Cl | -94.30296 | 3.865455 | Indirect | 0.7941662
Cs.Cd.9.Ge.1.Hg.1.Sn.5.Cl | -84.28752 | 3.787946 | Indirect | 0.9131868
Cs.Cd.9.Ge.1.Hg.2.Sn.4.Cl | -86.84996 | 3.788597 | Indirect | 0.8223737
Cs.Cd.9.Ge.1.Hg.3.Sn.3.Cl | -88.81123 | 3.789932 | Indirect | 0.7285318
Cs.Cd.9.Ge.1.Hg.4.Sn.2.Cl | -87.29151 | 3.791948 | Indirect | 0.8391514
Cs.Cd.9.Ge.1.Hg.5.Sn.1.Cl | -84.40294 | 3.794644 | Indirect | 0.9892111
Cs.Cd.9.Ge.2.Hg.1.Sn.4.Cl | -87.90077 | 3.79251 | Indirect | 0.9278489
Cs.Cd.9.Ge.2.Hg.2.Sn.3.Cl | -90.00525 | 3.795363 | Indirect | 0.8309699
Cs.Cd.9.Ge.2.Hg.3.Sn.2.Cl | -91.30966 | 3.798897 | Indirect | 0.7484729
Cs.Cd.9.Ge.2.Hg.4.Sn.1.Cl | -89.02631 | 3.80311 | Indirect | 0.8652514
Cs.Cd.9.Ge.3.Hg.1.Sn.3.Cl | -90.28562 | 3.804179 | Indirect | 0.9403893
Cs.Cd.9.Ge.3.Hg.2.Sn.2.Cl | -91.9235 | 3.80923 | Indirect | 0.7091734
Cs.Cd.9.Ge.3.Hg.3.Sn.1.Cl | -92.00677 | 3.814965 | Indirect | 0.7744431
Cs.Cd.9.Ge.4.Hg.1.Sn.2.Cl | -91.42686 | 3.822962 | Indirect | 0.9631373
Cs.Cd.9.Ge.4.Hg.2.Sn.1.Cl | -92.26583 | 3.830228 | Indirect | 0.7213213
Cs.Cd.9.Ge.5.Hg.1.Sn.1.Cl | -91.36866 | 3.848935 | Indirect | 0.9406955
Cs.Cd.10.Ge.1.Hg.1.Sn.4.Cl | -82.54551 | 3.789231 | Indirect | 1.034322
Cs.Cd.10.Ge.1.Hg.2.Sn.3.Cl | -85.46209 | 3.790933 | Indirect | 0.8993749
Cs.Cd.10.Ge.1.Hg.3.Sn.2.Cl | -84.26991 | 3.793315 | Indirect | 0.9367503
Cs.Cd.10.Ge.1.Hg.4.Sn.1.Cl | -81.63925 | 3.796378 | Indirect | 0.9689767
Cs.Cd.10.Ge.2.Hg.1.Sn.3.Cl | -85.74565 | 3.797181 | Indirect | 0.8768917
Cs.Cd.10.Ge.2.Hg.2.Sn.2.Cl | -88.01306 | 3.801081 | Indirect | 0.9160889
Cs.Cd.10.Ge.2.Hg.3.Sn.1.Cl | -86.04546 | 3.805661 | Indirect | 0.9540516
Cs.Cd.10.Ge.3.Hg.1.Sn.2.Cl | -87.72492 | 3.812233 | Indirect | 0.9023462
Cs.Cd.10.Ge.3.Hg.2.Sn.1.Cl | -88.71227 | 3.818336 | Indirect | 0.9494761
Cs.Cd.10.Ge.4.Hg.1.Sn.1.Cl | -88.08351 | 3.834427 | Indirect | 0.9335287
Cs.Cd.11.Ge.1.Hg.1.Sn.3.Cl | -80.97062 | 3.792131 | Indirect | 1.095781
Cs.Cd.11.Ge.1.Hg.2.Sn.2.Cl | -80.85536 | 3.79488 | Indirect | 1.001629
Cs.Cd.11.Ge.1.Hg.3.Sn.1.Cl | -78.80974 | 3.798309 | Indirect | 0.9153818
Cs.Cd.11.Ge.2.Hg.1.Sn.2.Cl | -83.54838 | 3.803462 | Indirect | 1.12341
Cs.Cd.11.Ge.2.Hg.2.Sn.1.Cl | -82.5995 | 3.808409 | Indirect | 1.019493
Cs.Cd.11.Ge.3.Hg.1.Sn.1.Cl | -84.34113 | 3.821906 | Indirect | 1.154508
Cs.Cd.12.Ge.1.Hg.1.Sn.2.Cl | -76.52486 | 3.796642 | Indirect | 1.17107
Cs.Cd.12.Ge.1.Hg.2.Sn.1.Cl | -75.31798 | 3.800437 | Indirect | 1.145954
Cs.Cd.12.Ge.2.Hg.1.Sn.1.Cl | -78.31798 | 3.811355 | Indirect | 1.215838
Cs.Cd.13.Ge.1.Hg.1.Sn.1.Cl | -70.9704 | 3.802762 | Indirect | 1.260765
Cs.Cd.1.Ge.1.Hg.1.Zn.13.Cl | -32.1933 | 4.085871 | Non-indirect | 1.671824
Cs.Cd.1.Ge.1.Hg.2.Zn.12.Cl | -39.93496 | 4.041921 | Non-indirect | 1.543615
Cs.Cd.1.Ge.1.Hg.3.Zn.11.Cl | -46.62046 | 4.001861 | Indirect | 1.429551
Cs.Cd.1.Ge.1.Hg.4.Zn.10.Cl | -52.71831 | 3.965545 | Indirect | 1.317125
Cs.Cd.1.Ge.1.Hg.5.Zn.9.Cl | -58.22206 | 3.932847 | Indirect | 1.282753
Cs.Cd.1.Ge.1.Hg.6.Zn.8.Cl | -63.24312 | 3.903658 | Indirect | 1.258269
Cs.Cd.1.Ge.1.Hg.7.Zn.7.Cl | -67.62281 | 3.877884 | Indirect | 1.067425
Cs.Cd.1.Ge.1.Hg.8.Zn.6.Cl | -71.60073 | 3.855449 | Indirect | 0.9122356
Cs.Cd.1.Ge.1.Hg.9.Zn.5.Cl | -74.46747 | 3.836288 | Indirect | 1.007516
Cs.Cd.1.Ge.1.Hg.10.Zn.4.Cl | -76.97803 | 3.820351 | Indirect | 0.8722405
Cs.Cd.1.Ge.1.Hg.11.Zn.3.Cl | -78.68348 | 3.807604 | Indirect | 0.7881341
Cs.Cd.1.Ge.1.Hg.12.Zn.2.Cl | -79.60625 | 3.798021 | Indirect | 0.7108295
Cs.Cd.1.Ge.1.Hg.13.Zn.1.Cl | -79.51351 | 3.791593 | Non-indirect | 0.6276821
Cs.Cd.1.Ge.2.Hg.1.Zn.12.Cl | -42.63109 | 4.087514 | Indirect | 1.51224
Cs.Cd.1.Ge.2.Hg.2.Zn.11.Cl | -50.25483 | 4.043423 | Indirect | 1.381495
Cs.Cd.1.Ge.2.Hg.3.Zn.10.Cl | -57.06356 | 4.003227 | Indirect | 1.295238
Cs.Cd.1.Ge.2.Hg.4.Zn.9.Cl | -62.90342 | 3.966779 | Indirect | 1.194017
Cs.Cd.1.Ge.2.Hg.5.Zn.8.Cl | -68.25402 | 3.933954 | Indirect | 1.098221
Cs.Cd.1.Ge.2.Hg.6.Zn.7.Cl | -72.72507 | 3.904641 | Indirect | 0.8473452
Cs.Cd.1.Ge.2.Hg.7.Zn.6.Cl | -76.47806 | 3.878747 | Indirect | 0.8964885
Cs.Cd.1.Ge.2.Hg.8.Zn.5.Cl | -79.87194 | 3.856193 | Indirect | 0.6843557
Cs.Cd.1.Ge.2.Hg.9.Zn.4.Cl | -82.46517 | 3.836916 | Indirect | 0.6202122
Cs.Cd.1.Ge.2.Hg.10.Zn.3.Cl | -84.49627 | 3.820865 | Indirect | 0.5514199
Cs.Cd.1.Ge.2.Hg.11.Zn.2.Cl | -85.72507 | 3.808004 | Indirect | 0.4874468
Cs.Cd.1.Ge.2.Hg.12.Zn.1.Cl | -85.83301 | 3.798309 | Non-indirect | 0.416538
Cs.Cd.1.Ge.3.Hg.1.Zn.11.Cl | -51.8479 | 4.089163 | Indirect | 1.459042
Cs.Cd.1.Ge.3.Hg.2.Zn.10.Cl | -59.5527 | 4.04493 | Indirect | 1.304704
Cs.Cd.1.Ge.3.Hg.3.Zn.9.Cl | -65.91746 | 4.004597 | Indirect | 1.153459
Cs.Cd.1.Ge.3.Hg.4.Zn.8.Cl | -71.66483 | 3.968018 | Indirect | 1.017399
Cs.Cd.1.Ge.3.Hg.5.Zn.7.Cl | -76.35492 | 3.935065 | Indirect | 0.7966762
Cs.Cd.1.Ge.3.Hg.6.Zn.6.Cl | -80.18173 | 3.905628 | Indirect | 0.6101795
Cs.Cd.1.Ge.3.Hg.7.Zn.5.Cl | -83.56505 | 3.879614 | Indirect | 0.4844697
Cs.Cd.1.Ge.3.Hg.8.Zn.4.Cl | -86.44626 | 3.856942 | Indirect | 0.4168202
Cs.Cd.1.Ge.3.Hg.9.Zn.3.Cl | -88.71086 | 3.837549 | Indirect | 0.3688243
Cs.Cd.1.Ge.3.Hg.10.Zn.2.Cl | -90.32916 | 3.821384 | Indirect | 0.3077765
Cs.Cd.1.Ge.3.Hg.11.Zn.1.Cl | -90.65647 | 3.808409 | Indirect | 0.2745973
Cs.Cd.1.Ge.4.Hg.1.Zn.10.Cl | -60.57557 | 4.090817 | Indirect | 1.346839
Cs.Cd.1.Ge.4.Hg.2.Zn.9.Cl | -67.73542 | 4.046441 | Indirect | 1.135571
Cs.Cd.1.Ge.4.Hg.3.Zn.8.Cl | -74.00781 | 4.005972 | Indirect | 0.9499956
Cs.Cd.1.Ge.4.Hg.4.Zn.7.Cl | -78.56616 | 3.969261 | Indirect | 0.6785561
Cs.Cd.1.Ge.4.Hg.5.Zn.6.Cl | -82.70265 | 3.936181 | Indirect | 0.5176739
Cs.Cd.1.Ge.4.Hg.6.Zn.5.Cl | -86.2894 | 3.90662 | Indirect | 0.3357857
Cs.Cd.1.Ge.4.Hg.7.Zn.4.Cl | -89.51419 | 3.880485 | Indirect | 0.2466592
Cs.Cd.1.Ge.4.Hg.8.Zn.3.Cl | -92.04722 | 3.857695 | Indirect | 0.224297
Cs.Cd.1.Ge.4.Hg.9.Zn.2.Cl | -93.90489 | 3.838186 | Indirect | 0.1582265
Cs.Cd.1.Ge.4.Hg.10.Zn.1.Cl | -94.7326 | 3.821906 | Indirect | 0.1050147
Cs.Cd.1.Ge.5.Hg.1.Zn.9.Cl | -66.89972 | 4.092476 | Indirect | 1.323349
Cs.Cd.1.Ge.5.Hg.2.Zn.8.Cl | -74.09057 | 4.047958 | Indirect | 1.09697
Cs.Cd.1.Ge.5.Hg.3.Zn.7.Cl | -79.14781 | 4.007352 | Indirect | 0.7567853
Cs.Cd.1.Ge.5.Hg.4.Zn.6.Cl | -83.53376 | 3.970509 | Indirect | 0.5433804
Cs.Cd.1.Ge.5.Hg.5.Zn.5.Cl | -87.39152 | 3.937301 | Indirect | 0.2922797
Cs.Cd.1.Ge.5.Hg.6.Zn.4.Cl | -90.7142 | 3.907617 | Indirect | 0.2957391
Cs.Cd.1.Ge.5.Hg.7.Zn.3.Cl | -93.54016 | 3.88136 | Indirect | 0.1590311
Cs.Cd.1.Ge.5.Hg.8.Zn.2.Cl | -95.55722 | 3.858452 | Indirect | 0.1190047
Cs.Cd.1.Ge.5.Hg.9.Zn.1.Cl | -96.45482 | 3.838827 | Indirect | 0.163541
Cs.Cd.1.Ge.6.Hg.1.Zn.8.Cl | -72.93334 | 4.09414 | Indirect | 1.261343
Cs.Cd.1.Ge.6.Hg.2.Zn.7.Cl | -79.16804 | 4.04948 | Indirect | 0.8562817
Cs.Cd.1.Ge.6.Hg.3.Zn.6.Cl | -84.15249 | 4.008736 | Indirect | 0.5881739
Cs.Cd.1.Ge.6.Hg.4.Zn.5.Cl | -88.44033 | 3.971761 | Indirect | 0.4515421
Cs.Cd.1.Ge.6.Hg.5.Zn.4.Cl | -92.15299 | 3.938426 | Indirect | 0.2855073
Cs.Cd.1.Ge.6.Hg.6.Zn.3.Cl | -95.26663 | 3.908617 | Indirect | 0.2001725
Cs.Cd.1.Ge.6.Hg.7.Zn.2.Cl | -97.53257 | 3.88224 | Indirect | 0.1546273
Cs.Cd.1.Ge.6.Hg.8.Zn.1.Cl | -98.6877 | 3.859213 | Indirect | 0.1554166
Cs.Cd.1.Ge.7.Hg.1.Zn.7.Cl | -77.68441 | 4.09581 | Indirect | 1.041758
Cs.Cd.1.Ge.7.Hg.2.Zn.6.Cl | -83.60994 | 4.051006 | Indirect | 0.6857264
Cs.Cd.1.Ge.7.Hg.3.Zn.5.Cl | -88.5322 | 4.010126 | Indirect | 0.4680223
Cs.Cd.1.Ge.7.Hg.4.Zn.4.Cl | -92.54781 | 3.973018 | Indirect | 0.2685148
Cs.Cd.1.Ge.7.Hg.5.Zn.3.Cl | -96.04323 | 3.939555 | Indirect | 0.1776777
Cs.Cd.1.Ge.7.Hg.6.Zn.2.Cl | -98.50543 | 3.909622 | Indirect | 0.1475477
Cs.Cd.1.Ge.7.Hg.7.Zn.1.Cl | -99.80666 | 3.883124 | Non-indirect | 0.1245693
Cs.Cd.1.Ge.8.Hg.1.Zn.6.Cl | -82.27467 | 4.097484 | Indirect | 0.7986125
Cs.Cd.1.Ge.8.Hg.2.Zn.5.Cl | -87.86121 | 4.052538 | Indirect | 0.5202988
Cs.Cd.1.Ge.8.Hg.3.Zn.4.Cl | -92.58176 | 4.01152 | Indirect | 0.3703319
Cs.Cd.1.Ge.8.Hg.4.Zn.3.Cl | -96.43091 | 3.97428 | Indirect | 0.2523987
Cs.Cd.1.Ge.8.Hg.5.Zn.2.Cl | -99.57913 | 3.940689 | Indirect | 0.1606604
Cs.Cd.1.Ge.8.Hg.6.Zn.1.Cl | -101.2027 | 3.910631 | Indirect | 0.1544567
Cs.Cd.1.Ge.9.Hg.1.Zn.5.Cl | -86.55703 | 4.099164 | Indirect | 0.649364
Cs.Cd.1.Ge.9.Hg.2.Zn.4.Cl | -92.21891 | 4.054075 | Indirect | 0.4445388
Cs.Cd.1.Ge.9.Hg.3.Zn.3.Cl | -96.48184 | 4.012919 | Indirect | 0.2902465
Cs.Cd.1.Ge.9.Hg.4.Zn.2.Cl | -100.0923 | 3.975547 | Indirect | 0.16682
Cs.Cd.1.Ge.9.Hg.5.Zn.1.Cl | -101.9177 | 3.941827 | Indirect | 0.1627941
Cs.Cd.1.Ge.10.Hg.1.Zn.4.Cl | -90.75037 | 4.10085 | Indirect | 0.5434479
Cs.Cd.1.Ge.10.Hg.2.Zn.3.Cl | -95.8267 | 4.055616 | Indirect | 0.3521751
Cs.Cd.1.Ge.10.Hg.3.Zn.2.Cl | -99.92923 | 4.014323 | Indirect | 0.227143
Cs.Cd.1.Ge.10.Hg.4.Zn.1.Cl | -102.1734 | 3.976818 | Non-indirect | 0.1766016
Cs.Cd.1.Ge.11.Hg.1.Zn.3.Cl | -94.17795 | 4.10254 | Indirect | 0.4517435
Cs.Cd.1.Ge.11.Hg.2.Zn.2.Cl | -99.01456 | 4.057163 | Non-indirect | 0.3084891
Cs.Cd.1.Ge.11.Hg.3.Zn.1.Cl | -102.0756 | 4.015731 | Non-indirect | 0.2751769
Cs.Cd.1.Ge.12.Hg.1.Zn.2.Cl | -97.16627 | 4.104236 | Non-indirect | 0.4036932
Cs.Cd.1.Ge.12.Hg.2.Zn.1.Cl | -101.4689 | 4.058715 | Non-indirect | 0.2957879
Cs.Cd.1.Ge.13.Hg.1.Zn.1.Cl | -99.77782 | 4.105937 | Non-indirect | 0.3965697
Cs.Cd.2.Ge.1.Hg.1.Zn.12.Cl | -38.98201 | 4.052538 | Non-indirect | 1.660689
Cs.Cd.2.Ge.1.Hg.2.Zn.11.Cl | -46.58567 | 4.01152 | Non-indirect | 1.536993
Cs.Cd.2.Ge.1.Hg.3.Zn.10.Cl | -53.2987 | 3.97428 | Indirect | 1.40639
Cs.Cd.2.Ge.1.Hg.4.Zn.9.Cl | -59.07123 | 3.940689 | Indirect | 1.328205
Cs.Cd.2.Ge.1.Hg.5.Zn.8.Cl | -64.40681 | 3.910631 | Indirect | 1.241801
Cs.Cd.2.Ge.1.Hg.6.Zn.7.Cl | -69.15791 | 3.884012 | Indirect | 1.035234
Cs.Cd.2.Ge.1.Hg.7.Zn.6.Cl | -73.23835 | 3.860749 | Indirect | 0.9618266
Cs.Cd.2.Ge.1.Hg.8.Zn.5.Cl | -76.37701 | 3.840774 | Indirect | 0.8656401
Cs.Cd.2.Ge.1.Hg.9.Zn.4.Cl | -78.98263 | 3.824035 | Indirect | 0.9641005
Cs.Cd.2.Ge.1.Hg.10.Zn.3.Cl | -80.66257 | 3.810493 | Indirect | 0.99485
Cs.Cd.2.Ge.1.Hg.11.Zn.2.Cl | -81.6432 | 3.800121 | Indirect | 0.8869788
Cs.Cd.2.Ge.1.Hg.12.Zn.1.Cl | -81.72849 | 3.792905 | Indirect | 0.7525212
Cs.Cd.2.Ge.2.Hg.1.Zn.11.Cl | -49.34435 | 4.054075 | Indirect | 1.533984
Cs.Cd.2.Ge.2.Hg.2.Zn.10.Cl | -57.01877 | 4.012919 | Indirect | 1.400984
Cs.Cd.2.Ge.2.Hg.3.Zn.9.Cl | -63.47445 | 3.975547 | Indirect | 1.31898
Cs.Cd.2.Ge.2.Hg.4.Zn.8.Cl | -69.33233 | 3.941827 | Indirect | 1.205332
Cs.Cd.2.Ge.2.Hg.5.Zn.7.Cl | -74.03792 | 3.911645 | Indirect | 1.014963
Cs.Cd.2.Ge.2.Hg.6.Zn.6.Cl | -78.12166 | 3.884904 | Indirect | 0.8444825
Cs.Cd.2.Ge.2.Hg.7.Zn.5.Cl | -81.39037 | 3.861522 | Indirect | 0.7314138
Cs.Cd.2.Ge.2.Hg.8.Zn.4.Cl | -84.40491 | 3.841431 | Indirect | 0.6544013
Cs.Cd.2.Ge.2.Hg.9.Zn.3.Cl | -86.44187 | 3.824578 | Indirect | 0.6127567
Cs.Cd.2.Ge.2.Hg.10.Zn.2.Cl | -87.73835 | 3.810922 | Indirect | 0.5653729
Cs.Cd.2.Ge.2.Hg.11.Zn.1.Cl | -87.87437 | 3.800437 | Indirect | 0.5102311
Cs.Cd.2.Ge.3.Hg.1.Zn.10.Cl | -58.60473 | 4.055616 | Indirect | 1.459583
Cs.Cd.2.Ge.3.Hg.2.Zn.9.Cl | -65.95386 | 4.014323 | Indirect | 1.316391
Cs.Cd.2.Ge.3.Hg.3.Zn.8.Cl | -72.34434 | 3.976818 | Indirect | 1.155056
Cs.Cd.2.Ge.3.Hg.4.Zn.7.Cl | -77.10465 | 3.942969 | Indirect | 0.9143022
Cs.Cd.2.Ge.3.Hg.5.Zn.6.Cl | -81.32914 | 3.912663 | Indirect | 0.7651225
Cs.Cd.2.Ge.3.Hg.6.Zn.5.Cl | -84.95321 | 3.885801 | Indirect | 0.5673612
Cs.Cd.2.Ge.3.Hg.7.Zn.4.Cl | -88.06824 | 3.8623 | Indirect | 0.4444991
Cs.Cd.2.Ge.3.Hg.8.Zn.3.Cl | -90.41762 | 3.842093 | Indirect | 0.4101521
Cs.Cd.2.Ge.3.Hg.9.Zn.2.Cl | -91.99395 | 3.825125 | Indirect | 0.38433
Cs.Cd.2.Ge.3.Hg.10.Zn.1.Cl | -92.57218 | 3.811355 | Indirect | 0.3366468
Cs.Cd.2.Ge.4.Hg.1.Zn.9.Cl | -66.94958 | 4.057163 | Indirect | 1.344436
Cs.Cd.2.Ge.4.Hg.2.Zn.8.Cl | -74.15823 | 4.015731 | Indirect | 1.128273
Cs.Cd.2.Ge.4.Hg.3.Zn.7.Cl | -79.08624 | 3.978094 | Indirect | 0.8278107
Cs.Cd.2.Ge.4.Hg.4.Zn.6.Cl | -83.52708 | 3.944117 | Indirect | 0.6688592
Cs.Cd.2.Ge.4.Hg.5.Zn.5.Cl | -87.40229 | 3.913686 | Indirect | 0.5100101
Cs.Cd.2.Ge.4.Hg.6.Zn.4.Cl | -90.88127 | 3.886702 | Indirect | 0.2400241
Cs.Cd.2.Ge.4.Hg.7.Zn.3.Cl | -93.51925 | 3.863083 | Indirect | 0.2583889
Cs.Cd.2.Ge.4.Hg.8.Zn.2.Cl | -95.45979 | 3.842759 | Indirect | 0.2333913
Cs.Cd.2.Ge.4.Hg.9.Zn.1.Cl | -96.37316 | 3.825675 | Indirect | 0.1902224
Cs.Cd.2.Ge.5.Hg.1.Zn.8.Cl | -73.26828 | 4.058715 | Indirect | 1.306098
Cs.Cd.2.Ge.5.Hg.2.Zn.7.Cl | -79.03134 | 4.017145 | Indirect | 0.970111
Cs.Cd.2.Ge.5.Hg.3.Zn.6.Cl | -83.95501 | 3.979374 | Indirect | 0.643559
Cs.Cd.2.Ge.5.Hg.4.Zn.5.Cl | -88.21772 | 3.945269 | Indirect | 0.3449445
Cs.Cd.2.Ge.5.Hg.5.Zn.4.Cl | -91.92062 | 3.914713 | Indirect | 0.2028416
Cs.Cd.2.Ge.5.Hg.6.Zn.3.Cl | -94.83593 | 3.887608 | Indirect | 0.1940711
Cs.Cd.2.Ge.5.Hg.7.Zn.2.Cl | -96.94865 | 3.863869 | Indirect | 0.1621794
Cs.Cd.2.Ge.5.Hg.8.Zn.1.Cl | -98.08651 | 3.843428 | Indirect | 0.1400122
Cs.Cd.2.Ge.6.Hg.1.Zn.7.Cl | -78.32897 | 4.060271 | Indirect | 1.034281
Cs.Cd.2.Ge.6.Hg.2.Zn.6.Cl | -84.07926 | 4.018563 | Indirect | 0.7617796
Cs.Cd.2.Ge.6.Hg.3.Zn.5.Cl | -88.82852 | 3.980659 | Indirect | 0.551293
Cs.Cd.2.Ge.6.Hg.4.Zn.4.Cl | -92.89431 | 3.946425 | Indirect | 0.3361329
Cs.Cd.2.Ge.6.Hg.5.Zn.3.Cl | -96.40083 | 3.915744 | Indirect | 0.2264612
Cs.Cd.2.Ge.6.Hg.6.Zn.2.Cl | -98.8444 | 3.888517 | Indirect | 0.2064471
Cs.Cd.2.Ge.6.Hg.7.Zn.1.Cl | -100.0869 | 3.86466 | Indirect | 0.1873321
Cs.Cd.2.Ge.7.Hg.1.Zn.6.Cl | -82.68614 | 4.061833 | Indirect | 0.7869161
Cs.Cd.2.Ge.7.Hg.2.Zn.5.Cl | -88.30898 | 4.019986 | Indirect | 0.6258988
Cs.Cd.2.Ge.7.Hg.3.Zn.4.Cl | -92.89684 | 3.981949 | Indirect | 0.480312
Cs.Cd.2.Ge.7.Hg.4.Zn.3.Cl | -96.72791 | 3.947586 | Indirect | 0.2170632
Cs.Cd.2.Ge.7.Hg.5.Zn.2.Cl | -99.42581 | 3.91678 | Indirect | 0.2336107
Cs.Cd.2.Ge.7.Hg.6.Zn.1.Cl | -100.9885 | 3.889431 | Indirect | 0.1992899
Cs.Cd.2.Ge.8.Hg.1.Zn.5.Cl | -86.84994 | 4.0634 | Indirect | 0.672461
Cs.Cd.2.Ge.8.Hg.2.Zn.4.Cl | -92.31433 | 4.021415 | Indirect | 0.5166903
Cs.Cd.2.Ge.8.Hg.3.Zn.3.Cl | -96.76443 | 3.983243 | Indirect | 0.3571616
Cs.Cd.2.Ge.8.Hg.4.Zn.2.Cl | -100.3806 | 3.948751 | Indirect | 0.2179298
Cs.Cd.2.Ge.8.Hg.5.Zn.1.Cl | -102.1664 | 3.91782 | Indirect | 0.2159821
Cs.Cd.2.Ge.9.Hg.1.Zn.4.Cl | -91.07675 | 4.064972 | Indirect | 0.5882608
Cs.Cd.2.Ge.9.Hg.2.Zn.3.Cl | -96.19396 | 4.022848 | Indirect | 0.4113878
Cs.Cd.2.Ge.9.Hg.3.Zn.2.Cl | -100.3758 | 3.984542 | Indirect | 0.2736163
Cs.Cd.2.Ge.9.Hg.4.Zn.1.Cl | -102.5903 | 3.949921 | Indirect | 0.2267213
Cs.Cd.2.Ge.10.Hg.1.Zn.3.Cl | -94.71879 | 4.066549 | Indirect | 0.5049
Cs.Cd.2.Ge.10.Hg.2.Zn.2.Cl | -99.60636 | 4.024285 | Indirect | 0.3309124
Cs.Cd.2.Ge.10.Hg.3.Zn.1.Cl | -102.396 | 3.985846 | Non-indirect | 0.2981264
Cs.Cd.2.Ge.11.Hg.1.Zn.2.Cl | -97.83933 | 4.068131 | Indirect | 0.4705152
Cs.Cd.2.Ge.11.Hg.2.Zn.1.Cl | -101.6899 | 4.025728 | Indirect | 0.3697681
Cs.Cd.2.Ge.12.Hg.1.Zn.1.Cl | -100.2739 | 4.069718 | Non-indirect | 0.4559168
Cs.Cd.3.Ge.1.Hg.1.Zn.11.Cl | -44.81871 | 4.021415 | Non-indirect | 1.648495
Cs.Cd.3.Ge.1.Hg.2.Zn.10.Cl | -52.43826 | 3.983243 | Indirect | 1.499586
Cs.Cd.3.Ge.1.Hg.3.Zn.9.Cl | -58.79567 | 3.948751 | Indirect | 1.428067
Cs.Cd.3.Ge.1.Hg.4.Zn.8.Cl | -64.63946 | 3.91782 | Indirect | 1.325806
Cs.Cd.3.Ge.1.Hg.5.Zn.7.Cl | -69.61938 | 3.890349 | Indirect | 1.153631
Cs.Cd.3.Ge.1.Hg.6.Zn.6.Cl | -73.49621 | 3.866254 | Indirect | 1.160504
Cs.Cd.3.Ge.1.Hg.7.Zn.5.Cl | -76.83906 | 3.845462 | Indirect | 1.023813
Cs.Cd.3.Ge.1.Hg.8.Zn.4.Cl | -79.72143 | 3.827919 | Indirect | 1.104653
Cs.Cd.3.Ge.1.Hg.9.Zn.3.Cl | -81.69871 | 3.813581 | Indirect | 1.069308
Cs.Cd.3.Ge.1.Hg.10.Zn.2.Cl | -82.9647 | 3.802417 | Indirect | 0.9519218
Cs.Cd.3.Ge.1.Hg.11.Zn.1.Cl | -83.06763 | 3.794413 | Indirect | 0.8216863
Cs.Cd.3.Ge.2.Hg.1.Zn.10.Cl | -55.26187 | 4.022848 | Indirect | 1.518638
Cs.Cd.3.Ge.2.Hg.2.Zn.9.Cl | -62.57502 | 3.984542 | Indirect | 1.402003
Cs.Cd.3.Ge.2.Hg.3.Zn.8.Cl | -69.02825 | 3.949921 | Indirect | 1.314343
Cs.Cd.3.Ge.2.Hg.4.Zn.7.Cl | -74.22418 | 3.918864 | Indirect | 1.101225
Cs.Cd.3.Ge.2.Hg.5.Zn.6.Cl | -78.08747 | 3.891272 | Indirect | 1.030997
Cs.Cd.3.Ge.2.Hg.6.Zn.5.Cl | -81.61783 | 3.867057 | Indirect | 0.8717652
Cs.Cd.3.Ge.2.Hg.7.Zn.4.Cl | -84.88608 | 3.846149 | Indirect | 0.7739514
Cs.Cd.3.Ge.2.Hg.8.Zn.3.Cl | -87.06786 | 3.82849 | Indirect | 0.6522706
Cs.Cd.3.Ge.2.Hg.9.Zn.2.Cl | -88.68694 | 3.814038 | Indirect | 0.64651
Cs.Cd.3.Ge.2.Hg.10.Zn.1.Cl | -89.20765 | 3.802762 | Indirect | 0.5958866
Cs.Cd.3.Ge.3.Hg.1.Zn.9.Cl | -64.18657 | 4.024285 | Indirect | 1.47235
Cs.Cd.3.Ge.3.Hg.2.Zn.8.Cl | -71.51279 | 3.985846 | Indirect | 1.306143
Cs.Cd.3.Ge.3.Hg.3.Zn.7.Cl | -76.8909 | 3.951095 | Indirect | 1.041656
Cs.Cd.3.Ge.3.Hg.4.Zn.6.Cl | -81.0289 | 3.919913 | Indirect | 0.84745
Cs.Cd.3.Ge.3.Hg.5.Zn.5.Cl | -84.853 | 3.892199 | Indirect | 0.6921503
Cs.Cd.3.Ge.3.Hg.6.Zn.4.Cl | -88.5819 | 3.867864 | Indirect | 0.4919861
Cs.Cd.3.Ge.3.Hg.7.Zn.3.Cl | -90.96889 | 3.846839 | Indirect | 0.4639871
Cs.Cd.3.Ge.3.Hg.8.Zn.2.Cl | -92.8545 | 3.829065 | Indirect | 0.5093899
Cs.Cd.3.Ge.3.Hg.9.Zn.1.Cl | -93.66427 | 3.814499 | Indirect | 0.5098107
Cs.Cd.3.Ge.4.Hg.1.Zn.8.Cl | -72.50817 | 4.025728 | Indirect | 1.326167
Cs.Cd.3.Ge.4.Hg.2.Zn.7.Cl | -78.32339 | 3.987155 | Indirect | 1.011443
Cs.Cd.3.Ge.4.Hg.3.Zn.6.Cl | -83.11275 | 3.952274 | Indirect | 0.7820824
Cs.Cd.3.Ge.4.Hg.4.Zn.5.Cl | -87.18491 | 3.920967 | Indirect | 0.5977819
Cs.Cd.3.Ge.4.Hg.5.Zn.4.Cl | -91.03403 | 3.89313 | Indirect | 0.2890506
Cs.Cd.3.Ge.4.Hg.6.Zn.3.Cl | -93.75924 | 3.868676 | Indirect | 0.4037106
Cs.Cd.3.Ge.4.Hg.7.Zn.2.Cl | -96.05995 | 3.847534 | Indirect | 0.305774
Cs.Cd.3.Ge.4.Hg.8.Zn.1.Cl | -97.1334 | 3.829645 | Indirect | 0.2657813
Cs.Cd.3.Ge.5.Hg.1.Zn.7.Cl | -77.3264 | 4.027176 | Indirect | 1.031796
Cs.Cd.3.Ge.5.Hg.2.Zn.6.Cl | -83.08665 | 3.988468 | Indirect | 0.7431375
Cs.Cd.3.Ge.5.Hg.3.Zn.5.Cl | -87.67495 | 3.953458 | Indirect | 0.575931
Cs.Cd.3.Ge.5.Hg.4.Zn.4.Cl | -91.78842 | 3.922025 | Indirect | 0.2601992
Cs.Cd.3.Ge.5.Hg.5.Zn.3.Cl | -95.10827 | 3.894065 | Indirect | 0.2255499
Cs.Cd.3.Ge.5.Hg.6.Zn.2.Cl | -97.62712 | 3.869492 | Indirect | 0.2147392
Cs.Cd.3.Ge.5.Hg.7.Zn.1.Cl | -98.79483 | 3.848233 | Indirect | 0.1998977
Cs.Cd.3.Ge.6.Hg.1.Zn.6.Cl | -82.01549 | 4.028628 | Indirect | 0.968401
Cs.Cd.3.Ge.6.Hg.2.Zn.5.Cl | -87.59995 | 3.989786 | Indirect | 0.7690969
Cs.Cd.3.Ge.6.Hg.3.Zn.4.Cl | -92.24049 | 3.954646 | Indirect | 0.4220998
Cs.Cd.3.Ge.6.Hg.4.Zn.3.Cl | -96.19812 | 3.923087 | Indirect | 0.2951221
Cs.Cd.3.Ge.6.Hg.5.Zn.2.Cl | -98.90429 | 3.895005 | Indirect | 0.3089989
Cs.Cd.3.Ge.6.Hg.6.Zn.1.Cl | -100.4056 | 3.870312 | Indirect | 0.2783588
Cs.Cd.3.Ge.7.Hg.1.Zn.5.Cl | -86.30512 | 4.030085 | Indirect | 0.8181947
Cs.Cd.3.Ge.7.Hg.2.Zn.4.Cl | -91.71418 | 3.991109 | Indirect | 0.5430003
Cs.Cd.3.Ge.7.Hg.3.Zn.3.Cl | -96.08023 | 3.955839 | Indirect | 0.2956901
Cs.Cd.3.Ge.7.Hg.4.Zn.2.Cl | -99.40833 | 3.924154 | Indirect | 0.1942664
Cs.Cd.3.Ge.7.Hg.5.Zn.1.Cl | -101.2381 | 3.895949 | Indirect | 0.1848674
Cs.Cd.3.Ge.8.Hg.1.Zn.4.Cl | -90.42942 | 4.031548 | Indirect | 0.6888378
Cs.Cd.3.Ge.8.Hg.2.Zn.3.Cl | -95.56042 | 3.992436 | Indirect | 0.4978548
Cs.Cd.3.Ge.8.Hg.3.Zn.2.Cl | -99.77889 | 3.957036 | Indirect | 0.3412158
Cs.Cd.3.Ge.8.Hg.4.Zn.1.Cl | -101.989 | 3.925225 | Indirect | 0.3011005
Cs.Cd.3.Ge.9.Hg.1.Zn.3.Cl | -94.20036 | 4.033015 | Indirect | 0.6124893
Cs.Cd.3.Ge.9.Hg.2.Zn.2.Cl | -99.182 | 3.993768 | Indirect | 0.4030118
Cs.Cd.3.Ge.9.Hg.3.Zn.1.Cl | -102.0115 | 3.958238 | Indirect | 0.3116975
Cs.Cd.3.Ge.10.Hg.1.Zn.2.Cl | -97.58661 | 4.034487 | Indirect | 0.536339
Cs.Cd.3.Ge.10.Hg.2.Zn.1.Cl | -101.3309 | 3.995105 | Indirect | 0.3898346
Cs.Cd.3.Ge.11.Hg.1.Zn.1.Cl | -99.89215 | 4.035964 | Indirect | 0.4318794
Cs.Cd.4.Ge.1.Hg.1.Zn.10.Cl | -50.14045 | 3.992436 | Non-indirect | 1.605328
Cs.Cd.4.Ge.1.Hg.2.Zn.9.Cl | -57.43133 | 3.957036 | Indirect | 1.495081
Cs.Cd.4.Ge.1.Hg.3.Zn.8.Cl | -63.8091 | 3.925225 | Indirect | 1.380603
Cs.Cd.4.Ge.1.Hg.4.Zn.7.Cl | -68.88108 | 3.896897 | Indirect | 1.196635
Cs.Cd.4.Ge.1.Hg.5.Zn.6.Cl | -72.77016 | 3.871965 | Indirect | 1.049382
Cs.Cd.4.Ge.1.Hg.6.Zn.5.Cl | -76.58079 | 3.850354 | Indirect | 1.165258
Cs.Cd.4.Ge.1.Hg.7.Zn.4.Cl | -79.8116 | 3.832003 | Indirect | 1.202714
Cs.Cd.4.Ge.1.Hg.8.Zn.3.Cl | -82.08929 | 3.816867 | Indirect | 1.175862
Cs.Cd.4.Ge.1.Hg.9.Zn.2.Cl | -83.32574 | 3.804912 | Indirect | 1.025279
Cs.Cd.4.Ge.1.Hg.10.Zn.1.Cl | -83.72411 | 3.796118 | Indirect | 0.9505314
Cs.Cd.4.Ge.2.Hg.1.Zn.9.Cl | -60.25693 | 3.993768 | Indirect | 1.494987
Cs.Cd.4.Ge.2.Hg.2.Zn.8.Cl | -67.59442 | 3.958238 | Indirect | 1.434169
Cs.Cd.4.Ge.2.Hg.3.Zn.7.Cl | -72.92408 | 3.9263 | Indirect | 1.155387
Cs.Cd.4.Ge.2.Hg.4.Zn.6.Cl | -77.31516 | 3.89785 | Indirect | 1.105515
Cs.Cd.4.Ge.2.Hg.5.Zn.5.Cl | -81.16735 | 3.872798 | Indirect | 1.045691
Cs.Cd.4.Ge.2.Hg.6.Zn.4.Cl | -84.62217 | 3.851069 | Indirect | 0.9018324
Cs.Cd.4.Ge.2.Hg.7.Zn.3.Cl | -87.2373 | 3.832603 | Indirect | 0.7774454
Cs.Cd.4.Ge.2.Hg.8.Zn.2.Cl | -88.86165 | 3.817352 | Indirect | 0.7514455
Cs.Cd.4.Ge.2.Hg.9.Zn.1.Cl | -89.64411 | 3.805284 | Indirect | 0.6159899
Cs.Cd.4.Ge.3.Hg.1.Zn.8.Cl | -69.25789 | 3.995105 | Indirect | 1.464746
Cs.Cd.4.Ge.3.Hg.2.Zn.7.Cl | -74.95187 | 3.959444 | Indirect | 1.118242
Cs.Cd.4.Ge.3.Hg.3.Zn.6.Cl | -79.97121 | 3.92738 | Indirect | 1.04225
Cs.Cd.4.Ge.3.Hg.4.Zn.5.Cl | -84.0654 | 3.898807 | Indirect | 0.8128448
Cs.Cd.4.Ge.3.Hg.5.Zn.4.Cl | -87.95819 | 3.873635 | Indirect | 0.6185844
Cs.Cd.4.Ge.3.Hg.6.Zn.3.Cl | -90.98725 | 3.851789 | Indirect | 0.5143393
Cs.Cd.4.Ge.3.Hg.7.Zn.2.Cl | -92.97141 | 3.833207 | Indirect | 0.508446
Cs.Cd.4.Ge.3.Hg.8.Zn.1.Cl | -93.87948 | 3.817842 | Indirect | 0.4862417
Cs.Cd.4.Ge.4.Hg.1.Zn.7.Cl | -75.65061 | 3.996447 | Indirect | 1.23662
Cs.Cd.4.Ge.4.Hg.2.Zn.6.Cl | -81.36816 | 3.960655 | Indirect | 1.011202
Cs.Cd.4.Ge.4.Hg.3.Zn.5.Cl | -86.12573 | 3.928465 | Indirect | 0.7829331
Cs.Cd.4.Ge.4.Hg.4.Zn.4.Cl | -90.28405 | 3.899769 | Indirect | 0.343994
Cs.Cd.4.Ge.4.Hg.5.Zn.3.Cl | -93.50794 | 3.874477 | Indirect | 0.3854025
Cs.Cd.4.Ge.4.Hg.6.Zn.2.Cl | -95.96854 | 3.852512 | Indirect | 0.3618909
Cs.Cd.4.Ge.4.Hg.7.Zn.1.Cl | -97.21881 | 3.833815 | Indirect | 0.3689458
Cs.Cd.4.Ge.5.Hg.1.Zn.6.Cl | -80.2983 | 3.997793 | Indirect | 1.024756
Cs.Cd.4.Ge.5.Hg.2.Zn.5.Cl | -86.12024 | 3.961871 | Indirect | 0.7481967
Cs.Cd.4.Ge.5.Hg.3.Zn.4.Cl | -90.66863 | 3.929553 | Indirect | 0.3245213
Cs.Cd.4.Ge.5.Hg.4.Zn.3.Cl | -94.60872 | 3.900734 | Indirect | 0.2876399
Cs.Cd.4.Ge.5.Hg.5.Zn.2.Cl | -97.2418 | 3.875322 | Indirect | 0.2656235
Cs.Cd.4.Ge.5.Hg.6.Zn.1.Cl | -98.7372 | 3.85324 | Indirect | 0.3171637
Cs.Cd.4.Ge.6.Hg.1.Zn.5.Cl | -85.07527 | 3.999144 | Indirect | 0.8857417
Cs.Cd.4.Ge.6.Hg.2.Zn.4.Cl | -90.47283 | 3.963091 | Indirect | 0.6449246
Cs.Cd.4.Ge.6.Hg.3.Zn.3.Cl | -95.00592 | 3.930647 | Indirect | 0.3742578
Cs.Cd.4.Ge.6.Hg.4.Zn.2.Cl | -98.33482 | 3.901705 | Indirect | 0.3654214
Cs.Cd.4.Ge.6.Hg.5.Zn.1.Cl | -100.1304 | 3.876172 | Indirect | 0.3218455
Cs.Cd.4.Ge.7.Hg.1.Zn.4.Cl | -89.08812 | 4.0005 | Indirect | 0.7789317
Cs.Cd.4.Ge.7.Hg.2.Zn.3.Cl | -94.32229 | 3.964316 | Indirect | 0.5703371
Cs.Cd.4.Ge.7.Hg.3.Zn.2.Cl | -98.4925 | 3.931745 | Indirect | 0.2970896
Cs.Cd.4.Ge.7.Hg.4.Zn.1.Cl | -100.5411 | 3.902679 | Indirect | 0.3268009
Cs.Cd.4.Ge.8.Hg.1.Zn.3.Cl | -93.04938 | 4.001861 | Indirect | 0.7118987
Cs.Cd.4.Ge.8.Hg.2.Zn.2.Cl | -98.04482 | 3.965545 | Indirect | 0.4852796
Cs.Cd.4.Ge.8.Hg.3.Zn.1.Cl | -100.9333 | 3.932847 | Indirect | 0.3950324
Cs.Cd.4.Ge.9.Hg.1.Zn.2.Cl | -96.60874 | 4.003227 | Indirect | 0.6164882
Cs.Cd.4.Ge.9.Hg.2.Zn.1.Cl | -100.404 | 3.966779 | Indirect | 0.4540789
Cs.Cd.4.Ge.10.Hg.1.Zn.1.Cl | -98.96152 | 4.004597 | Indirect | 0.552165
Cs.Cd.5.Ge.1.Hg.1.Zn.9.Cl | -54.71373 | 3.965545 | Non-indirect | 1.573828
Cs.Cd.5.Ge.1.Hg.2.Zn.8.Cl | -62.01261 | 3.932847 | Indirect | 1.45798
Cs.Cd.5.Ge.1.Hg.3.Zn.7.Cl | -67.22448 | 3.903658 | Indirect | 1.245152
Cs.Cd.5.Ge.1.Hg.4.Zn.6.Cl | -71.60411 | 3.877884 | Indirect | 1.215307
Cs.Cd.5.Ge.1.Hg.5.Zn.5.Cl | -75.60438 | 3.855449 | Indirect | 1.317161
Cs.Cd.5.Ge.1.Hg.6.Zn.4.Cl | -79.06989 | 3.836288 | Indirect | 1.288251
Cs.Cd.5.Ge.1.Hg.7.Zn.3.Cl | -81.81088 | 3.820351 | Indirect | 1.288243
Cs.Cd.5.Ge.1.Hg.8.Zn.2.Cl | -83.44261 | 3.807604 | Indirect | 1.174014
Cs.Cd.5.Ge.1.Hg.9.Zn.1.Cl | -83.85379 | 3.798021 | Indirect | 0.998768
Cs.Cd.5.Ge.2.Hg.1.Zn.8.Cl | -64.90465 | 3.966779 | Indirect | 1.513064
Cs.Cd.5.Ge.2.Hg.2.Zn.7.Cl | -70.61777 | 3.933954 | Indirect | 1.220862
Cs.Cd.5.Ge.2.Hg.3.Zn.6.Cl | -75.58983 | 3.904641 | Indirect | 1.158722
Cs.Cd.5.Ge.2.Hg.4.Zn.5.Cl | -79.7794 | 3.878747 | Indirect | 1.167945
Cs.Cd.5.Ge.2.Hg.5.Zn.4.Cl | -83.53527 | 3.856193 | Indirect | 1.06173
Cs.Cd.5.Ge.2.Hg.6.Zn.3.Cl | -86.71687 | 3.836916 | Indirect | 0.9198794
Cs.Cd.5.Ge.2.Hg.7.Zn.2.Cl | -88.6985 | 3.820865 | Indirect | 0.7993021
Cs.Cd.5.Ge.2.Hg.8.Zn.1.Cl | -89.49192 | 3.808004 | Indirect | 0.7576572
Cs.Cd.5.Ge.3.Hg.1.Zn.7.Cl | -72.02046 | 3.968018 | Indirect | 1.450235
Cs.Cd.5.Ge.3.Hg.2.Zn.6.Cl | -77.60563 | 3.935065 | Indirect | 1.119725
Cs.Cd.5.Ge.3.Hg.3.Zn.5.Cl | -82.5074 | 3.905628 | Indirect | 1.042637
Cs.Cd.5.Ge.3.Hg.4.Zn.4.Cl | -86.56284 | 3.879614 | Indirect | 0.9143693
Cs.Cd.5.Ge.3.Hg.5.Zn.3.Cl | -90.10745 | 3.856942 | Indirect | 0.6580539
Cs.Cd.5.Ge.3.Hg.6.Zn.2.Cl | -92.57817 | 3.837549 | Indirect | 0.5549654
Cs.Cd.5.Ge.3.Hg.7.Zn.1.Cl | -93.68689 | 3.821384 | Indirect | 0.6400337
Cs.Cd.5.Ge.4.Hg.1.Zn.6.Cl | -78.45577 | 3.969261 | Indirect | 1.163446
Cs.Cd.5.Ge.4.Hg.2.Zn.5.Cl | -83.89649 | 3.936181 | Indirect | 1.014235
Cs.Cd.5.Ge.4.Hg.3.Zn.4.Cl | -88.61363 | 3.90662 | Indirect | 0.6919283
Cs.Cd.5.Ge.4.Hg.4.Zn.3.Cl | -92.47169 | 3.880485 | Indirect | 0.4100932
Cs.Cd.5.Ge.4.Hg.5.Zn.2.Cl | -95.35662 | 3.857695 | Indirect | 0.4221738
Cs.Cd.5.Ge.4.Hg.6.Zn.1.Cl | -96.75612 | 3.838186 | Indirect | 0.4335941
Cs.Cd.5.Ge.5.Hg.1.Zn.5.Cl | -82.97601 | 3.970509 | Indirect | 0.9484305
Cs.Cd.5.Ge.5.Hg.2.Zn.4.Cl | -88.56591 | 3.937301 | Indirect | 0.7611657
Cs.Cd.5.Ge.5.Hg.3.Zn.3.Cl | -93.26207 | 3.907617 | Indirect | 0.3570506
Cs.Cd.5.Ge.5.Hg.4.Zn.2.Cl | -96.36015 | 3.88136 | Indirect | 0.3811707
Cs.Cd.5.Ge.5.Hg.5.Zn.1.Cl | -98.08091 | 3.858452 | Indirect | 0.3583637
Cs.Cd.5.Ge.6.Hg.1.Zn.4.Cl | -87.48816 | 3.971761 | Indirect | 0.8827812
Cs.Cd.5.Ge.6.Hg.2.Zn.3.Cl | -92.79257 | 3.938426 | Indirect | 0.3475926
Cs.Cd.5.Ge.6.Hg.3.Zn.2.Cl | -96.86746 | 3.908617 | Indirect | 0.4331813
Cs.Cd.5.Ge.6.Hg.4.Zn.1.Cl | -99.14463 | 3.88224 | Indirect | 0.4062066
Cs.Cd.5.Ge.7.Hg.1.Zn.3.Cl | -91.43787 | 3.973018 | Indirect | 0.7874859
Cs.Cd.5.Ge.7.Hg.2.Zn.2.Cl | -96.58502 | 3.939555 | Indirect | 0.4177209
Cs.Cd.5.Ge.7.Hg.3.Zn.1.Cl | -99.28395 | 3.909622 | Indirect | 0.3777723
Cs.Cd.5.Ge.8.Hg.1.Zn.2.Cl | -94.99797 | 3.97428 | Indirect | 0.7220237
Cs.Cd.5.Ge.8.Hg.2.Zn.1.Cl | -98.84996 | 3.940689 | Indirect | 0.5507802
Cs.Cd.5.Ge.9.Hg.1.Zn.1.Cl | -97.55739 | 3.975547 | Indirect | 0.6498689
Cs.Cd.6.Ge.1.Hg.1.Zn.8.Cl | -59.02126 | 3.940689 | Non-indirect | 1.544098
Cs.Cd.6.Ge.1.Hg.2.Zn.7.Cl | -64.53998 | 3.910631 | Non-indirect | 1.286146
Cs.Cd.6.Ge.1.Hg.3.Zn.6.Cl | -69.61108 | 3.884012 | Indirect | 1.246197
Cs.Cd.6.Ge.1.Hg.4.Zn.5.Cl | -73.71003 | 3.860749 | Indirect | 1.153437
Cs.Cd.6.Ge.1.Hg.5.Zn.4.Cl | -77.43276 | 3.840774 | Indirect | 1.288123
Cs.Cd.6.Ge.1.Hg.6.Zn.3.Cl | -80.64452 | 3.824035 | Indirect | 1.263122
Cs.Cd.6.Ge.1.Hg.7.Zn.2.Cl | -83.07368 | 3.810493 | Indirect | 1.226208
Cs.Cd.6.Ge.1.Hg.8.Zn.1.Cl | -83.63876 | 3.800121 | Indirect | 1.10571
Cs.Cd.6.Ge.2.Hg.1.Zn.7.Cl | -67.35183 | 3.941827 | Indirect | 1.495126
Cs.Cd.6.Ge.2.Hg.2.Zn.6.Cl | -72.93136 | 3.911645 | Indirect | 1.218855
Cs.Cd.6.Ge.2.Hg.3.Zn.5.Cl | -77.75227 | 3.884904 | Indirect | 1.265369
Cs.Cd.6.Ge.2.Hg.4.Zn.4.Cl | -82.05503 | 3.861522 | Indirect | 1.173613
Cs.Cd.6.Ge.2.Hg.5.Zn.3.Cl | -85.40021 | 3.841431 | Indirect | 1.094853
Cs.Cd.6.Ge.2.Hg.6.Zn.2.Cl | -88.02556 | 3.824578 | Indirect | 0.9391731
Cs.Cd.6.Ge.2.Hg.7.Zn.1.Cl | -89.0346 | 3.810922 | Indirect | 0.8014695
Cs.Cd.6.Ge.3.Hg.1.Zn.6.Cl | -74.45772 | 3.942969 | Indirect | 1.435175
Cs.Cd.6.Ge.3.Hg.2.Zn.5.Cl | -80.05577 | 3.912663 | Indirect | 1.218889
Cs.Cd.6.Ge.3.Hg.3.Zn.4.Cl | -84.69402 | 3.885801 | Indirect | 1.045543
Cs.Cd.6.Ge.3.Hg.4.Zn.3.Cl | -88.49883 | 3.8623 | Indirect | 0.7798612
Cs.Cd.6.Ge.3.Hg.5.Zn.2.Cl | -91.55 | 3.842093 | Indirect | 0.696259
Cs.Cd.6.Ge.3.Hg.6.Zn.1.Cl | -92.96094 | 3.825125 | Indirect | 0.5802153
Cs.Cd.6.Ge.4.Hg.1.Zn.5.Cl | -80.63767 | 3.944117 | Indirect | 1.153775
Cs.Cd.6.Ge.4.Hg.2.Zn.4.Cl | -86.23813 | 3.913686 | Indirect | 0.8428444
Cs.Cd.6.Ge.4.Hg.3.Zn.3.Cl | -90.7193 | 3.886702 | Indirect | 0.5994662
Cs.Cd.6.Ge.4.Hg.4.Zn.2.Cl | -94.04731 | 3.863083 | Indirect | 0.4666661
Cs.Cd.6.Ge.4.Hg.5.Zn.1.Cl | -95.87426 | 3.842759 | Indirect | 0.4690633
Cs.Cd.6.Ge.5.Hg.1.Zn.4.Cl | -85.28223 | 3.945269 | Indirect | 0.9323822
Cs.Cd.6.Ge.5.Hg.2.Zn.3.Cl | -90.66749 | 3.914713 | Indirect | 0.6012396
Cs.Cd.6.Ge.5.Hg.3.Zn.2.Cl | -94.76813 | 3.887608 | Indirect | 0.4116032
Cs.Cd.6.Ge.5.Hg.4.Zn.1.Cl | -96.91278 | 3.863869 | Indirect | 0.4218135
Cs.Cd.6.Ge.6.Hg.1.Zn.3.Cl | -89.52371 | 3.946425 | Indirect | 0.9015374
Cs.Cd.6.Ge.6.Hg.2.Zn.2.Cl | -94.62973 | 3.915744 | Indirect | 0.3876788
Cs.Cd.6.Ge.6.Hg.3.Zn.1.Cl | -97.39205 | 3.888517 | Indirect | 0.5045553
Cs.Cd.6.Ge.7.Hg.1.Zn.2.Cl | -93.09155 | 3.947586 | Indirect | 0.6805611
Cs.Cd.6.Ge.7.Hg.2.Zn.1.Cl | -97.0946 | 3.91678 | Indirect | 0.4770565
Cs.Cd.6.Ge.8.Hg.1.Zn.1.Cl | -95.73087 | 3.948751 | Indirect | 0.4810213
Cs.Cd.7.Ge.1.Hg.1.Zn.7.Cl | -61.254 | 3.91782 | Non-indirect | 1.525951
Cs.Cd.7.Ge.1.Hg.2.Zn.6.Cl | -66.64191 | 3.890349 | Indirect | 1.383724
Cs.Cd.7.Ge.1.Hg.3.Zn.5.Cl | -71.51235 | 3.866254 | Indirect | 1.254908
Cs.Cd.7.Ge.1.Hg.4.Zn.4.Cl | -75.56499 | 3.845462 | Indirect | 1.30142
Cs.Cd.7.Ge.1.Hg.5.Zn.3.Cl | -78.7952 | 3.827919 | Indirect | 1.181348
Cs.Cd.7.Ge.1.Hg.6.Zn.2.Cl | -81.4023 | 3.813581 | Indirect | 1.248602
Cs.Cd.7.Ge.1.Hg.7.Zn.1.Cl | -83.19494 | 3.802417 | Indirect | 1.238241
Cs.Cd.7.Ge.2.Hg.1.Zn.6.Cl | -69.45616 | 3.918864 | Indirect | 1.514472
Cs.Cd.7.Ge.2.Hg.2.Zn.5.Cl | -74.89129 | 3.891272 | Indirect | 1.224585
Cs.Cd.7.Ge.2.Hg.3.Zn.4.Cl | -79.44598 | 3.867057 | Indirect | 1.15831
Cs.Cd.7.Ge.2.Hg.4.Zn.3.Cl | -83.34437 | 3.846149 | Indirect | 1.13959
Cs.Cd.7.Ge.2.Hg.5.Zn.2.Cl | -86.32307 | 3.82849 | Indirect | 1.04617
Cs.Cd.7.Ge.2.Hg.6.Zn.1.Cl | -88.24234 | 3.814038 | Indirect | 0.9546094
Cs.Cd.7.Ge.3.Hg.1.Zn.5.Cl | -76.34394 | 3.919913 | Indirect | 1.280169
Cs.Cd.7.Ge.3.Hg.2.Zn.4.Cl | -81.90731 | 3.892199 | Indirect | 1.212394
Cs.Cd.7.Ge.3.Hg.3.Zn.3.Cl | -86.44367 | 3.867864 | Indirect | 1.052794
Cs.Cd.7.Ge.3.Hg.4.Zn.2.Cl | -89.68783 | 3.846839 | Indirect | 0.9120807
Cs.Cd.7.Ge.3.Hg.5.Zn.1.Cl | -91.84854 | 3.829065 | Indirect | 0.8021868
Cs.Cd.7.Ge.4.Hg.1.Zn.4.Cl | -82.48105 | 3.920967 | Indirect | 1.193537
Cs.Cd.7.Ge.4.Hg.2.Zn.3.Cl | -87.92086 | 3.89313 | Indirect | 0.8444199
Cs.Cd.7.Ge.4.Hg.3.Zn.2.Cl | -91.9928 | 3.868676 | Indirect | 0.6490201
Cs.Cd.7.Ge.4.Hg.4.Zn.1.Cl | -94.34173 | 3.847534 | Indirect | 0.5368279
Cs.Cd.7.Ge.5.Hg.1.Zn.3.Cl | -87.19428 | 3.922025 | Indirect | 0.8777625
Cs.Cd.7.Ge.5.Hg.2.Zn.2.Cl | -92.12385 | 3.894065 | Indirect | 0.6120909
Cs.Cd.7.Ge.5.Hg.3.Zn.1.Cl | -95.09484 | 3.869492 | Indirect | 0.4849983
Cs.Cd.7.Ge.6.Hg.1.Zn.2.Cl | -90.86746 | 3.923087 | Indirect | 0.651431
Cs.Cd.7.Ge.6.Hg.2.Zn.1.Cl | -94.96429 | 3.895005 | Indirect | 0.4379389
Cs.Cd.7.Ge.7.Hg.1.Zn.1.Cl | -93.70337 | 3.924154 | Indirect | 0.4357467
Cs.Cd.8.Ge.1.Hg.1.Zn.6.Cl | -63.11514 | 3.896897 | Indirect | 1.563285
Cs.Cd.8.Ge.1.Hg.2.Zn.5.Cl | -68.41694 | 3.871965 | Non-indirect | 1.292634
Cs.Cd.8.Ge.1.Hg.3.Zn.4.Cl | -73.04534 | 3.850354 | Indirect | 1.256459
Cs.Cd.8.Ge.1.Hg.4.Zn.3.Cl | -76.56744 | 3.832003 | Indirect | 1.271833
Cs.Cd.8.Ge.1.Hg.5.Zn.2.Cl | -79.37202 | 3.816867 | Indirect | 1.189443
Cs.Cd.8.Ge.1.Hg.6.Zn.1.Cl | -81.305 | 3.804912 | Indirect | 1.205369
Cs.Cd.8.Ge.2.Hg.1.Zn.5.Cl | -71.09902 | 3.89785 | Indirect | 1.489287
Cs.Cd.8.Ge.2.Hg.2.Zn.4.Cl | -76.4957 | 3.872798 | Indirect | 1.192319
Cs.Cd.8.Ge.2.Hg.3.Zn.3.Cl | -80.71689 | 3.851069 | Indirect | 1.166021
Cs.Cd.8.Ge.2.Hg.4.Zn.2.Cl | -83.96108 | 3.832603 | Indirect | 1.090902
Cs.Cd.8.Ge.2.Hg.5.Zn.1.Cl | -86.24525 | 3.817352 | Indirect | 0.9704204
Cs.Cd.8.Ge.3.Hg.1.Zn.4.Cl | -77.99408 | 3.898807 | Indirect | 1.276891
Cs.Cd.8.Ge.3.Hg.2.Zn.3.Cl | -83.30711 | 3.873635 | Indirect | 1.206976
Cs.Cd.8.Ge.3.Hg.3.Zn.2.Cl | -87.14606 | 3.851789 | Indirect | 1.043737
Cs.Cd.8.Ge.3.Hg.4.Zn.1.Cl | -89.77091 | 3.833207 | Indirect | 0.9155506
Cs.Cd.8.Ge.4.Hg.1.Zn.3.Cl | -84.13755 | 3.899769 | Indirect | 1.138009
Cs.Cd.8.Ge.4.Hg.2.Zn.2.Cl | -89.1121 | 3.874477 | Indirect | 0.8466582
Cs.Cd.8.Ge.4.Hg.3.Zn.1.Cl | -92.09246 | 3.852512 | Indirect | 0.7173362
Cs.Cd.8.Ge.5.Hg.1.Zn.2.Cl | -88.19505 | 3.900734 | Indirect | 0.9293895
Cs.Cd.8.Ge.5.Hg.2.Zn.1.Cl | -92.24625 | 3.875322 | Indirect | 0.6693202
Cs.Cd.8.Ge.6.Hg.1.Zn.1.Cl | -91.22383 | 3.901705 | Indirect | 0.6518523
Cs.Cd.9.Ge.1.Hg.1.Zn.5.Cl | -64.63497 | 3.877884 | Indirect | 1.535028
Cs.Cd.9.Ge.1.Hg.2.Zn.4.Cl | -69.78205 | 3.855449 | Indirect | 1.288882
Cs.Cd.9.Ge.1.Hg.3.Zn.3.Cl | -73.93219 | 3.836288 | Indirect | 1.24917
Cs.Cd.9.Ge.1.Hg.4.Zn.2.Cl | -76.9415 | 3.820351 | Indirect | 1.259739
Cs.Cd.9.Ge.1.Hg.5.Zn.1.Cl | -79.05803 | 3.807604 | Indirect | 1.176242
Cs.Cd.9.Ge.2.Hg.1.Zn.4.Cl | -72.55339 | 3.878747 | Indirect | 1.362278
Cs.Cd.9.Ge.2.Hg.2.Zn.3.Cl | -77.65585 | 3.856193 | Indirect | 1.29047
Cs.Cd.9.Ge.2.Hg.3.Zn.2.Cl | -81.28355 | 3.836916 | Indirect | 1.130845
Cs.Cd.9.Ge.2.Hg.4.Zn.1.Cl | -83.66447 | 3.820865 | Indirect | 1.026927
Cs.Cd.9.Ge.3.Hg.1.Zn.3.Cl | -79.16967 | 3.879614 | Indirect | 1.230606
Cs.Cd.9.Ge.3.Hg.2.Zn.2.Cl | -83.89924 | 3.856942 | Indirect | 1.007319
Cs.Cd.9.Ge.3.Hg.3.Zn.1.Cl | -87.04532 | 3.837549 | Indirect | 1.044937
Cs.Cd.9.Ge.4.Hg.1.Zn.2.Cl | -84.97233 | 3.880485 | Indirect | 1.182608
Cs.Cd.9.Ge.4.Hg.2.Zn.1.Cl | -89.04708 | 3.857695 | Indirect | 0.9159883
Cs.Cd.9.Ge.5.Hg.1.Zn.1.Cl | -88.30514 | 3.88136 | Indirect | 0.8921692
Cs.Cd.10.Ge.1.Hg.1.Zn.4.Cl | -65.88402 | 3.860749 | Indirect | 1.461147
Cs.Cd.10.Ge.1.Hg.2.Zn.3.Cl | -70.71803 | 3.840774 | Indirect | 1.371071
Cs.Cd.10.Ge.1.Hg.3.Zn.2.Cl | -74.26096 | 3.824035 | Indirect | 1.238271
Cs.Cd.10.Ge.1.Hg.4.Zn.1.Cl | -76.51306 | 3.810493 | Indirect | 1.016974
Cs.Cd.10.Ge.2.Hg.1.Zn.3.Cl | -73.46708 | 3.861522 | Indirect | 1.345335
Cs.Cd.10.Ge.2.Hg.2.Zn.2.Cl | -77.94989 | 3.841431 | Indirect | 1.259006
Cs.Cd.10.Ge.2.Hg.3.Zn.1.Cl | -80.96593 | 3.824578 | Indirect | 1.122358
Cs.Cd.10.Ge.3.Hg.1.Zn.2.Cl | -79.75639 | 3.8623 | Indirect | 1.265662
Cs.Cd.10.Ge.3.Hg.2.Zn.1.Cl | -83.61679 | 3.842093 | Indirect | 1.040631
Cs.Cd.10.Ge.4.Hg.1.Zn.1.Cl | -84.90332 | 3.863083 | Indirect | 1.129503
Cs.Cd.11.Ge.1.Hg.1.Zn.3.Cl | -66.64202 | 3.845462 | Indirect | 1.455958
Cs.Cd.11.Ge.1.Hg.2.Zn.2.Cl | -70.87989 | 3.827919 | Indirect | 1.35722
Cs.Cd.11.Ge.1.Hg.3.Zn.1.Cl | -73.73742 | 3.813581 | Indirect | 1.188388
Cs.Cd.11.Ge.2.Hg.1.Zn.2.Cl | -73.89742 | 3.846149 | Indirect | 1.33906
Cs.Cd.11.Ge.2.Hg.2.Zn.1.Cl | -77.48796 | 3.82849 | Indirect | 1.216749
Cs.Cd.11.Ge.3.Hg.1.Zn.1.Cl | -79.56336 | 3.846839 | Indirect | 1.237132
Cs.Cd.12.Ge.1.Hg.1.Zn.2.Cl | -66.74574 | 3.832003 | Indirect | 1.445148
Cs.Cd.12.Ge.1.Hg.2.Zn.1.Cl | -70.23467 | 3.816867 | Indirect | 1.306994
Cs.Cd.12.Ge.2.Hg.1.Zn.1.Cl | -73.51264 | 3.832603 | Indirect | 1.336157
Cs.Cd.13.Ge.1.Hg.1.Zn.1.Cl | -66.07682 | 3.820351 | Indirect | 1.39405
Cs.Cd.1.Ge.1.Pb.1.Sn.13.Cl | -77.21122 | 3.849333 | Non-indirect | 0.6484073
Cs.Cd.1.Ge.1.Pb.2.Sn.12.Cl | -80.72787 | 3.852309 | Non-indirect | 0.6968334
Cs.Cd.1.Ge.1.Pb.3.Sn.11.Cl | -83.23521 | 3.85536 | Non-indirect | 0.7334025
Cs.Cd.1.Ge.1.Pb.4.Sn.10.Cl | -85.10738 | 3.858485 | Non-indirect | 0.761543
Cs.Cd.1.Ge.1.Pb.5.Sn.9.Cl | -86.45657 | 3.861686 | Non-indirect | 0.7983312
Cs.Cd.1.Ge.1.Pb.6.Sn.8.Cl | -87.36602 | 3.864963 | Non-indirect | 0.8192359
Cs.Cd.1.Ge.1.Pb.7.Sn.7.Cl | -87.82283 | 3.868316 | Non-indirect | 0.779108
Cs.Cd.1.Ge.1.Pb.8.Sn.6.Cl | -87.77204 | 3.871746 | Non-indirect | 0.8716875
Cs.Cd.1.Ge.1.Pb.9.Sn.5.Cl | -87.07973 | 3.875252 | Non-indirect | 0.9415836
Cs.Cd.1.Ge.1.Pb.10.Sn.4.Cl | -85.88829 | 3.878837 | Non-indirect | 1.023161
Cs.Cd.1.Ge.1.Pb.11.Sn.3.Cl | -84.1081 | 3.882499 | Non-indirect | 1.081808
Cs.Cd.1.Ge.1.Pb.12.Sn.2.Cl | -81.6356 | 3.886239 | Non-indirect | 1.145139
Cs.Cd.1.Ge.1.Pb.13.Sn.1.Cl | -78.17085 | 3.890059 | Non-indirect | 1.230568
Cs.Cd.1.Ge.2.Pb.1.Sn.12.Cl | -82.39571 | 3.822509 | Non-indirect | 0.617771
Cs.Cd.1.Ge.2.Pb.2.Sn.11.Cl | -85.79935 | 3.824721 | Non-indirect | 0.6474671
Cs.Cd.1.Ge.2.Pb.3.Sn.10.Cl | -88.12176 | 3.827005 | Non-indirect | 0.6751556
Cs.Cd.1.Ge.2.Pb.4.Sn.9.Cl | -89.79554 | 3.82936 | Non-indirect | 0.6907471
Cs.Cd.1.Ge.2.Pb.5.Sn.8.Cl | -90.91318 | 3.831786 | Non-indirect | 0.7201739
Cs.Cd.1.Ge.2.Pb.6.Sn.7.Cl | -91.57155 | 3.834285 | Non-indirect | 0.746603
Cs.Cd.1.Ge.2.Pb.7.Sn.6.Cl | -91.70346 | 3.836857 | Non-indirect | 0.7684036
Cs.Cd.1.Ge.2.Pb.8.Sn.5.Cl | -91.05268 | 3.839501 | Non-indirect | 0.8330736
Cs.Cd.1.Ge.2.Pb.9.Sn.4.Cl | -89.88233 | 3.842218 | Non-indirect | 0.9192615
Cs.Cd.1.Ge.2.Pb.10.Sn.3.Cl | -88.18355 | 3.845009 | Non-indirect | 0.9836687
Cs.Cd.1.Ge.2.Pb.11.Sn.2.Cl | -85.75713 | 3.847873 | Non-indirect | 1.059243
Cs.Cd.1.Ge.2.Pb.12.Sn.1.Cl | -82.40251 | 3.850812 | Non-indirect | 1.156372
Cs.Cd.1.Ge.3.Pb.1.Sn.11.Cl | -86.65085 | 3.803508 | Non-indirect | 0.6006752
Cs.Cd.1.Ge.3.Pb.2.Sn.10.Cl | -89.7845 | 3.804989 | Non-indirect | 0.6207107
Cs.Cd.1.Ge.3.Pb.3.Sn.9.Cl | -92.01994 | 3.806539 | Non-indirect | 0.6474002
Cs.Cd.1.Ge.3.Pb.4.Sn.8.Cl | -93.49074 | 3.808157 | Non-indirect | 0.6872373
Cs.Cd.1.Ge.3.Pb.5.Sn.7.Cl | -94.40367 | 3.809844 | Non-indirect | 0.7016662
Cs.Cd.1.Ge.3.Pb.6.Sn.6.Cl | -94.68032 | 3.811601 | Non-indirect | 0.7343762
Cs.Cd.1.Ge.3.Pb.7.Sn.5.Cl | -94.41957 | 3.813426 | Non-indirect | 0.7602991
Cs.Cd.1.Ge.3.Pb.8.Sn.4.Cl | -93.38653 | 3.815322 | Non-indirect | 0.8343883
Cs.Cd.1.Ge.3.Pb.9.Sn.3.Cl | -91.6523 | 3.817287 | Non-indirect | 0.8974678
Cs.Cd.1.Ge.3.Pb.10.Sn.2.Cl | -89.19245 | 3.819323 | Non-indirect | 0.9855668
Cs.Cd.1.Ge.3.Pb.11.Sn.1.Cl | -85.93007 | 3.821429 | Non-indirect | 1.09016
Cs.Cd.1.Ge.4.Pb.1.Sn.10.Cl | -90.30551 | 3.792041 | Non-indirect | 0.5724325
Cs.Cd.1.Ge.4.Pb.2.Sn.9.Cl | -93.24116 | 3.792815 | Non-indirect | 0.5947137
Cs.Cd.1.Ge.4.Pb.3.Sn.8.Cl | -95.28993 | 3.793656 | Non-indirect | 0.6395946
Cs.Cd.1.Ge.4.Pb.4.Sn.7.Cl | -96.60847 | 3.794563 | Non-indirect | 0.6742215
Cs.Cd.1.Ge.4.Pb.5.Sn.6.Cl | -97.14829 | 3.795536 | Non-indirect | 0.6944044
Cs.Cd.1.Ge.4.Pb.6.Sn.5.Cl | -97.08798 | 3.796577 | Non-indirect | 0.7278345
Cs.Cd.1.Ge.4.Pb.7.Sn.4.Cl | -96.43161 | 3.797685 | Non-indirect | 0.7745788
Cs.Cd.1.Ge.4.Pb.8.Sn.3.Cl | -94.72176 | 3.798861 | Non-indirect | 0.8447545
Cs.Cd.1.Ge.4.Pb.9.Sn.2.Cl | -92.2676 | 3.800104 | Non-indirect | 0.9341269
Cs.Cd.1.Ge.4.Pb.10.Sn.1.Cl | -88.99164 | 3.801415 | Non-indirect | 1.027217
Cs.Cd.1.Ge.5.Pb.1.Sn.9.Cl | -93.52934 | 3.787896 | Non-indirect | 0.5622984
Cs.Cd.1.Ge.5.Pb.2.Sn.8.Cl | -96.28867 | 3.78798 | Non-indirect | 0.5894192
Cs.Cd.1.Ge.5.Pb.3.Sn.7.Cl | -97.99467 | 3.788129 | Non-indirect | 0.6203382
Cs.Cd.1.Ge.5.Pb.4.Sn.6.Cl | -98.93316 | 3.788343 | Non-indirect | 0.6529832
Cs.Cd.1.Ge.5.Pb.5.Sn.5.Cl | -99.16749 | 3.788622 | Non-indirect | 0.6810103
Cs.Cd.1.Ge.5.Pb.6.Sn.4.Cl | -98.74687 | 3.788967 | Non-indirect | 0.7154184
Cs.Cd.1.Ge.5.Pb.7.Sn.3.Cl | -97.44748 | 3.789378 | Non-indirect | 0.8172675
Cs.Cd.1.Ge.5.Pb.8.Sn.2.Cl | -95.16658 | 3.789854 | Non-indirect | 0.89243
Cs.Cd.1.Ge.5.Pb.9.Sn.1.Cl | -91.82376 | 3.790397 | Non-indirect | 0.9813122
Cs.Cd.1.Ge.6.Pb.1.Sn.8.Cl | -96.3459 | 3.790933 | Non-indirect | 0.5319537
Cs.Cd.1.Ge.6.Pb.2.Sn.7.Cl | -98.76825 | 3.790337 | Non-indirect | 0.5574981
Cs.Cd.1.Ge.6.Pb.3.Sn.6.Cl | -100.0778 | 3.789805 | Non-indirect | 0.5876588
Cs.Cd.1.Ge.6.Pb.4.Sn.5.Cl | -100.5816 | 3.789338 | Non-indirect | 0.6202499
Cs.Cd.1.Ge.6.Pb.5.Sn.4.Cl | -100.4386 | 3.788935 | Non-indirect | 0.6513374
Cs.Cd.1.Ge.6.Pb.6.Sn.3.Cl | -99.43969 | 3.788597 | Non-indirect | 0.7578946
Cs.Cd.1.Ge.6.Pb.7.Sn.2.Cl | -97.66636 | 3.788324 | Non-indirect | 0.8694931
Cs.Cd.1.Ge.6.Pb.8.Sn.1.Cl | -94.52251 | 3.788115 | Non-indirect | 0.9510258
Cs.Cd.1.Ge.7.Pb.1.Sn.7.Cl | -98.80463 | 3.801081 | Non-indirect | 0.4993146
Cs.Cd.1.Ge.7.Pb.2.Sn.6.Cl | -100.8226 | 3.799809 | Non-indirect | 0.526763
Cs.Cd.1.Ge.7.Pb.3.Sn.5.Cl | -101.7262 | 3.798601 | Non-indirect | 0.5566779
Cs.Cd.1.Ge.7.Pb.4.Sn.4.Cl | -101.7698 | 3.797457 | Non-indirect | 0.5890437
Cs.Cd.1.Ge.7.Pb.5.Sn.3.Cl | -100.8909 | 3.796378 | Non-indirect | 0.7771279
Cs.Cd.1.Ge.7.Pb.6.Sn.2.Cl | -99.47439 | 3.795363 | Non-indirect | 0.8165008
Cs.Cd.1.Ge.7.Pb.7.Sn.1.Cl | -96.78691 | 3.794413 | Non-indirect | 0.9242264
Cs.Cd.1.Ge.8.Pb.1.Sn.6.Cl | -100.1714 | 3.818336 | Non-indirect | 0.5270628
Cs.Cd.1.Ge.8.Pb.2.Sn.5.Cl | -101.834 | 3.816385 | Non-indirect | 0.5584565
Cs.Cd.1.Ge.8.Pb.3.Sn.4.Cl | -102.3438 | 3.814499 | Non-indirect | 0.5921987
Cs.Cd.1.Ge.8.Pb.4.Sn.3.Cl | -101.9113 | 3.812678 | Non-indirect | 0.6284032
Cs.Cd.1.Ge.8.Pb.5.Sn.2.Cl | -100.6518 | 3.810922 | Non-indirect | 0.8259818
Cs.Cd.1.Ge.8.Pb.6.Sn.1.Cl | -98.33156 | 3.80923 | Non-indirect | 0.8694919
Cs.Cd.1.Ge.9.Pb.1.Sn.5.Cl | -101.2013 | 3.842759 | Non-indirect | 0.5196176
Cs.Cd.1.Ge.9.Pb.2.Sn.4.Cl | -102.5268 | 3.840121 | Non-indirect | 0.5528352
Cs.Cd.1.Ge.9.Pb.3.Sn.3.Cl | -102.5955 | 3.837549 | Non-indirect | 0.589589
Cs.Cd.1.Ge.9.Pb.4.Sn.2.Cl | -101.5136 | 3.835043 | Non-indirect | 0.7015082
Cs.Cd.1.Ge.9.Pb.5.Sn.1.Cl | -99.41513 | 3.832603 | Non-indirect | 0.8789551
Cs.Cd.1.Ge.10.Pb.1.Sn.4.Cl | -101.9892 | 3.874477 | Non-indirect | 0.5414891
Cs.Cd.1.Ge.10.Pb.2.Sn.3.Cl | -102.8312 | 3.871137 | Non-indirect | 0.5860924
Cs.Cd.1.Ge.10.Pb.3.Sn.2.Cl | -102.2709 | 3.867864 | Non-indirect | 0.6342684
Cs.Cd.1.Ge.10.Pb.4.Sn.1.Cl | -100.4066 | 3.86466 | Non-indirect | 0.805895
Cs.Cd.1.Ge.11.Pb.1.Sn.3.Cl | -102.4064 | 3.913686 | Non-indirect | 0.5402707
Cs.Cd.1.Ge.11.Pb.2.Sn.2.Cl | -102.6954 | 3.909622 | Non-indirect | 0.5839854
Cs.Cd.1.Ge.11.Pb.3.Sn.1.Cl | -101.1776 | 3.905628 | Non-indirect | 0.7147265
Cs.Cd.1.Ge.12.Pb.1.Sn.2.Cl | -102.2334 | 3.960655 | Non-indirect | 0.5617324
Cs.Cd.1.Ge.12.Pb.2.Sn.1.Cl | -101.6004 | 3.955839 | Non-indirect | 0.6170121
Cs.Cd.1.Ge.13.Pb.1.Sn.1.Cl | -101.274 | 4.015731 | Non-indirect | 0.5824613
Cs.Cd.2.Ge.1.Pb.1.Sn.12.Cl | -79.83395 | 3.835562 | Non-indirect | 0.7039577
Cs.Cd.2.Ge.1.Pb.2.Sn.11.Cl | -83.23503 | 3.83817 | Indirect | 0.7429194
Cs.Cd.2.Ge.1.Pb.3.Sn.10.Cl | -85.58355 | 3.84085 | Indirect | 0.7764369
Cs.Cd.2.Ge.1.Pb.4.Sn.9.Cl | -87.32112 | 3.843604 | Indirect | 0.805889
Cs.Cd.2.Ge.1.Pb.5.Sn.8.Cl | -88.49625 | 3.846432 | Indirect | 0.8411954
Cs.Cd.2.Ge.1.Pb.6.Sn.7.Cl | -89.1739 | 3.849333 | Indirect | 0.8797649
Cs.Cd.2.Ge.1.Pb.7.Sn.6.Cl | -89.33666 | 3.852309 | Non-indirect | 0.913063
Cs.Cd.2.Ge.1.Pb.8.Sn.5.Cl | -88.74348 | 3.85536 | Non-indirect | 0.9917899
Cs.Cd.2.Ge.1.Pb.9.Sn.4.Cl | -87.67515 | 3.858485 | Non-indirect | 1.051319
Cs.Cd.2.Ge.1.Pb.10.Sn.3.Cl | -86.06521 | 3.861686 | Non-indirect | 1.154079
Cs.Cd.2.Ge.1.Pb.11.Sn.2.Cl | -83.76132 | 3.864963 | Non-indirect | 1.223998
Cs.Cd.2.Ge.1.Pb.12.Sn.1.Cl | -80.47176 | 3.868316 | Non-indirect | 1.318925
Cs.Cd.2.Ge.2.Pb.1.Sn.11.Cl | -85.0263 | 3.812505 | Indirect | 0.692713
Cs.Cd.2.Ge.2.Pb.2.Sn.10.Cl | -88.29006 | 3.814365 | Non-indirect | 0.7151974
Cs.Cd.2.Ge.2.Pb.3.Sn.9.Cl | -90.43435 | 3.816296 | Indirect | 0.7400891
Cs.Cd.2.Ge.2.Pb.4.Sn.8.Cl | -91.91403 | 3.818296 | Indirect | 0.7647054
Cs.Cd.2.Ge.2.Pb.5.Sn.7.Cl | -92.84404 | 3.820367 | Indirect | 0.786773
Cs.Cd.2.Ge.2.Pb.6.Sn.6.Cl | -93.27133 | 3.822509 | Non-indirect | 0.809471
Cs.Cd.2.Ge.2.Pb.7.Sn.5.Cl | -92.86688 | 3.824721 | Non-indirect | 0.9058307
Cs.Cd.2.Ge.2.Pb.8.Sn.4.Cl | -91.88837 | 3.827005 | Non-indirect | 0.9940917
Cs.Cd.2.Ge.2.Pb.9.Sn.3.Cl | -90.321 | 3.82936 | Non-indirect | 1.064942
Cs.Cd.2.Ge.2.Pb.10.Sn.2.Cl | -88.07625 | 3.831786 | Non-indirect | 1.155902
Cs.Cd.2.Ge.2.Pb.11.Sn.1.Cl | -84.87711 | 3.834285 | Non-indirect | 1.253168
Cs.Cd.2.Ge.3.Pb.1.Sn.10.Cl | -89.26702 | 3.797123 | Indirect | 0.6876594
Cs.Cd.2.Ge.3.Pb.2.Sn.9.Cl | -92.34622 | 3.798265 | Indirect | 0.7107184
Cs.Cd.2.Ge.3.Pb.3.Sn.8.Cl | -94.40562 | 3.799474 | Indirect | 0.7270764
Cs.Cd.2.Ge.3.Pb.4.Sn.7.Cl | -95.65007 | 3.800751 | Indirect | 0.7614726
Cs.Cd.2.Ge.3.Pb.5.Sn.6.Cl | -96.32311 | 3.802095 | Non-indirect | 0.7814181
Cs.Cd.2.Ge.3.Pb.6.Sn.5.Cl | -96.34084 | 3.803508 | Non-indirect | 0.8093576
Cs.Cd.2.Ge.3.Pb.7.Sn.4.Cl | -95.45981 | 3.804989 | Non-indirect | 0.8937707
Cs.Cd.2.Ge.3.Pb.8.Sn.3.Cl | -93.96498 | 3.806539 | Non-indirect | 0.9605201
Cs.Cd.2.Ge.3.Pb.9.Sn.2.Cl | -91.75809 | 3.808157 | Non-indirect | 1.087154
Cs.Cd.2.Ge.3.Pb.10.Sn.1.Cl | -88.5227 | 3.809844 | Non-indirect | 1.184698
Cs.Cd.2.Ge.4.Pb.1.Sn.9.Cl | -92.94339 | 3.789164 | Indirect | 0.6923574
Cs.Cd.2.Ge.4.Pb.2.Sn.8.Cl | -95.83925 | 3.789608 | Indirect | 0.7116859
Cs.Cd.2.Ge.4.Pb.3.Sn.7.Cl | -97.69433 | 3.790117 | Indirect | 0.735061
Cs.Cd.2.Ge.4.Pb.4.Sn.6.Cl | -98.78635 | 3.790692 | Indirect | 0.7580701
Cs.Cd.2.Ge.4.Pb.5.Sn.5.Cl | -99.05393 | 3.791334 | Non-indirect | 0.782975
Cs.Cd.2.Ge.4.Pb.6.Sn.4.Cl | -98.68278 | 3.792041 | Non-indirect | 0.8113301
Cs.Cd.2.Ge.4.Pb.7.Sn.3.Cl | -97.21208 | 3.792815 | Non-indirect | 0.9153449
Cs.Cd.2.Ge.4.Pb.8.Sn.2.Cl | -95.02611 | 3.793656 | Non-indirect | 1.015695
Cs.Cd.2.Ge.4.Pb.9.Sn.1.Cl | -91.69042 | 3.794563 | Non-indirect | 1.113441
Cs.Cd.2.Ge.5.Pb.1.Sn.8.Cl | -96.03179 | 3.788452 | Indirect | 0.6636861
Cs.Cd.2.Ge.5.Pb.2.Sn.7.Cl | -98.58714 | 3.788211 | Indirect | 0.6853499
Cs.Cd.2.Ge.5.Pb.3.Sn.6.Cl | -100.0552 | 3.788035 | Indirect | 0.7027829
Cs.Cd.2.Ge.5.Pb.4.Sn.5.Cl | -100.7163 | 3.787924 | Non-indirect | 0.7252606
Cs.Cd.2.Ge.5.Pb.5.Sn.4.Cl | -100.627 | 3.787877 | Non-indirect | 0.759139
Cs.Cd.2.Ge.5.Pb.6.Sn.3.Cl | -99.68983 | 3.787896 | Non-indirect | 0.8861628
Cs.Cd.2.Ge.5.Pb.7.Sn.2.Cl | -97.6715 | 3.78798 | Non-indirect | 0.9797037
Cs.Cd.2.Ge.5.Pb.8.Sn.1.Cl | -94.60695 | 3.788129 | Non-indirect | 1.068882
Cs.Cd.2.Ge.6.Pb.1.Sn.7.Cl | -98.81706 | 3.79488 | Indirect | 0.6533877
Cs.Cd.2.Ge.6.Pb.2.Sn.6.Cl | -100.9891 | 3.793962 | Indirect | 0.6746618
Cs.Cd.2.Ge.6.Pb.3.Sn.5.Cl | -102.0218 | 3.793108 | Non-indirect | 0.697994
Cs.Cd.2.Ge.6.Pb.4.Sn.4.Cl | -102.1931 | 3.792318 | Non-indirect | 0.7225674
Cs.Cd.2.Ge.6.Pb.5.Sn.3.Cl | -101.3454 | 3.791593 | Non-indirect | 0.8310678
Cs.Cd.2.Ge.6.Pb.6.Sn.2.Cl | -99.96678 | 3.790933 | Non-indirect | 0.9464953
Cs.Cd.2.Ge.6.Pb.7.Sn.1.Cl | -97.07496 | 3.790337 | Non-indirect | 1.03137
Cs.Cd.2.Ge.7.Pb.1.Sn.6.Cl | -100.4078 | 3.808409 | Indirect | 0.671298
Cs.Cd.2.Ge.7.Pb.2.Sn.5.Cl | -102.2298 | 3.806814 | Non-indirect | 0.6919115
Cs.Cd.2.Ge.7.Pb.3.Sn.4.Cl | -102.8866 | 3.805284 | Non-indirect | 0.7176654
Cs.Cd.2.Ge.7.Pb.4.Sn.3.Cl | -102.5989 | 3.803819 | Non-indirect | 0.7455721
Cs.Cd.2.Ge.7.Pb.5.Sn.2.Cl | -101.3049 | 3.802417 | Non-indirect | 0.855438
Cs.Cd.2.Ge.7.Pb.6.Sn.1.Cl | -99.07804 | 3.801081 | Non-indirect | 1.005756
Cs.Cd.2.Ge.8.Pb.1.Sn.5.Cl | -101.7029 | 3.829065 | Non-indirect | 0.7135047
Cs.Cd.2.Ge.8.Pb.2.Sn.4.Cl | -103.1249 | 3.826789 | Non-indirect | 0.7376578
Cs.Cd.2.Ge.8.Pb.3.Sn.3.Cl | -103.3072 | 3.824578 | Non-indirect | 0.769738
Cs.Cd.2.Ge.8.Pb.4.Sn.2.Cl | -102.408 | 3.822432 | Non-indirect | 0.8013648
Cs.Cd.2.Ge.8.Pb.5.Sn.1.Cl | -100.3216 | 3.820351 | Non-indirect | 1.038812
Cs.Cd.2.Ge.9.Pb.1.Sn.4.Cl | -102.5244 | 3.856942 | Non-indirect | 0.69037
Cs.Cd.2.Ge.9.Pb.2.Sn.3.Cl | -103.5292 | 3.853972 | Non-indirect | 0.7197402
Cs.Cd.2.Ge.9.Pb.3.Sn.2.Cl | -103.1272 | 3.851069 | Non-indirect | 0.751633
Cs.Cd.2.Ge.9.Pb.4.Sn.1.Cl | -101.2403 | 3.848233 | Non-indirect | 0.9021363
Cs.Cd.2.Ge.10.Pb.1.Sn.3.Cl | -102.8927 | 3.892199 | Non-indirect | 0.671985
Cs.Cd.2.Ge.10.Pb.2.Sn.2.Cl | -103.3486 | 3.888517 | Non-indirect | 0.7012105
Cs.Cd.2.Ge.10.Pb.3.Sn.1.Cl | -101.9626 | 3.884904 | Non-indirect | 0.8004972
Cs.Cd.2.Ge.11.Pb.1.Sn.2.Cl | -102.8635 | 3.935065 | Non-indirect | 0.6682442
Cs.Cd.2.Ge.11.Pb.2.Sn.1.Cl | -102.3828 | 3.930647 | Non-indirect | 0.7200829
Cs.Cd.2.Ge.12.Pb.1.Sn.1.Cl | -101.9972 | 3.985846 | Non-indirect | 0.7116079
Cs.Cd.3.Ge.1.Pb.1.Sn.11.Cl | -81.67938 | 3.823606 | Indirect | 0.7904616
Cs.Cd.3.Ge.1.Pb.2.Sn.10.Cl | -84.92666 | 3.825854 | Indirect | 0.8190405
Cs.Cd.3.Ge.1.Pb.3.Sn.9.Cl | -87.1261 | 3.828173 | Indirect | 0.8503731
Cs.Cd.3.Ge.1.Pb.4.Sn.8.Cl | -88.66546 | 3.830564 | Indirect | 0.8914601
Cs.Cd.3.Ge.1.Pb.5.Sn.7.Cl | -89.62789 | 3.833027 | Indirect | 0.915876
Cs.Cd.3.Ge.1.Pb.6.Sn.6.Cl | -90.08414 | 3.835562 | Indirect | 0.9520883
Cs.Cd.3.Ge.1.Pb.7.Sn.5.Cl | -89.74052 | 3.83817 | Indirect | 1.018634
Cs.Cd.3.Ge.1.Pb.8.Sn.4.Cl | -88.91112 | 3.84085 | Indirect | 1.125313
Cs.Cd.3.Ge.1.Pb.9.Sn.3.Cl | -87.40759 | 3.843604 | Indirect | 1.21693
Cs.Cd.3.Ge.1.Pb.10.Sn.2.Cl | -85.25672 | 3.846432 | Indirect | 1.313577
Cs.Cd.3.Ge.1.Pb.11.Sn.1.Cl | -82.11762 | 3.849333 | Non-indirect | 1.424433
Cs.Cd.3.Ge.2.Pb.1.Sn.10.Cl | -86.71038 | 3.80424 | Indirect | 0.7907825
Cs.Cd.3.Ge.2.Pb.2.Sn.9.Cl | -89.82878 | 3.805755 | Indirect | 0.8120309
Cs.Cd.3.Ge.2.Pb.3.Sn.8.Cl | -91.8888 | 3.807339 | Indirect | 0.8423537
Cs.Cd.3.Ge.2.Pb.4.Sn.7.Cl | -93.17186 | 3.808992 | Indirect | 0.8780626
Cs.Cd.3.Ge.2.Pb.5.Sn.6.Cl | -93.9007 | 3.810714 | Indirect | 0.9154477
Cs.Cd.3.Ge.2.Pb.6.Sn.5.Cl | -93.95984 | 3.812505 | Indirect | 0.9536978
Cs.Cd.3.Ge.2.Pb.7.Sn.4.Cl | -93.18686 | 3.814365 | Indirect | 1.058652
Cs.Cd.3.Ge.2.Pb.8.Sn.3.Cl | -91.80321 | 3.816296 | Indirect | 1.157326
Cs.Cd.3.Ge.2.Pb.9.Sn.2.Cl | -89.68872 | 3.818296 | Indirect | 1.251917
Cs.Cd.3.Ge.2.Pb.10.Sn.1.Cl | -86.58083 | 3.820367 | Non-indirect | 1.356358
Cs.Cd.3.Ge.3.Pb.1.Sn.9.Cl | -90.89605 | 3.79242 | Indirect | 0.8002216
Cs.Cd.3.Ge.3.Pb.2.Sn.8.Cl | -93.83039 | 3.793227 | Indirect | 0.8233202
Cs.Cd.3.Ge.3.Pb.3.Sn.7.Cl | -95.72083 | 3.794101 | Indirect | 0.8479236
Cs.Cd.3.Ge.3.Pb.4.Sn.6.Cl | -96.80009 | 3.795041 | Indirect | 0.8802072
Cs.Cd.3.Ge.3.Pb.5.Sn.5.Cl | -97.13643 | 3.796049 | Indirect | 0.9192664
Cs.Cd.3.Ge.3.Pb.6.Sn.4.Cl | -96.80087 | 3.797123 | Indirect | 0.9609768
Cs.Cd.3.Ge.3.Pb.7.Sn.3.Cl | -95.49956 | 3.798265 | Indirect | 1.070383
Cs.Cd.3.Ge.3.Pb.8.Sn.2.Cl | -93.43929 | 3.799474 | Indirect | 1.176466
Cs.Cd.3.Ge.3.Pb.9.Sn.1.Cl | -90.23486 | 3.800751 | Non-indirect | 1.280764
Cs.Cd.3.Ge.4.Pb.1.Sn.8.Cl | -94.52677 | 3.78793 | Indirect | 0.8137146
Cs.Cd.3.Ge.4.Pb.2.Sn.7.Cl | -97.21896 | 3.788046 | Indirect | 0.8243041
Cs.Cd.3.Ge.4.Pb.3.Sn.6.Cl | -98.84059 | 3.788227 | Indirect | 0.8382044
Cs.Cd.3.Ge.4.Pb.4.Sn.5.Cl | -99.65281 | 3.788474 | Indirect | 0.8528984
Cs.Cd.3.Ge.4.Pb.5.Sn.4.Cl | -99.61182 | 3.788787 | Indirect | 0.8924261
Cs.Cd.3.Ge.4.Pb.6.Sn.3.Cl | -98.35075 | 3.789164 | Indirect | 0.970844
Cs.Cd.3.Ge.4.Pb.7.Sn.2.Cl | -96.34958 | 3.789608 | Indirect | 1.122257
Cs.Cd.3.Ge.4.Pb.8.Sn.1.Cl | -93.41417 | 3.790117 | Non-indirect | 1.222869
Cs.Cd.3.Ge.5.Pb.1.Sn.7.Cl | -97.58937 | 3.790627 | Indirect | 0.8091334
Cs.Cd.3.Ge.5.Pb.2.Sn.6.Cl | -99.90145 | 3.790063 | Indirect | 0.8192886
Cs.Cd.3.Ge.5.Pb.3.Sn.5.Cl | -101.0939 | 3.789563 | Indirect | 0.8301239
Cs.Cd.3.Ge.5.Pb.4.Sn.4.Cl | -101.423 | 3.789128 | Indirect | 0.8414015
Cs.Cd.3.Ge.5.Pb.5.Sn.3.Cl | -100.6522 | 3.788758 | Indirect | 0.9398487
Cs.Cd.3.Ge.5.Pb.6.Sn.2.Cl | -98.83858 | 3.788452 | Non-indirect | 0.9703653
Cs.Cd.3.Ge.5.Pb.7.Sn.1.Cl | -96.0196 | 3.788211 | Non-indirect | 1.167864
Cs.Cd.3.Ge.6.Pb.1.Sn.6.Cl | -99.52041 | 3.800437 | Indirect | 0.8430497
Cs.Cd.3.Ge.6.Pb.2.Sn.5.Cl | -101.5042 | 3.799197 | Indirect | 0.8553858
Cs.Cd.3.Ge.6.Pb.3.Sn.4.Cl | -102.2987 | 3.798021 | Indirect | 0.8723691
Cs.Cd.3.Ge.6.Pb.4.Sn.3.Cl | -102.1471 | 3.79691 | Indirect | 0.8901113
Cs.Cd.3.Ge.6.Pb.5.Sn.2.Cl | -100.8997 | 3.795863 | Indirect | 0.9972748
Cs.Cd.3.Ge.6.Pb.6.Sn.1.Cl | -98.22906 | 3.79488 | Non-indirect | 1.133845
Cs.Cd.3.Ge.7.Pb.1.Sn.5.Cl | -101.0118 | 3.817352 | Indirect | 0.8868797
Cs.Cd.3.Ge.7.Pb.2.Sn.4.Cl | -102.5959 | 3.815434 | Indirect | 0.9060675
Cs.Cd.3.Ge.7.Pb.3.Sn.3.Cl | -102.9225 | 3.813581 | Indirect | 0.926825
Cs.Cd.3.Ge.7.Pb.4.Sn.2.Cl | -102.163 | 3.811792 | Indirect | 0.9485675
Cs.Cd.3.Ge.7.Pb.5.Sn.1.Cl | -100.1079 | 3.810068 | Indirect | 1.062989
Cs.Cd.3.Ge.8.Pb.1.Sn.4.Cl | -101.929 | 3.841431 | Indirect | 0.8397515
Cs.Cd.3.Ge.8.Pb.2.Sn.3.Cl | -103.0811 | 3.838827 | Indirect | 0.8633469
Cs.Cd.3.Ge.8.Pb.3.Sn.2.Cl | -102.8226 | 3.836288 | Indirect | 0.8856091
Cs.Cd.3.Ge.8.Pb.4.Sn.1.Cl | -101.1453 | 3.833815 | Non-indirect | 0.9679528
Cs.Cd.3.Ge.9.Pb.1.Sn.3.Cl | -102.4628 | 3.872798 | Indirect | 0.8837528
Cs.Cd.3.Ge.9.Pb.2.Sn.2.Cl | -103.0047 | 3.869492 | Indirect | 0.9125543
Cs.Cd.3.Ge.9.Pb.3.Sn.1.Cl | -101.8828 | 3.866254 | Non-indirect | 0.8659974
Cs.Cd.3.Ge.10.Pb.1.Sn.2.Cl | -102.421 | 3.911645 | Indirect | 0.9065723
Cs.Cd.3.Ge.10.Pb.2.Sn.1.Cl | -102.0751 | 3.907617 | Indirect | 0.8531385
Cs.Cd.3.Ge.11.Pb.1.Sn.1.Cl | -101.6158 | 3.958238 | Non-indirect | 0.6545883
Cs.Cd.4.Ge.1.Pb.1.Sn.10.Cl | -82.91344 | 3.813426 | Indirect | 0.7662711
Cs.Cd.4.Ge.1.Pb.2.Sn.9.Cl | -85.9468 | 3.815322 | Indirect | 0.7998909
Cs.Cd.4.Ge.1.Pb.3.Sn.8.Cl | -87.97166 | 3.817287 | Indirect | 0.8358101
Cs.Cd.4.Ge.1.Pb.4.Sn.7.Cl | -89.32451 | 3.819323 | Indirect | 0.8673743
Cs.Cd.4.Ge.1.Pb.5.Sn.6.Cl | -90.03643 | 3.821429 | Indirect | 0.8989879
Cs.Cd.4.Ge.1.Pb.6.Sn.5.Cl | -90.14839 | 3.823606 | Indirect | 1.095029
Cs.Cd.4.Ge.1.Pb.7.Sn.4.Cl | -89.49511 | 3.825854 | Indirect | 1.169176
Cs.Cd.4.Ge.1.Pb.8.Sn.3.Cl | -88.26869 | 3.828173 | Indirect | 1.293847
Cs.Cd.4.Ge.1.Pb.9.Sn.2.Cl | -86.20713 | 3.830564 | Indirect | 1.401038
Cs.Cd.4.Ge.1.Pb.10.Sn.1.Cl | -83.18996 | 3.833027 | Indirect | 1.507607
Cs.Cd.4.Ge.2.Pb.1.Sn.9.Cl | -87.81272 | 3.797685 | Indirect | 0.9484156
Cs.Cd.4.Ge.2.Pb.2.Sn.8.Cl | -90.76359 | 3.798861 | Indirect | 0.9780523
Cs.Cd.4.Ge.2.Pb.3.Sn.7.Cl | -92.61146 | 3.800104 | Indirect | 0.9817068
Cs.Cd.4.Ge.2.Pb.4.Sn.6.Cl | -93.72517 | 3.801415 | Indirect | 1.018363
Cs.Cd.4.Ge.2.Pb.5.Sn.5.Cl | -94.13148 | 3.802793 | Indirect | 1.07263
Cs.Cd.4.Ge.2.Pb.6.Sn.4.Cl | -93.83166 | 3.80424 | Indirect | 1.130331
Cs.Cd.4.Ge.2.Pb.7.Sn.3.Cl | -92.69442 | 3.805755 | Indirect | 1.245563
Cs.Cd.4.Ge.2.Pb.8.Sn.2.Cl | -90.76019 | 3.807339 | Indirect | 1.361468
Cs.Cd.4.Ge.2.Pb.9.Sn.1.Cl | -87.68797 | 3.808992 | Indirect | 1.475405
Cs.Cd.4.Ge.3.Pb.1.Sn.8.Cl | -91.96828 | 3.789378 | Indirect | 0.9360328
Cs.Cd.4.Ge.3.Pb.2.Sn.7.Cl | -94.70227 | 3.789854 | Indirect | 0.9525731
Cs.Cd.4.Ge.3.Pb.3.Sn.6.Cl | -96.36553 | 3.790397 | Indirect | 0.9650853
Cs.Cd.4.Ge.3.Pb.4.Sn.5.Cl | -97.18852 | 3.791005 | Indirect | 0.983783
Cs.Cd.4.Ge.3.Pb.5.Sn.4.Cl | -97.17565 | 3.791679 | Indirect | 1.038963
Cs.Cd.4.Ge.3.Pb.6.Sn.3.Cl | -96.08897 | 3.79242 | Indirect | 1.124454
Cs.Cd.4.Ge.3.Pb.7.Sn.2.Cl | -94.23864 | 3.793227 | Indirect | 1.279898
Cs.Cd.4.Ge.3.Pb.8.Sn.1.Cl | -91.35584 | 3.794101 | Indirect | 1.400568
Cs.Cd.4.Ge.4.Pb.1.Sn.7.Cl | -95.45989 | 3.788324 | Indirect | 0.9851432
Cs.Cd.4.Ge.4.Pb.2.Sn.6.Cl | -97.91848 | 3.788115 | Indirect | 0.9758106
Cs.Cd.4.Ge.4.Pb.3.Sn.5.Cl | -99.27094 | 3.787971 | Indirect | 0.9756452
Cs.Cd.4.Ge.4.Pb.4.Sn.4.Cl | -99.76123 | 3.787892 | Indirect | 0.9712701
Cs.Cd.4.Ge.4.Pb.5.Sn.3.Cl | -98.84234 | 3.787879 | Indirect | 1.058099
Cs.Cd.4.Ge.4.Pb.6.Sn.2.Cl | -97.07913 | 3.78793 | Indirect | 1.161177
Cs.Cd.4.Ge.4.Pb.7.Sn.1.Cl | -94.29844 | 3.788046 | Indirect | 1.317731
Cs.Cd.4.Ge.5.Pb.1.Sn.6.Cl | -98.0469 | 3.794413 | Indirect | 0.7217933
Cs.Cd.4.Ge.5.Pb.2.Sn.5.Cl | -99.98081 | 3.793527 | Indirect | 0.7477531
Cs.Cd.4.Ge.5.Pb.3.Sn.4.Cl | -100.7816 | 3.792705 | Indirect | 1.018394
Cs.Cd.4.Ge.5.Pb.4.Sn.3.Cl | -100.7941 | 3.791948 | Indirect | 1.020648
Cs.Cd.4.Ge.5.Pb.5.Sn.2.Cl | -99.32573 | 3.791255 | Indirect | 1.108341
Cs.Cd.4.Ge.5.Pb.6.Sn.1.Cl | -96.72439 | 3.790627 | Non-indirect | 1.108319
Cs.Cd.4.Ge.6.Pb.1.Sn.5.Cl | -99.7243 | 3.807604 | Indirect | 0.7352992
Cs.Cd.4.Ge.6.Pb.2.Sn.4.Cl | -101.2622 | 3.806041 | Indirect | 0.7729418
Cs.Cd.4.Ge.6.Pb.3.Sn.3.Cl | -101.6802 | 3.804543 | Indirect | 1.070187
Cs.Cd.4.Ge.6.Pb.4.Sn.2.Cl | -101.0875 | 3.80311 | Indirect | 1.076429
Cs.Cd.4.Ge.6.Pb.5.Sn.1.Cl | -98.82435 | 3.801741 | Non-indirect | 1.026174
Cs.Cd.4.Ge.7.Pb.1.Sn.4.Cl | -100.9234 | 3.827919 | Indirect | 0.7295315
Cs.Cd.4.Ge.7.Pb.2.Sn.3.Cl | -102.052 | 3.825675 | Indirect | 0.7656544
Cs.Cd.4.Ge.7.Pb.3.Sn.2.Cl | -101.7947 | 3.823497 | Indirect | 1.129845
Cs.Cd.4.Ge.7.Pb.4.Sn.1.Cl | -100.2891 | 3.821384 | Indirect | 1.143997
Cs.Cd.4.Ge.8.Pb.1.Sn.3.Cl | -101.6897 | 3.855449 | Indirect | 0.7435058
Cs.Cd.4.Ge.8.Pb.2.Sn.2.Cl | -102.1985 | 3.852512 | Indirect | 0.7917964
Cs.Cd.4.Ge.8.Pb.3.Sn.1.Cl | -101.1768 | 3.849643 | Indirect | 0.9073326
Cs.Cd.4.Ge.9.Pb.1.Sn.2.Cl | -101.7374 | 3.890349 | Indirect | 0.7692937
Cs.Cd.4.Ge.9.Pb.2.Sn.1.Cl | -101.3385 | 3.886702 | Indirect | 0.8222461
Cs.Cd.4.Ge.10.Pb.1.Sn.1.Cl | -100.9041 | 3.932847 | Indirect | 0.7459142
Cs.Cd.5.Ge.1.Pb.1.Sn.9.Cl | -83.56949 | 3.804989 | Indirect | 0.8306886
Cs.Cd.5.Ge.1.Pb.2.Sn.8.Cl | -86.43545 | 3.806539 | Indirect | 0.8516681
Cs.Cd.5.Ge.1.Pb.3.Sn.7.Cl | -88.27185 | 3.808157 | Indirect | 0.9312219
Cs.Cd.5.Ge.1.Pb.4.Sn.6.Cl | -89.37553 | 3.809844 | Indirect | 1.095479
Cs.Cd.5.Ge.1.Pb.5.Sn.5.Cl | -89.82898 | 3.811601 | Indirect | 1.160474
Cs.Cd.5.Ge.1.Pb.6.Sn.4.Cl | -89.57527 | 3.813426 | Indirect | 1.28661
Cs.Cd.5.Ge.1.Pb.7.Sn.3.Cl | -88.57606 | 3.815322 | Indirect | 1.393731
Cs.Cd.5.Ge.1.Pb.8.Sn.2.Cl | -86.80054 | 3.817287 | Indirect | 1.523098
Cs.Cd.5.Ge.1.Pb.9.Sn.1.Cl | -83.82034 | 3.819323 | Indirect | 1.641893
Cs.Cd.5.Ge.2.Pb.1.Sn.8.Cl | -88.4916 | 3.792815 | Indirect | 0.8256539
Cs.Cd.5.Ge.2.Pb.2.Sn.7.Cl | -91.24954 | 3.793656 | Indirect | 1.088671
Cs.Cd.5.Ge.2.Pb.3.Sn.6.Cl | -92.91962 | 3.794563 | Indirect | 1.107283
Cs.Cd.5.Ge.2.Pb.4.Sn.5.Cl | -93.77707 | 3.795536 | Indirect | 1.12947
Cs.Cd.5.Ge.2.Pb.5.Sn.4.Cl | -93.79233 | 3.796577 | Indirect | 1.202939
Cs.Cd.5.Ge.2.Pb.6.Sn.3.Cl | -92.97219 | 3.797685 | Indirect | 1.167598
Cs.Cd.5.Ge.2.Pb.7.Sn.2.Cl | -91.2451 | 3.798861 | Indirect | 1.296625
Cs.Cd.5.Ge.2.Pb.8.Sn.1.Cl | -88.44556 | 3.800104 | Indirect | 1.589602
Cs.Cd.5.Ge.3.Pb.1.Sn.7.Cl | -92.54098 | 3.78798 | Indirect | 1.123668
Cs.Cd.5.Ge.3.Pb.2.Sn.6.Cl | -95.05135 | 3.788129 | Indirect | 1.1176
Cs.Cd.5.Ge.3.Pb.3.Sn.5.Cl | -96.4397 | 3.788343 | Indirect | 1.110931
Cs.Cd.5.Ge.3.Pb.4.Sn.4.Cl | -96.92954 | 3.788622 | Indirect | 1.1185
Cs.Cd.5.Ge.3.Pb.5.Sn.3.Cl | -96.19162 | 3.788967 | Indirect | 1.210537
Cs.Cd.5.Ge.3.Pb.6.Sn.2.Cl | -94.59084 | 3.789378 | Indirect | 1.311561
Cs.Cd.5.Ge.3.Pb.7.Sn.1.Cl | -91.92876 | 3.789854 | Indirect | 1.474993
Cs.Cd.5.Ge.4.Pb.1.Sn.6.Cl | -95.7627 | 3.790337 | Indirect | 0.8488516
Cs.Cd.5.Ge.4.Pb.2.Sn.5.Cl | -97.85134 | 3.789805 | Indirect | 0.8648087
Cs.Cd.5.Ge.4.Pb.3.Sn.4.Cl | -98.74643 | 3.789338 | Indirect | 0.8927132
Cs.Cd.5.Ge.4.Pb.4.Sn.3.Cl | -98.47242 | 3.788935 | Indirect | 0.986827
Cs.Cd.5.Ge.4.Pb.5.Sn.2.Cl | -97.06858 | 3.788597 | Indirect | 1.248365
Cs.Cd.5.Ge.4.Pb.6.Sn.1.Cl | -94.56669 | 3.788324 | Indirect | 1.376287
Cs.Cd.5.Ge.5.Pb.1.Sn.5.Cl | -97.84208 | 3.799809 | Indirect | 0.8714241
Cs.Cd.5.Ge.5.Pb.2.Sn.4.Cl | -99.53272 | 3.798601 | Indirect | 0.8934298
Cs.Cd.5.Ge.5.Pb.3.Sn.3.Cl | -99.94958 | 3.797457 | Indirect | 0.9292901
Cs.Cd.5.Ge.5.Pb.4.Sn.2.Cl | -99.12762 | 3.796378 | Indirect | 1.027661
Cs.Cd.5.Ge.5.Pb.5.Sn.1.Cl | -96.81661 | 3.795363 | Indirect | 1.128847
Cs.Cd.5.Ge.6.Pb.1.Sn.4.Cl | -99.23146 | 3.816385 | Indirect | 0.905086
Cs.Cd.5.Ge.6.Pb.2.Sn.3.Cl | -100.4556 | 3.814499 | Indirect | 0.9312744
Cs.Cd.5.Ge.6.Pb.3.Sn.2.Cl | -100.2677 | 3.812678 | Indirect | 0.9700183
Cs.Cd.5.Ge.6.Pb.4.Sn.1.Cl | -98.69494 | 3.810922 | Indirect | 1.073378
Cs.Cd.5.Ge.7.Pb.1.Sn.3.Cl | -100.0725 | 3.840121 | Indirect | 0.8662977
Cs.Cd.5.Ge.7.Pb.2.Sn.2.Cl | -100.7398 | 3.837549 | Indirect | 0.9000225
Cs.Cd.5.Ge.7.Pb.3.Sn.1.Cl | -99.60604 | 3.835043 | Indirect | 1.016973
Cs.Cd.5.Ge.8.Pb.1.Sn.2.Cl | -100.327 | 3.871137 | Indirect | 0.9013081
Cs.Cd.5.Ge.8.Pb.2.Sn.1.Cl | -100.0924 | 3.867864 | Indirect | 0.9395602
Cs.Cd.5.Ge.9.Pb.1.Sn.1.Cl | -99.5308 | 3.909622 | Indirect | 0.9322622
Cs.Cd.6.Ge.1.Pb.1.Sn.8.Cl | -83.99272 | 3.798265 | Indirect | 0.9731289
Cs.Cd.6.Ge.1.Pb.2.Sn.7.Cl | -86.70202 | 3.799474 | Indirect | 0.9613139
Cs.Cd.6.Ge.1.Pb.3.Sn.6.Cl | -88.33554 | 3.800751 | Indirect | 1.000782
Cs.Cd.6.Ge.1.Pb.4.Sn.5.Cl | -89.16677 | 3.802095 | Indirect | 1.062559
Cs.Cd.6.Ge.1.Pb.5.Sn.4.Cl | -89.23263 | 3.803508 | Indirect | 1.356482
Cs.Cd.6.Ge.1.Pb.6.Sn.3.Cl | -88.47923 | 3.804989 | Indirect | 1.312233
Cs.Cd.6.Ge.1.Pb.7.Sn.2.Cl | -86.92841 | 3.806539 | Indirect | 1.619238
Cs.Cd.6.Ge.1.Pb.8.Sn.1.Cl | -84.32853 | 3.808157 | Indirect | 1.761239
Cs.Cd.6.Ge.2.Pb.1.Sn.7.Cl | -88.81061 | 3.789608 | Indirect | 0.9452829
Cs.Cd.6.Ge.2.Pb.2.Sn.6.Cl | -91.3199 | 3.790117 | Indirect | 0.9623037
Cs.Cd.6.Ge.2.Pb.3.Sn.5.Cl | -92.71023 | 3.790692 | Indirect | 1.269548
Cs.Cd.6.Ge.2.Pb.4.Sn.4.Cl | -93.2509 | 3.791334 | Indirect | 1.258556
Cs.Cd.6.Ge.2.Pb.5.Sn.3.Cl | -92.67986 | 3.792041 | Indirect | 1.381236
Cs.Cd.6.Ge.2.Pb.6.Sn.2.Cl | -91.25767 | 3.792815 | Indirect | 1.491602
Cs.Cd.6.Ge.2.Pb.7.Sn.1.Cl | -88.67763 | 3.793656 | Indirect | 1.646664
Cs.Cd.6.Ge.3.Pb.1.Sn.6.Cl | -92.74647 | 3.788211 | Indirect | 0.9874229
Cs.Cd.6.Ge.3.Pb.2.Sn.5.Cl | -94.9779 | 3.788035 | Indirect | 0.9892187
Cs.Cd.6.Ge.3.Pb.3.Sn.4.Cl | -96.04043 | 3.787924 | Indirect | 1.000464
Cs.Cd.6.Ge.3.Pb.4.Sn.3.Cl | -95.61541 | 3.787877 | Indirect | 1.102014
Cs.Cd.6.Ge.3.Pb.5.Sn.2.Cl | -94.24483 | 3.787896 | Indirect | 1.212746
Cs.Cd.6.Ge.3.Pb.6.Sn.1.Cl | -91.84662 | 3.78798 | Indirect | 1.35768
Cs.Cd.6.Ge.4.Pb.1.Sn.5.Cl | -95.18802 | 3.793962 | Indirect | 1.012674
Cs.Cd.6.Ge.4.Pb.2.Sn.4.Cl | -97.03925 | 3.793108 | Indirect | 1.017966
Cs.Cd.6.Ge.4.Pb.3.Sn.3.Cl | -97.62641 | 3.792318 | Indirect | 1.037459
Cs.Cd.6.Ge.4.Pb.4.Sn.2.Cl | -96.61927 | 3.791593 | Indirect | 1.150824
Cs.Cd.6.Ge.4.Pb.5.Sn.1.Cl | -94.45231 | 3.790933 | Indirect | 1.202975
Cs.Cd.6.Ge.5.Pb.1.Sn.4.Cl | -96.93506 | 3.806814 | Indirect | 1.031759
Cs.Cd.6.Ge.5.Pb.2.Sn.3.Cl | -98.30912 | 3.805284 | Indirect | 1.049878
Cs.Cd.6.Ge.5.Pb.3.Sn.2.Cl | -98.28067 | 3.803819 | Indirect | 1.078418
Cs.Cd.6.Ge.5.Pb.4.Sn.1.Cl | -96.51556 | 3.802417 | Indirect | 1.138494
Cs.Cd.6.Ge.6.Pb.1.Sn.3.Cl | -98.00329 | 3.826789 | Indirect | 1.079497
Cs.Cd.6.Ge.6.Pb.2.Sn.2.Cl | -98.77305 | 3.824578 | Indirect | 1.095622
Cs.Cd.6.Ge.6.Pb.3.Sn.1.Cl | -97.84676 | 3.822432 | Indirect | 1.126887
Cs.Cd.6.Ge.7.Pb.1.Sn.2.Cl | -98.40538 | 3.853972 | Indirect | 0.8641788
Cs.Cd.6.Ge.7.Pb.2.Sn.1.Cl | -98.26868 | 3.851069 | Indirect | 1.063046
Cs.Cd.6.Ge.8.Pb.1.Sn.1.Cl | -97.92094 | 3.888517 | Indirect | 0.8227231
Cs.Cd.7.Ge.1.Pb.1.Sn.7.Cl | -84.16825 | 3.793227 | Indirect | 0.9807332
Cs.Cd.7.Ge.1.Pb.2.Sn.6.Cl | -86.63384 | 3.794101 | Indirect | 1.094954
Cs.Cd.7.Ge.1.Pb.3.Sn.5.Cl | -88.00677 | 3.795041 | Indirect | 1.122055
Cs.Cd.7.Ge.1.Pb.4.Sn.4.Cl | -88.46004 | 3.796049 | Indirect | 1.431598
Cs.Cd.7.Ge.1.Pb.5.Sn.3.Cl | -88.05045 | 3.797123 | Indirect | 1.545716
Cs.Cd.7.Ge.1.Pb.6.Sn.2.Cl | -86.7724 | 3.798265 | Indirect | 1.6722
Cs.Cd.7.Ge.1.Pb.7.Sn.1.Cl | -84.36164 | 3.799474 | Indirect | 1.846557
Cs.Cd.7.Ge.2.Pb.1.Sn.6.Cl | -88.82964 | 3.788046 | Indirect | 1.101178
Cs.Cd.7.Ge.2.Pb.2.Sn.5.Cl | -91.10999 | 3.788227 | Indirect | 1.104574
Cs.Cd.7.Ge.2.Pb.3.Sn.4.Cl | -92.19108 | 3.788474 | Indirect | 1.146432
Cs.Cd.7.Ge.2.Pb.4.Sn.3.Cl | -91.95482 | 3.788787 | Indirect | 1.258185
Cs.Cd.7.Ge.2.Pb.5.Sn.2.Cl | -90.76991 | 3.789164 | Indirect | 1.380836
Cs.Cd.7.Ge.2.Pb.6.Sn.1.Cl | -88.35317 | 3.789608 | Indirect | 1.539351
Cs.Cd.7.Ge.3.Pb.1.Sn.5.Cl | -92.23925 | 3.790063 | Indirect | 0.9554336
Cs.Cd.7.Ge.3.Pb.2.Sn.4.Cl | -94.04993 | 3.789563 | Indirect | 0.9753109
Cs.Cd.7.Ge.3.Pb.3.Sn.3.Cl | -94.40136 | 3.789128 | Indirect | 1.063931
Cs.Cd.7.Ge.3.Pb.4.Sn.2.Cl | -93.46868 | 3.788758 | Indirect | 1.177328
Cs.Cd.7.Ge.3.Pb.5.Sn.1.Cl | -91.33613 | 3.788452 | Indirect | 1.433062
Cs.Cd.7.Ge.4.Pb.1.Sn.4.Cl | -94.38263 | 3.799197 | Indirect | 0.9664524
Cs.Cd.7.Ge.4.Pb.2.Sn.3.Cl | -95.71646 | 3.798021 | Indirect | 0.9960772
Cs.Cd.7.Ge.4.Pb.3.Sn.2.Cl | -95.52863 | 3.79691 | Indirect | 1.099863
Cs.Cd.7.Ge.4.Pb.4.Sn.1.Cl | -93.72263 | 3.795863 | Indirect | 1.21827
Cs.Cd.7.Ge.5.Pb.1.Sn.3.Cl | -95.74378 | 3.815434 | Indirect | 0.989427
Cs.Cd.7.Ge.5.Pb.2.Sn.2.Cl | -96.47194 | 3.813581 | Indirect | 1.025124
Cs.Cd.7.Ge.5.Pb.3.Sn.1.Cl | -95.44378 | 3.811792 | Indirect | 1.143368
Cs.Cd.7.Ge.6.Pb.1.Sn.2.Cl | -96.27764 | 3.838827 | Indirect | 1.024169
Cs.Cd.7.Ge.6.Pb.2.Sn.1.Cl | -96.20199 | 3.836288 | Indirect | 0.9825261
Cs.Cd.7.Ge.7.Pb.1.Sn.1.Cl | -95.89618 | 3.869492 | Indirect | 1.005665
Cs.Cd.8.Ge.1.Pb.1.Sn.6.Cl | -84.13116 | 3.789854 | Indirect | 1.025539
Cs.Cd.8.Ge.1.Pb.2.Sn.5.Cl | -86.33576 | 3.790397 | Indirect | 1.051737
Cs.Cd.8.Ge.1.Pb.3.Sn.4.Cl | -87.1631 | 3.791005 | Indirect | 1.321768
Cs.Cd.8.Ge.1.Pb.4.Sn.3.Cl | -87.0946 | 3.791679 | Indirect | 1.458977
Cs.Cd.8.Ge.1.Pb.5.Sn.2.Cl | -86.09255 | 3.79242 | Indirect | 1.594422
Cs.Cd.8.Ge.1.Pb.6.Sn.1.Cl | -83.80891 | 3.793227 | Indirect | 1.769556
Cs.Cd.8.Ge.2.Pb.1.Sn.5.Cl | -88.57096 | 3.788115 | Indirect | 1.057776
Cs.Cd.8.Ge.2.Pb.2.Sn.4.Cl | -90.5371 | 3.787971 | Indirect | 1.067742
Cs.Cd.8.Ge.2.Pb.3.Sn.3.Cl | -90.71534 | 3.787892 | Indirect | 1.182529
Cs.Cd.8.Ge.2.Pb.4.Sn.2.Cl | -89.8115 | 3.787879 | Indirect | 1.314888
Cs.Cd.8.Ge.2.Pb.5.Sn.1.Cl | -87.65621 | 3.78793 | Indirect | 1.467288
Cs.Cd.8.Ge.3.Pb.1.Sn.4.Cl | -91.22509 | 3.793527 | Indirect | 1.085624
Cs.Cd.8.Ge.3.Pb.2.Sn.3.Cl | -92.71379 | 3.792705 | Indirect | 1.10121
Cs.Cd.8.Ge.3.Pb.3.Sn.2.Cl | -92.3468 | 3.791948 | Indirect | 1.219139
Cs.Cd.8.Ge.3.Pb.4.Sn.1.Cl | -90.5677 | 3.791255 | Indirect | 1.35801
Cs.Cd.8.Ge.4.Pb.1.Sn.3.Cl | -92.96205 | 3.806041 | Indirect | 1.116569
Cs.Cd.8.Ge.4.Pb.2.Sn.2.Cl | -93.84772 | 3.804543 | Indirect | 1.137981
Cs.Cd.8.Ge.4.Pb.3.Sn.1.Cl | -92.60653 | 3.80311 | Indirect | 1.263409
Cs.Cd.8.Ge.5.Pb.1.Sn.2.Cl | -93.77619 | 3.825675 | Indirect | 1.153753
Cs.Cd.8.Ge.5.Pb.2.Sn.1.Cl | -93.74951 | 3.823497 | Indirect | 1.18148
Cs.Cd.8.Ge.6.Pb.1.Sn.1.Cl | -93.46359 | 3.852512 | Indirect | 1.192311
Cs.Cd.9.Ge.1.Pb.1.Sn.5.Cl | -83.27415 | 3.788129 | Indirect | 1.216489
Cs.Cd.9.Ge.1.Pb.2.Sn.4.Cl | -85.26765 | 3.788343 | Indirect | 1.260367
Cs.Cd.9.Ge.1.Pb.3.Sn.3.Cl | -85.63807 | 3.788622 | Indirect | 1.386594
Cs.Cd.9.Ge.1.Pb.4.Sn.2.Cl | -84.9168 | 3.788967 | Indirect | 1.525268
Cs.Cd.9.Ge.1.Pb.5.Sn.1.Cl | -82.90513 | 3.789378 | Indirect | 1.700164
Cs.Cd.9.Ge.2.Pb.1.Sn.4.Cl | -86.72387 | 3.789805 | Indirect | 1.255639
Cs.Cd.9.Ge.2.Pb.2.Sn.3.Cl | -88.2789 | 3.789338 | Indirect | 1.285738
Cs.Cd.9.Ge.2.Pb.3.Sn.2.Cl | -88.10609 | 3.788935 | Indirect | 1.41687
Cs.Cd.9.Ge.2.Pb.4.Sn.1.Cl | -86.47426 | 3.788597 | Indirect | 1.568523
Cs.Cd.9.Ge.3.Pb.1.Sn.3.Cl | -89.00038 | 3.798601 | Indirect | 1.100307
Cs.Cd.9.Ge.3.Pb.2.Sn.2.Cl | -89.91154 | 3.797457 | Indirect | 1.310215
Cs.Cd.9.Ge.3.Pb.3.Sn.1.Cl | -88.79967 | 3.796378 | Indirect | 1.452538
Cs.Cd.9.Ge.4.Pb.1.Sn.2.Cl | -90.28633 | 3.814499 | Indirect | 1.122974
Cs.Cd.9.Ge.4.Pb.2.Sn.1.Cl | -90.10337 | 3.812678 | Indirect | 1.350596
Cs.Cd.9.Ge.5.Pb.1.Sn.1.Cl | -90.40717 | 3.837549 | Indirect | 1.037524
Cs.Cd.10.Ge.1.Pb.1.Sn.4.Cl | -81.94741 | 3.788035 | Indirect | 1.166262
Cs.Cd.10.Ge.1.Pb.2.Sn.3.Cl | -83.06566 | 3.787924 | Indirect | 1.294217
Cs.Cd.10.Ge.1.Pb.3.Sn.2.Cl | -82.79758 | 3.787877 | Indirect | 1.434184
Cs.Cd.10.Ge.1.Pb.4.Sn.1.Cl | -81.3143 | 3.787896 | Indirect | 1.789616
Cs.Cd.10.Ge.2.Pb.1.Sn.3.Cl | -85.10577 | 3.793108 | Indirect | 1.19381
Cs.Cd.10.Ge.2.Pb.2.Sn.2.Cl | -85.65113 | 3.792318 | Indirect | 1.324327
Cs.Cd.10.Ge.2.Pb.3.Sn.1.Cl | -84.51418 | 3.791593 | Indirect | 1.464555
Cs.Cd.10.Ge.3.Pb.1.Sn.2.Cl | -86.89662 | 3.805284 | Indirect | 1.220073
Cs.Cd.10.Ge.3.Pb.2.Sn.1.Cl | -86.57352 | 3.803819 | Indirect | 1.351388
Cs.Cd.10.Ge.4.Pb.1.Sn.1.Cl | -87.21236 | 3.824578 | Indirect | 1.252137
Cs.Cd.11.Ge.1.Pb.1.Sn.3.Cl | -79.51552 | 3.789563 | Indirect | 1.39176
Cs.Cd.11.Ge.1.Pb.2.Sn.2.Cl | -80.29148 | 3.789128 | Indirect | 1.538783
Cs.Cd.11.Ge.1.Pb.3.Sn.1.Cl | -79.31282 | 3.788758 | Indirect | 1.695566
Cs.Cd.11.Ge.2.Pb.1.Sn.2.Cl | -82.05018 | 3.798021 | Indirect | 1.408728
Cs.Cd.11.Ge.2.Pb.2.Sn.1.Cl | -81.92547 | 3.79691 | Indirect | 1.566727
Cs.Cd.11.Ge.3.Pb.1.Sn.1.Cl | -83.0809 | 3.813581 | Indirect | 1.339726
Cs.Cd.12.Ge.1.Pb.1.Sn.2.Cl | -76.98965 | 3.792705 | Indirect | 1.458092
Cs.Cd.12.Ge.1.Pb.2.Sn.1.Cl | -76.77891 | 3.791948 | Indirect | 1.613725
Cs.Cd.12.Ge.2.Pb.1.Sn.1.Cl | -78.73887 | 3.804543 | Indirect | 1.49522
Cs.Cd.13.Ge.1.Pb.1.Sn.1.Cl | -71.8652 | 3.797457 | Indirect | 1.545368
Cs.Cd.1.Ge.1.Pb.1.Zn.13.Cl | -32.67087 | 4.058715 | Non-indirect | 1.866194
Cs.Cd.1.Ge.1.Pb.2.Zn.12.Cl | -40.85464 | 3.993768 | Indirect | 1.889278
Cs.Cd.1.Ge.1.Pb.3.Zn.11.Cl | -48.18957 | 3.938426 | Indirect | 1.8998
Cs.Cd.1.Ge.1.Pb.4.Zn.10.Cl | -55.01128 | 3.892199 | Indirect | 1.924847
Cs.Cd.1.Ge.1.Pb.5.Zn.9.Cl | -61.03623 | 3.854708 | Indirect | 1.957951
Cs.Cd.1.Ge.1.Pb.6.Zn.8.Cl | -66.53532 | 3.825675 | Indirect | 1.952227
Cs.Cd.1.Ge.1.Pb.7.Zn.7.Cl | -69.36811 | 3.804912 | Indirect | 1.998835
Cs.Cd.1.Ge.1.Pb.8.Zn.6.Cl | -71.31101 | 3.792318 | Indirect | 1.895066
Cs.Cd.1.Ge.1.Pb.9.Zn.5.Cl | -71.58548 | 3.787883 | Indirect | 1.750578
Cs.Cd.1.Ge.1.Pb.10.Zn.4.Cl | -72.0788 | 3.791679 | Indirect | 1.654204
Cs.Cd.1.Ge.1.Pb.11.Zn.3.Cl | -72.93905 | 3.803872 | Indirect | 1.536906
Cs.Cd.1.Ge.1.Pb.12.Zn.2.Cl | -73.51501 | 3.824721 | Indirect | 1.450974
Cs.Cd.1.Ge.1.Pb.13.Zn.1.Cl | -73.44266 | 3.85459 | Non-indirect | 1.393398
Cs.Cd.1.Ge.2.Pb.1.Zn.12.Cl | -42.9212 | 4.060271 | Indirect | 1.758486
Cs.Cd.1.Ge.2.Pb.2.Zn.11.Cl | -50.88113 | 3.995105 | Indirect | 1.77543
Cs.Cd.1.Ge.2.Pb.3.Zn.10.Cl | -58.14562 | 3.939555 | Indirect | 1.743141
Cs.Cd.1.Ge.2.Pb.4.Zn.9.Cl | -64.34396 | 3.89313 | Indirect | 1.815135
Cs.Cd.1.Ge.2.Pb.5.Zn.8.Cl | -69.77723 | 3.855449 | Indirect | 1.806224
Cs.Cd.1.Ge.2.Pb.6.Zn.7.Cl | -72.67938 | 3.82623 | Indirect | 1.884435
Cs.Cd.1.Ge.2.Pb.7.Zn.6.Cl | -75.21359 | 3.805284 | Indirect | 1.757123
Cs.Cd.1.Ge.2.Pb.8.Zn.5.Cl | -76.9981 | 3.79251 | Indirect | 1.649598
Cs.Cd.1.Ge.2.Pb.9.Zn.4.Cl | -77.43581 | 3.787892 | Indirect | 1.569885
Cs.Cd.1.Ge.2.Pb.10.Zn.3.Cl | -77.91008 | 3.791504 | Indirect | 1.457549
Cs.Cd.1.Ge.2.Pb.11.Zn.2.Cl | -78.46817 | 3.803508 | Indirect | 1.373414
Cs.Cd.1.Ge.2.Pb.12.Zn.1.Cl | -78.25698 | 3.824161 | Non-indirect | 1.319885
Cs.Cd.1.Ge.3.Pb.1.Zn.11.Cl | -52.16417 | 4.061833 | Indirect | 1.668561
Cs.Cd.1.Ge.3.Pb.2.Zn.10.Cl | -59.87853 | 3.996447 | Indirect | 1.668996
Cs.Cd.1.Ge.3.Pb.3.Zn.9.Cl | -66.32494 | 3.940689 | Indirect | 1.672902
Cs.Cd.1.Ge.3.Pb.4.Zn.8.Cl | -71.95952 | 3.894065 | Indirect | 1.720675
Cs.Cd.1.Ge.3.Pb.5.Zn.7.Cl | -75.00942 | 3.856193 | Indirect | 1.775287
Cs.Cd.1.Ge.3.Pb.6.Zn.6.Cl | -77.82586 | 3.826789 | Indirect | 1.628522
Cs.Cd.1.Ge.3.Pb.7.Zn.5.Cl | -80.2088 | 3.805661 | Indirect | 1.544603
Cs.Cd.1.Ge.3.Pb.8.Zn.4.Cl | -81.78898 | 3.792705 | Indirect | 1.453827
Cs.Cd.1.Ge.3.Pb.9.Zn.3.Cl | -82.10143 | 3.787906 | Indirect | 1.355432
Cs.Cd.1.Ge.3.Pb.10.Zn.2.Cl | -82.65245 | 3.791334 | Non-indirect | 1.292724
Cs.Cd.1.Ge.3.Pb.11.Zn.1.Cl | -82.13219 | 3.803149 | Non-indirect | 1.250232
Cs.Cd.1.Ge.4.Pb.1.Zn.10.Cl | -60.23483 | 4.0634 | Indirect | 1.55081
Cs.Cd.1.Ge.4.Pb.2.Zn.9.Cl | -67.20422 | 3.997793 | Indirect | 1.574591
Cs.Cd.1.Ge.4.Pb.3.Zn.8.Cl | -73.1675 | 3.941827 | Indirect | 1.645698
Cs.Cd.1.Ge.4.Pb.4.Zn.7.Cl | -76.77611 | 3.895005 | Indirect | 1.481107
Cs.Cd.1.Ge.4.Pb.5.Zn.6.Cl | -79.89263 | 3.856942 | Indirect | 1.549207
Cs.Cd.1.Ge.4.Pb.6.Zn.5.Cl | -82.47152 | 3.827352 | Indirect | 1.438871
Cs.Cd.1.Ge.4.Pb.7.Zn.4.Cl | -84.35353 | 3.806041 | Indirect | 1.355775
Cs.Cd.1.Ge.4.Pb.8.Zn.3.Cl | -85.61363 | 3.792905 | Indirect | 1.253028
Cs.Cd.1.Ge.4.Pb.9.Zn.2.Cl | -86.00928 | 3.787924 | Non-indirect | 1.22928
Cs.Cd.1.Ge.4.Pb.10.Zn.1.Cl | -85.52391 | 3.791167 | Non-indirect | 1.176739
Cs.Cd.1.Ge.5.Pb.1.Zn.9.Cl | -66.57354 | 4.064972 | Indirect | 1.546841
Cs.Cd.1.Ge.5.Pb.2.Zn.8.Cl | -73.36508 | 3.999144 | Indirect | 1.569658
Cs.Cd.1.Ge.5.Pb.3.Zn.7.Cl | -77.91118 | 3.942969 | Indirect | 1.381704
Cs.Cd.1.Ge.5.Pb.4.Zn.6.Cl | -81.24807 | 3.895949 | Indirect | 1.293543
Cs.Cd.1.Ge.5.Pb.5.Zn.5.Cl | -84.07248 | 3.857695 | Indirect | 1.344529
Cs.Cd.1.Ge.5.Pb.6.Zn.4.Cl | -86.36576 | 3.827919 | Indirect | 1.27145
Cs.Cd.1.Ge.5.Pb.7.Zn.3.Cl | -87.94444 | 3.806426 | Indirect | 1.167445
Cs.Cd.1.Ge.5.Pb.8.Zn.2.Cl | -88.98615 | 3.793108 | Non-indirect | 1.16492
Cs.Cd.1.Ge.5.Pb.9.Zn.1.Cl | -88.6143 | 3.787946 | Non-indirect | 1.122414
Cs.Cd.1.Ge.6.Pb.1.Zn.8.Cl | -72.49414 | 4.066549 | Indirect | 1.547027
Cs.Cd.1.Ge.6.Pb.2.Zn.7.Cl | -78.14642 | 4.0005 | Indirect | 1.280735
Cs.Cd.1.Ge.6.Pb.3.Zn.6.Cl | -82.10829 | 3.944117 | Indirect | 1.148953
Cs.Cd.1.Ge.6.Pb.4.Zn.5.Cl | -85.30957 | 3.896897 | Indirect | 1.266158
Cs.Cd.1.Ge.6.Pb.5.Zn.4.Cl | -87.92761 | 3.858452 | Indirect | 1.195377
Cs.Cd.1.Ge.6.Pb.6.Zn.3.Cl | -89.66892 | 3.82849 | Indirect | 1.110441
Cs.Cd.1.Ge.6.Pb.7.Zn.2.Cl | -91.17892 | 3.806814 | Indirect | 1.111759
Cs.Cd.1.Ge.6.Pb.8.Zn.1.Cl | -91.37836 | 3.793315 | Non-indirect | 1.077432
Cs.Cd.1.Ge.7.Pb.1.Zn.7.Cl | -77.22819 | 4.068131 | Indirect | 1.248345
Cs.Cd.1.Ge.7.Pb.2.Zn.6.Cl | -82.30804 | 4.001861 | Indirect | 1.075569
Cs.Cd.1.Ge.7.Pb.3.Zn.5.Cl | -86.11422 | 3.945269 | Indirect | 1.035015
Cs.Cd.1.Ge.7.Pb.4.Zn.4.Cl | -89.06811 | 3.89785 | Indirect | 1.110807
Cs.Cd.1.Ge.7.Pb.5.Zn.3.Cl | -91.08181 | 3.859213 | Indirect | 1.059199
Cs.Cd.1.Ge.7.Pb.6.Zn.2.Cl | -92.79554 | 3.829065 | Indirect | 1.075923
Cs.Cd.1.Ge.7.Pb.7.Zn.1.Cl | -93.62425 | 3.807207 | Non-indirect | 1.043949
Cs.Cd.1.Ge.8.Pb.1.Zn.6.Cl | -81.61019 | 4.069718 | Indirect | 1.018092
Cs.Cd.1.Ge.8.Pb.2.Zn.5.Cl | -86.24739 | 4.003227 | Indirect | 0.9475479
Cs.Cd.1.Ge.8.Pb.3.Zn.4.Cl | -89.81431 | 3.946425 | Indirect | 0.9090902
Cs.Cd.1.Ge.8.Pb.4.Zn.3.Cl | -92.28869 | 3.898807 | Indirect | 0.972023
Cs.Cd.1.Ge.8.Pb.5.Zn.2.Cl | -94.21712 | 3.859979 | Non-indirect | 0.903394
Cs.Cd.1.Ge.8.Pb.6.Zn.1.Cl | -95.12321 | 3.829645 | Non-indirect | 1.011154
Cs.Cd.1.Ge.9.Pb.1.Zn.5.Cl | -85.58069 | 4.07131 | Indirect | 0.8576893
Cs.Cd.1.Ge.9.Pb.2.Zn.4.Cl | -90.10435 | 4.004597 | Indirect | 0.8144628
Cs.Cd.1.Ge.9.Pb.3.Zn.3.Cl | -93.08489 | 3.947586 | Indirect | 0.892864
Cs.Cd.1.Ge.9.Pb.4.Zn.2.Cl | -95.11726 | 3.899769 | Non-indirect | 0.8243867
Cs.Cd.1.Ge.9.Pb.5.Zn.1.Cl | -96.14983 | 3.860749 | Non-indirect | 0.9355435
Cs.Cd.1.Ge.10.Pb.1.Zn.4.Cl | -89.48738 | 4.072908 | Indirect | 0.7622887
Cs.Cd.1.Ge.10.Pb.2.Zn.3.Cl | -93.28187 | 4.005972 | Indirect | 0.7272031
Cs.Cd.1.Ge.10.Pb.3.Zn.2.Cl | -95.68516 | 3.948751 | Indirect | 0.8068404
Cs.Cd.1.Ge.10.Pb.4.Zn.1.Cl | -97.097 | 3.900734 | Non-indirect | 0.7946026
Cs.Cd.1.Ge.11.Pb.1.Zn.3.Cl | -92.87338 | 4.07451 | Indirect | 0.647074
Cs.Cd.1.Ge.11.Pb.2.Zn.2.Cl | -95.98545 | 4.007352 | Non-indirect | 0.6434785
Cs.Cd.1.Ge.11.Pb.3.Zn.1.Cl | -97.73675 | 3.949921 | Non-indirect | 0.7615466
Cs.Cd.1.Ge.12.Pb.1.Zn.2.Cl | -95.86726 | 4.076118 | Non-indirect | 0.5700927
Cs.Cd.1.Ge.12.Pb.2.Zn.1.Cl | -98.14094 | 4.008736 | Non-indirect | 0.6774529
Cs.Cd.1.Ge.13.Pb.1.Zn.1.Cl | -97.97768 | 4.07773 | Non-indirect | 0.591593
Cs.Cd.2.Ge.1.Pb.1.Zn.12.Cl | -39.69738 | 4.027176 | Non-indirect | 1.832143
Cs.Cd.2.Ge.1.Pb.2.Zn.11.Cl | -47.86879 | 3.966779 | Indirect | 1.848765
Cs.Cd.2.Ge.1.Pb.3.Zn.10.Cl | -55.21768 | 3.915744 | Indirect | 1.842517
Cs.Cd.2.Ge.1.Pb.4.Zn.9.Cl | -61.66456 | 3.873635 | Indirect | 1.95729
Cs.Cd.2.Ge.1.Pb.5.Zn.8.Cl | -67.81113 | 3.840121 | Indirect | 1.921306
Cs.Cd.2.Ge.1.Pb.6.Zn.7.Cl | -70.86596 | 3.814965 | Indirect | 1.946669
Cs.Cd.2.Ge.1.Pb.7.Zn.6.Cl | -73.35174 | 3.798021 | Indirect | 2.015527
Cs.Cd.2.Ge.1.Pb.8.Zn.5.Cl | -75.23418 | 3.789231 | Indirect | 1.915258
Cs.Cd.2.Ge.1.Pb.9.Zn.4.Cl | -75.62249 | 3.788622 | Indirect | 1.807296
Cs.Cd.2.Ge.1.Pb.10.Zn.3.Cl | -76.05281 | 3.796311 | Indirect | 1.690285
Cs.Cd.2.Ge.1.Pb.11.Zn.2.Cl | -76.66217 | 3.812505 | Indirect | 1.561387
Cs.Cd.2.Ge.1.Pb.12.Zn.1.Cl | -76.4864 | 3.837511 | Non-indirect | 1.497251
Cs.Cd.2.Ge.2.Pb.1.Zn.11.Cl | -49.85551 | 4.028628 | Indirect | 1.751636
Cs.Cd.2.Ge.2.Pb.2.Zn.10.Cl | -57.94403 | 3.968018 | Indirect | 1.775992
Cs.Cd.2.Ge.2.Pb.3.Zn.9.Cl | -64.76778 | 3.91678 | Indirect | 1.791996
Cs.Cd.2.Ge.2.Pb.4.Zn.8.Cl | -70.96739 | 3.874477 | Indirect | 1.780336
Cs.Cd.2.Ge.2.Pb.5.Zn.7.Cl | -74.12251 | 3.840774 | Indirect | 1.788448
Cs.Cd.2.Ge.2.Pb.6.Zn.6.Cl | -76.8548 | 3.815434 | Indirect | 1.898199
Cs.Cd.2.Ge.2.Pb.7.Zn.5.Cl | -79.15122 | 3.798309 | Indirect | 1.778011
Cs.Cd.2.Ge.2.Pb.8.Zn.4.Cl | -80.82856 | 3.789338 | Indirect | 1.698841
Cs.Cd.2.Ge.2.Pb.9.Zn.3.Cl | -81.12164 | 3.788546 | Indirect | 1.589023
Cs.Cd.2.Ge.2.Pb.10.Zn.2.Cl | -81.65151 | 3.796049 | Indirect | 1.505409
Cs.Cd.2.Ge.2.Pb.11.Zn.1.Cl | -81.1727 | 3.81205 | Non-indirect | 1.426537
Cs.Cd.2.Ge.3.Pb.1.Zn.10.Cl | -59.08827 | 4.030085 | Indirect | 1.661484
Cs.Cd.2.Ge.3.Pb.2.Zn.9.Cl | -66.39554 | 3.969261 | Indirect | 1.669878
Cs.Cd.2.Ge.3.Pb.3.Zn.8.Cl | -72.78237 | 3.91782 | Indirect | 1.659256
Cs.Cd.2.Ge.3.Pb.4.Zn.7.Cl | -76.21872 | 3.875322 | Indirect | 1.710901
Cs.Cd.2.Ge.3.Pb.5.Zn.6.Cl | -79.3275 | 3.841431 | Indirect | 1.567238
Cs.Cd.2.Ge.3.Pb.6.Zn.5.Cl | -81.95711 | 3.815908 | Indirect | 1.647803
Cs.Cd.2.Ge.3.Pb.7.Zn.4.Cl | -83.96213 | 3.798601 | Indirect | 1.575271
Cs.Cd.2.Ge.3.Pb.8.Zn.3.Cl | -85.20008 | 3.789448 | Indirect | 1.479104
Cs.Cd.2.Ge.3.Pb.9.Zn.2.Cl | -85.47673 | 3.788474 | Indirect | 1.412105
Cs.Cd.2.Ge.3.Pb.10.Zn.1.Cl | -85.05282 | 3.79579 | Non-indirect | 1.348316
Cs.Cd.2.Ge.4.Pb.1.Zn.9.Cl | -66.58495 | 4.031548 | Indirect | 1.548326
Cs.Cd.2.Ge.4.Pb.2.Zn.8.Cl | -73.49247 | 3.970509 | Indirect | 1.559689
Cs.Cd.2.Ge.4.Pb.3.Zn.7.Cl | -77.68255 | 3.918864 | Indirect | 1.407093
Cs.Cd.2.Ge.4.Pb.4.Zn.6.Cl | -81.07846 | 3.876172 | Indirect | 1.486739
Cs.Cd.2.Ge.4.Pb.5.Zn.5.Cl | -84.00124 | 3.842093 | Indirect | 1.561309
Cs.Cd.2.Ge.4.Pb.6.Zn.4.Cl | -86.56973 | 3.816385 | Indirect | 1.470565
Cs.Cd.2.Ge.4.Pb.7.Zn.3.Cl | -87.91893 | 3.798897 | Indirect | 1.379055
Cs.Cd.2.Ge.4.Pb.8.Zn.2.Cl | -88.72209 | 3.789563 | Indirect | 1.279024
Cs.Cd.2.Ge.4.Pb.9.Zn.1.Cl | -88.4377 | 3.788406 | Non-indirect | 1.284165
Cs.Cd.2.Ge.5.Pb.1.Zn.8.Cl | -72.90129 | 4.033015 | Indirect | 1.498875
Cs.Cd.2.Ge.5.Pb.2.Zn.7.Cl | -78.22005 | 3.971761 | Indirect | 1.330135
Cs.Cd.2.Ge.5.Pb.3.Zn.6.Cl | -82.29682 | 3.919913 | Indirect | 1.190752
Cs.Cd.2.Ge.5.Pb.4.Zn.5.Cl | -85.53533 | 3.877026 | Indirect | 1.265916
Cs.Cd.2.Ge.5.Pb.5.Zn.4.Cl | -88.1291 | 3.842759 | Indirect | 1.392007
Cs.Cd.2.Ge.5.Pb.6.Zn.3.Cl | -90.05342 | 3.816867 | Indirect | 1.316345
Cs.Cd.2.Ge.5.Pb.7.Zn.2.Cl | -91.18885 | 3.799197 | Indirect | 1.260877
Cs.Cd.2.Ge.5.Pb.8.Zn.1.Cl | -91.35076 | 3.789682 | Non-indirect | 1.223125
Cs.Cd.2.Ge.6.Pb.1.Zn.7.Cl | -77.87621 | 4.034487 | Indirect | 1.23683
Cs.Cd.2.Ge.6.Pb.2.Zn.6.Cl | -82.82867 | 3.973018 | Indirect | 1.103704
Cs.Cd.2.Ge.6.Pb.3.Zn.5.Cl | -86.42344 | 3.920967 | Indirect | 1.063271
Cs.Cd.2.Ge.6.Pb.4.Zn.4.Cl | -89.33723 | 3.877884 | Indirect | 1.295642
Cs.Cd.2.Ge.6.Pb.5.Zn.3.Cl | -91.51365 | 3.843428 | Indirect | 1.220269
Cs.Cd.2.Ge.6.Pb.6.Zn.2.Cl | -93.10569 | 3.817352 | Indirect | 1.228055
Cs.Cd.2.Ge.6.Pb.7.Zn.1.Cl | -93.61972 | 3.799501 | Non-indirect | 1.182189
Cs.Cd.2.Ge.7.Pb.1.Zn.6.Cl | -82.15958 | 4.035964 | Indirect | 1.032568
Cs.Cd.2.Ge.7.Pb.2.Zn.5.Cl | -86.64765 | 3.97428 | Indirect | 0.9865911
Cs.Cd.2.Ge.7.Pb.3.Zn.4.Cl | -90.173 | 3.922025 | Indirect | 1.049411
Cs.Cd.2.Ge.7.Pb.4.Zn.3.Cl | -92.68508 | 3.878747 | Indirect | 1.138932
Cs.Cd.2.Ge.7.Pb.5.Zn.2.Cl | -94.47136 | 3.844102 | Indirect | 1.163643
Cs.Cd.2.Ge.7.Pb.6.Zn.1.Cl | -95.60631 | 3.817842 | Non-indirect | 1.144948
Cs.Cd.2.Ge.8.Pb.1.Zn.5.Cl | -86.13246 | 4.037446 | Indirect | 0.917899
Cs.Cd.2.Ge.8.Pb.2.Zn.4.Cl | -90.66938 | 3.975547 | Indirect | 0.87982
Cs.Cd.2.Ge.8.Pb.3.Zn.3.Cl | -93.57072 | 3.923087 | Indirect | 1.057145
Cs.Cd.2.Ge.8.Pb.4.Zn.2.Cl | -95.96739 | 3.879614 | Indirect | 0.8587934
Cs.Cd.2.Ge.8.Pb.5.Zn.1.Cl | -97.01374 | 3.84478 | Non-indirect | 0.9608088
Cs.Cd.2.Ge.9.Pb.1.Zn.4.Cl | -90.23173 | 4.038933 | Indirect | 0.8104339
Cs.Cd.2.Ge.9.Pb.2.Zn.3.Cl | -93.89836 | 3.976818 | Indirect | 0.8355362
Cs.Cd.2.Ge.9.Pb.3.Zn.2.Cl | -96.41618 | 3.924154 | Indirect | 0.8427336
Cs.Cd.2.Ge.9.Pb.4.Zn.1.Cl | -97.92167 | 3.880485 | Non-indirect | 0.8789135
Cs.Cd.2.Ge.10.Pb.1.Zn.3.Cl | -93.56043 | 4.040425 | Indirect | 0.7320886
Cs.Cd.2.Ge.10.Pb.2.Zn.2.Cl | -96.6245 | 3.978094 | Indirect | 0.7670694
Cs.Cd.2.Ge.10.Pb.3.Zn.1.Cl | -98.48774 | 3.925225 | Non-indirect | 0.8105097
Cs.Cd.2.Ge.11.Pb.1.Zn.2.Cl | -96.38879 | 4.041921 | Indirect | 0.6909173
Cs.Cd.2.Ge.11.Pb.2.Zn.1.Cl | -98.90914 | 3.979374 | Non-indirect | 0.6857402
Cs.Cd.2.Ge.12.Pb.1.Zn.1.Cl | -98.81215 | 4.043423 | Non-indirect | 0.6133556
Cs.Cd.3.Ge.1.Pb.1.Zn.11.Cl | -45.69208 | 3.997793 | Non-indirect | 1.788183
Cs.Cd.3.Ge.1.Pb.2.Zn.10.Cl | -54.11463 | 3.941827 | Indirect | 1.789882
Cs.Cd.3.Ge.1.Pb.3.Zn.9.Cl | -61.09341 | 3.895005 | Indirect | 1.922471
Cs.Cd.3.Ge.1.Pb.4.Zn.8.Cl | -67.66908 | 3.856942 | Indirect | 1.833688
Cs.Cd.3.Ge.1.Pb.5.Zn.7.Cl | -71.34513 | 3.827352 | Indirect | 1.916277
Cs.Cd.3.Ge.1.Pb.6.Zn.6.Cl | -74.26263 | 3.806041 | Indirect | 1.956568
Cs.Cd.3.Ge.1.Pb.7.Zn.5.Cl | -76.43049 | 3.792905 | Indirect | 2.02288
Cs.Cd.3.Ge.1.Pb.8.Zn.4.Cl | -78.19408 | 3.787924 | Indirect | 1.936143
Cs.Cd.3.Ge.1.Pb.9.Zn.3.Cl | -78.45813 | 3.791167 | Indirect | 1.833396
Cs.Cd.3.Ge.1.Pb.10.Zn.2.Cl | -78.92737 | 3.802793 | Indirect | 1.713571
Cs.Cd.3.Ge.1.Pb.11.Zn.1.Cl | -78.47576 | 3.823055 | Indirect | 1.605718
Cs.Cd.3.Ge.2.Pb.1.Zn.10.Cl | -55.78532 | 3.999144 | Indirect | 1.713466
Cs.Cd.3.Ge.2.Pb.2.Zn.9.Cl | -63.84472 | 3.942969 | Indirect | 1.736207
Cs.Cd.3.Ge.2.Pb.3.Zn.8.Cl | -70.61866 | 3.895949 | Indirect | 1.736684
Cs.Cd.3.Ge.2.Pb.4.Zn.7.Cl | -74.49134 | 3.857695 | Indirect | 1.774227
Cs.Cd.3.Ge.2.Pb.5.Zn.6.Cl | -77.48093 | 3.827919 | Indirect | 1.802429
Cs.Cd.3.Ge.2.Pb.6.Zn.5.Cl | -79.97941 | 3.806426 | Indirect | 1.706416
Cs.Cd.3.Ge.2.Pb.7.Zn.4.Cl | -82.05218 | 3.793108 | Indirect | 1.798574
Cs.Cd.3.Ge.2.Pb.8.Zn.3.Cl | -83.38639 | 3.787946 | Indirect | 1.720258
Cs.Cd.3.Ge.2.Pb.9.Zn.2.Cl | -83.62681 | 3.791005 | Indirect | 1.610421
Cs.Cd.3.Ge.2.Pb.10.Zn.1.Cl | -83.19418 | 3.802442 | Indirect | 1.551614
Cs.Cd.3.Ge.3.Pb.1.Zn.9.Cl | -64.81651 | 4.0005 | Indirect | 1.639659
Cs.Cd.3.Ge.3.Pb.2.Zn.8.Cl | -72.07438 | 3.944117 | Indirect | 1.63411
Cs.Cd.3.Ge.3.Pb.3.Zn.7.Cl | -76.33057 | 3.896897 | Indirect | 1.652671
Cs.Cd.3.Ge.3.Pb.4.Zn.6.Cl | -79.76933 | 3.858452 | Indirect | 1.524912
Cs.Cd.3.Ge.3.Pb.5.Zn.5.Cl | -82.683 | 3.82849 | Indirect | 1.581862
Cs.Cd.3.Ge.3.Pb.6.Zn.4.Cl | -84.96754 | 3.806814 | Indirect | 1.678521
Cs.Cd.3.Ge.3.Pb.7.Zn.3.Cl | -86.61071 | 3.793315 | Indirect | 1.599033
Cs.Cd.3.Ge.3.Pb.8.Zn.2.Cl | -87.45196 | 3.787971 | Indirect | 1.503951
Cs.Cd.3.Ge.3.Pb.9.Zn.1.Cl | -87.03914 | 3.790847 | Indirect | 1.460454
Cs.Cd.3.Ge.4.Pb.1.Zn.8.Cl | -72.08717 | 4.001861 | Indirect | 1.531412
Cs.Cd.3.Ge.4.Pb.2.Zn.7.Cl | -76.97824 | 3.945269 | Indirect | 1.408026
Cs.Cd.3.Ge.4.Pb.3.Zn.6.Cl | -81.24436 | 3.89785 | Indirect | 1.412451
Cs.Cd.3.Ge.4.Pb.4.Zn.5.Cl | -84.52719 | 3.859213 | Indirect | 1.310364
Cs.Cd.3.Ge.4.Pb.5.Zn.4.Cl | -87.32738 | 3.829065 | Indirect | 1.386595
Cs.Cd.3.Ge.4.Pb.6.Zn.3.Cl | -89.13541 | 3.807207 | Indirect | 1.499917
Cs.Cd.3.Ge.4.Pb.7.Zn.2.Cl | -90.07941 | 3.793527 | Indirect | 1.411341
Cs.Cd.3.Ge.4.Pb.8.Zn.1.Cl | -90.21828 | 3.788001 | Indirect | 1.357356
Cs.Cd.3.Ge.5.Pb.1.Zn.7.Cl | -76.76234 | 4.003227 | Indirect | 1.252973
Cs.Cd.3.Ge.5.Pb.2.Zn.6.Cl | -81.75467 | 3.946425 | Indirect | 1.328406
Cs.Cd.3.Ge.5.Pb.3.Zn.5.Cl | -85.87755 | 3.898807 | Indirect | 1.215425
Cs.Cd.3.Ge.5.Pb.4.Zn.4.Cl | -88.81939 | 3.859979 | Indirect | 1.299717
Cs.Cd.3.Ge.5.Pb.5.Zn.3.Cl | -90.98597 | 3.829645 | Indirect | 1.412478
Cs.Cd.3.Ge.5.Pb.6.Zn.2.Cl | -92.33783 | 3.807604 | Indirect | 1.35903
Cs.Cd.3.Ge.5.Pb.7.Zn.1.Cl | -92.73456 | 3.793742 | Indirect | 1.33025
Cs.Cd.3.Ge.6.Pb.1.Zn.6.Cl | -81.39837 | 4.004597 | Indirect | 1.237137
Cs.Cd.3.Ge.6.Pb.2.Zn.5.Cl | -86.34302 | 3.947586 | Indirect | 1.129781
Cs.Cd.3.Ge.6.Pb.3.Zn.4.Cl | -89.78649 | 3.899769 | Indirect | 1.108823
Cs.Cd.3.Ge.6.Pb.4.Zn.3.Cl | -92.26541 | 3.860749 | Indirect | 1.330572
Cs.Cd.3.Ge.6.Pb.5.Zn.2.Cl | -94.1122 | 3.830228 | Indirect | 1.294742
Cs.Cd.3.Ge.6.Pb.6.Zn.1.Cl | -94.9753 | 3.808004 | Non-indirect | 1.118613
Cs.Cd.3.Ge.7.Pb.1.Zn.5.Cl | -85.68758 | 4.005972 | Indirect | 1.05652
Cs.Cd.3.Ge.7.Pb.2.Zn.4.Cl | -90.14132 | 3.948751 | Indirect | 1.027432
Cs.Cd.3.Ge.7.Pb.3.Zn.3.Cl | -93.14561 | 3.900734 | Indirect | 1.078666
Cs.Cd.3.Ge.7.Pb.4.Zn.2.Cl | -95.436 | 3.861522 | Indirect | 0.9758955
Cs.Cd.3.Ge.7.Pb.5.Zn.1.Cl | -96.56664 | 3.830816 | Indirect | 1.212087
Cs.Cd.3.Ge.8.Pb.1.Zn.4.Cl | -89.67761 | 4.007352 | Indirect | 0.9439278
Cs.Cd.3.Ge.8.Pb.2.Zn.3.Cl | -93.51461 | 3.949921 | Indirect | 0.9132155
Cs.Cd.3.Ge.8.Pb.3.Zn.2.Cl | -96.19873 | 3.901705 | Indirect | 0.8189473
Cs.Cd.3.Ge.8.Pb.4.Zn.1.Cl | -97.95866 | 3.8623 | Non-indirect | 0.9049383
Cs.Cd.3.Ge.9.Pb.1.Zn.3.Cl | -93.0875 | 4.008736 | Indirect | 0.8382602
Cs.Cd.3.Ge.9.Pb.2.Zn.2.Cl | -96.45252 | 3.951095 | Indirect | 0.9032831
Cs.Cd.3.Ge.9.Pb.3.Zn.1.Cl | -98.35297 | 3.902679 | Non-indirect | 0.823946
Cs.Cd.3.Ge.10.Pb.1.Zn.2.Cl | -96.11319 | 4.010126 | Indirect | 0.7576516
Cs.Cd.3.Ge.10.Pb.2.Zn.1.Cl | -98.68934 | 3.952274 | Non-indirect | 0.8305237
Cs.Cd.3.Ge.11.Pb.1.Zn.1.Cl | -98.4424 | 4.01152 | Indirect | 0.7221367
Cs.Cd.4.Ge.1.Pb.1.Zn.10.Cl | -51.24675 | 3.970509 | Indirect | 1.745996
Cs.Cd.4.Ge.1.Pb.2.Zn.9.Cl | -59.61259 | 3.918864 | Indirect | 1.801159
Cs.Cd.4.Ge.1.Pb.3.Zn.8.Cl | -66.87039 | 3.876172 | Indirect | 1.79756
Cs.Cd.4.Ge.1.Pb.4.Zn.7.Cl | -70.70697 | 3.842093 | Indirect | 1.88388
Cs.Cd.4.Ge.1.Pb.5.Zn.6.Cl | -74.23131 | 3.816385 | Indirect | 1.912877
Cs.Cd.4.Ge.1.Pb.6.Zn.5.Cl | -76.81979 | 3.798897 | Indirect | 1.958636
Cs.Cd.4.Ge.1.Pb.7.Zn.4.Cl | -78.73297 | 3.789563 | Indirect | 2.032532
Cs.Cd.4.Ge.1.Pb.8.Zn.3.Cl | -80.19373 | 3.788406 | Indirect | 1.954443
Cs.Cd.4.Ge.1.Pb.9.Zn.2.Cl | -80.39708 | 3.795536 | Indirect | 1.848115
Cs.Cd.4.Ge.1.Pb.10.Zn.1.Cl | -79.87776 | 3.811155 | Indirect | 1.750476
Cs.Cd.4.Ge.2.Pb.1.Zn.9.Cl | -61.17173 | 3.971761 | Indirect | 1.649896
Cs.Cd.4.Ge.2.Pb.2.Zn.8.Cl | -69.40214 | 3.919913 | Indirect | 1.653166
Cs.Cd.4.Ge.2.Pb.3.Zn.7.Cl | -73.69593 | 3.877026 | Indirect | 1.724252
Cs.Cd.4.Ge.2.Pb.4.Zn.6.Cl | -77.40001 | 3.842759 | Indirect | 1.772985
Cs.Cd.4.Ge.2.Pb.5.Zn.5.Cl | -80.2783 | 3.816867 | Indirect | 1.808422
Cs.Cd.4.Ge.2.Pb.6.Zn.4.Cl | -82.45434 | 3.799197 | Indirect | 1.719436
Cs.Cd.4.Ge.2.Pb.7.Zn.3.Cl | -84.10185 | 3.789682 | Indirect | 1.819901
Cs.Cd.4.Ge.2.Pb.8.Zn.2.Cl | -85.07924 | 3.788343 | Indirect | 1.734956
Cs.Cd.4.Ge.2.Pb.9.Zn.1.Cl | -84.64213 | 3.795287 | Indirect | 1.689568
Cs.Cd.4.Ge.3.Pb.1.Zn.8.Cl | -70.07255 | 3.973018 | Indirect | 1.562878
Cs.Cd.4.Ge.3.Pb.2.Zn.7.Cl | -75.14323 | 3.920967 | Indirect | 1.621788
Cs.Cd.4.Ge.3.Pb.3.Zn.6.Cl | -79.20388 | 3.877884 | Indirect | 1.640981
Cs.Cd.4.Ge.3.Pb.4.Zn.5.Cl | -82.64049 | 3.843428 | Indirect | 1.534462
Cs.Cd.4.Ge.3.Pb.5.Zn.4.Cl | -85.26294 | 3.817352 | Indirect | 1.582452
Cs.Cd.4.Ge.3.Pb.6.Zn.3.Cl | -87.00163 | 3.799501 | Indirect | 1.523146
Cs.Cd.4.Ge.3.Pb.7.Zn.2.Cl | -88.23313 | 3.789805 | Indirect | 1.628093
Cs.Cd.4.Ge.3.Pb.8.Zn.1.Cl | -88.35621 | 3.788283 | Indirect | 1.55047
Cs.Cd.4.Ge.4.Pb.1.Zn.7.Cl | -75.11693 | 3.97428 | Indirect | 1.514015
Cs.Cd.4.Ge.4.Pb.2.Zn.6.Cl | -79.97233 | 3.922025 | Indirect | 1.369893
Cs.Cd.4.Ge.4.Pb.3.Zn.5.Cl | -84.11634 | 3.878747 | Indirect | 1.424948
Cs.Cd.4.Ge.4.Pb.4.Zn.4.Cl | -87.38312 | 3.844102 | Indirect | 1.333067
Cs.Cd.4.Ge.4.Pb.5.Zn.3.Cl | -89.45183 | 3.817842 | Indirect | 1.396424
Cs.Cd.4.Ge.4.Pb.6.Zn.2.Cl | -90.78695 | 3.799809 | Indirect | 1.529476
Cs.Cd.4.Ge.4.Pb.7.Zn.1.Cl | -91.05016 | 3.789932 | Indirect | 1.495282
Cs.Cd.4.Ge.5.Pb.1.Zn.6.Cl | -79.82248 | 3.975547 | Indirect | 1.268636
Cs.Cd.4.Ge.5.Pb.2.Zn.5.Cl | -84.67778 | 3.923087 | Indirect | 1.328867
Cs.Cd.4.Ge.5.Pb.3.Zn.4.Cl | -88.7061 | 3.879614 | Indirect | 1.245386
Cs.Cd.4.Ge.5.Pb.4.Zn.3.Cl | -91.24447 | 3.84478 | Indirect | 1.323286
Cs.Cd.4.Ge.5.Pb.5.Zn.2.Cl | -92.69018 | 3.818336 | Indirect | 1.249982
Cs.Cd.4.Ge.5.Pb.6.Zn.1.Cl | -93.38073 | 3.800121 | Indirect | 1.400327
Cs.Cd.4.Ge.6.Pb.1.Zn.5.Cl | -84.33164 | 3.976818 | Indirect | 1.239393
Cs.Cd.4.Ge.6.Pb.2.Zn.4.Cl | -89.27377 | 3.924154 | Indirect | 1.161696
Cs.Cd.4.Ge.6.Pb.3.Zn.3.Cl | -92.2835 | 3.880485 | Indirect | 1.131974
Cs.Cd.4.Ge.6.Pb.4.Zn.2.Cl | -94.3186 | 3.845462 | Indirect | 1.197322
Cs.Cd.4.Ge.6.Pb.5.Zn.1.Cl | -95.38244 | 3.818834 | Indirect | 1.08439
Cs.Cd.4.Ge.7.Pb.1.Zn.4.Cl | -88.63838 | 3.978094 | Indirect | 1.077633
Cs.Cd.4.Ge.7.Pb.2.Zn.3.Cl | -92.59135 | 3.925225 | Indirect | 1.055491
Cs.Cd.4.Ge.7.Pb.3.Zn.2.Cl | -95.21845 | 3.88136 | Indirect | 1.127288
Cs.Cd.4.Ge.7.Pb.4.Zn.1.Cl | -96.90614 | 3.846149 | Indirect | 1.015069
Cs.Cd.4.Ge.8.Pb.1.Zn.3.Cl | -92.15749 | 3.979374 | Indirect | 0.9639279
Cs.Cd.4.Ge.8.Pb.2.Zn.2.Cl | -95.55388 | 3.9263 | Indirect | 0.7857481
Cs.Cd.4.Ge.8.Pb.3.Zn.1.Cl | -97.70022 | 3.88224 | Indirect | 0.8591416
Cs.Cd.4.Ge.9.Pb.1.Zn.2.Cl | -95.2176 | 3.980659 | Indirect | 0.8800438
Cs.Cd.4.Ge.9.Pb.2.Zn.1.Cl | -97.99745 | 3.92738 | Indirect | 0.9549991
Cs.Cd.4.Ge.10.Pb.1.Zn.1.Cl | -97.66766 | 3.981949 | Indirect | 0.7529115
Cs.Cd.5.Ge.1.Pb.1.Zn.9.Cl | -55.79614 | 3.945269 | Indirect | 1.706571
Cs.Cd.5.Ge.1.Pb.2.Zn.8.Cl | -64.15903 | 3.89785 | Indirect | 1.751995
Cs.Cd.5.Ge.1.Pb.3.Zn.7.Cl | -69.49297 | 3.859213 | Indirect | 1.783394
Cs.Cd.5.Ge.1.Pb.4.Zn.6.Cl | -73.26148 | 3.829065 | Indirect | 1.889948
Cs.Cd.5.Ge.1.Pb.5.Zn.5.Cl | -76.60514 | 3.807207 | Indirect | 1.9175
Cs.Cd.5.Ge.1.Pb.6.Zn.4.Cl | -78.81768 | 3.793527 | Indirect | 1.965084
Cs.Cd.5.Ge.1.Pb.7.Zn.3.Cl | -80.37214 | 3.788001 | Indirect | 2.051113
Cs.Cd.5.Ge.1.Pb.8.Zn.2.Cl | -81.45428 | 3.790692 | Indirect | 1.97462
Cs.Cd.5.Ge.1.Pb.9.Zn.1.Cl | -80.97716 | 3.801753 | Indirect | 1.887985
Cs.Cd.5.Ge.2.Pb.1.Zn.8.Cl | -65.78227 | 3.946425 | Indirect | 1.658457
Cs.Cd.5.Ge.2.Pb.2.Zn.7.Cl | -72.0731 | 3.898807 | Indirect | 1.63975
Cs.Cd.5.Ge.2.Pb.3.Zn.6.Cl | -76.19554 | 3.859979 | Indirect | 1.733393
Cs.Cd.5.Ge.2.Pb.4.Zn.5.Cl | -79.79881 | 3.829645 | Indirect | 1.773298
Cs.Cd.5.Ge.2.Pb.5.Zn.4.Cl | -82.28081 | 3.807604 | Indirect | 1.814916
Cs.Cd.5.Ge.2.Pb.6.Zn.3.Cl | -84.20852 | 3.793742 | Indirect | 1.743387
Cs.Cd.5.Ge.2.Pb.7.Zn.2.Cl | -85.30263 | 3.788035 | Indirect | 1.840053
Cs.Cd.5.Ge.2.Pb.8.Zn.1.Cl | -85.56069 | 3.790542 | Indirect | 1.785174
Cs.Cd.5.Ge.3.Pb.1.Zn.7.Cl | -72.78337 | 3.947586 | Indirect | 1.609547
Cs.Cd.5.Ge.3.Pb.2.Zn.6.Cl | -77.73071 | 3.899769 | Indirect | 1.605679
Cs.Cd.5.Ge.3.Pb.3.Zn.5.Cl | -81.5635 | 3.860749 | Indirect | 1.634924
Cs.Cd.5.Ge.3.Pb.4.Zn.4.Cl | -84.80619 | 3.830228 | Indirect | 1.561275
Cs.Cd.5.Ge.3.Pb.5.Zn.3.Cl | -87.03035 | 3.808004 | Indirect | 1.599622
Cs.Cd.5.Ge.3.Pb.6.Zn.2.Cl | -88.3789 | 3.793962 | Indirect | 1.545487
Cs.Cd.5.Ge.3.Pb.7.Zn.1.Cl | -88.75852 | 3.788073 | Indirect | 1.486872
Cs.Cd.5.Ge.4.Pb.1.Zn.6.Cl | -77.76235 | 3.948751 | Indirect | 1.501978
Cs.Cd.5.Ge.4.Pb.2.Zn.5.Cl | -82.58145 | 3.900734 | Indirect | 1.373746
Cs.Cd.5.Ge.4.Pb.3.Zn.4.Cl | -86.3247 | 3.861522 | Indirect | 1.431458
Cs.Cd.5.Ge.4.Pb.4.Zn.3.Cl | -89.11411 | 3.830816 | Indirect | 1.359637
Cs.Cd.5.Ge.4.Pb.5.Zn.2.Cl | -90.86734 | 3.808409 | Indirect | 1.4287
Cs.Cd.5.Ge.4.Pb.6.Zn.1.Cl | -91.45415 | 3.794185 | Indirect | 1.381006
Cs.Cd.5.Ge.5.Pb.1.Zn.5.Cl | -82.45428 | 3.949921 | Indirect | 1.278144
Cs.Cd.5.Ge.5.Pb.2.Zn.4.Cl | -86.93946 | 3.901705 | Indirect | 1.127044
Cs.Cd.5.Ge.5.Pb.3.Zn.3.Cl | -90.80006 | 3.8623 | Indirect | 1.266522
Cs.Cd.5.Ge.5.Pb.4.Zn.2.Cl | -92.63894 | 3.831407 | Indirect | 1.3345
Cs.Cd.5.Ge.5.Pb.5.Zn.1.Cl | -93.71394 | 3.808818 | Indirect | 1.218284
Cs.Cd.5.Ge.6.Pb.1.Zn.4.Cl | -86.89684 | 3.951095 | Indirect | 1.037893
Cs.Cd.5.Ge.6.Pb.2.Zn.3.Cl | -91.305 | 3.902679 | Indirect | 1.184389
Cs.Cd.5.Ge.6.Pb.3.Zn.2.Cl | -93.7494 | 3.863083 | Indirect | 1.056382
Cs.Cd.5.Ge.6.Pb.4.Zn.1.Cl | -95.23022 | 3.832003 | Indirect | 1.212566
Cs.Cd.5.Ge.7.Pb.1.Zn.3.Cl | -90.72584 | 3.952274 | Indirect | 1.100539
Cs.Cd.5.Ge.7.Pb.2.Zn.2.Cl | -94.33757 | 3.903658 | Indirect | 1.085274
Cs.Cd.5.Ge.7.Pb.3.Zn.1.Cl | -96.30835 | 3.863869 | Indirect | 0.9966973
Cs.Cd.5.Ge.8.Pb.1.Zn.2.Cl | -93.9944 | 3.953458 | Indirect | 0.9958431
Cs.Cd.5.Ge.8.Pb.2.Zn.1.Cl | -96.72076 | 3.904641 | Indirect | 1.092562
Cs.Cd.5.Ge.9.Pb.1.Zn.1.Cl | -96.23442 | 3.954646 | Indirect | 0.8161862
Cs.Cd.6.Ge.1.Pb.1.Zn.8.Cl | -59.99311 | 3.922025 | Indirect | 1.643244
Cs.Cd.6.Ge.1.Pb.2.Zn.7.Cl | -66.46587 | 3.878747 | Indirect | 1.731998
Cs.Cd.6.Ge.1.Pb.3.Zn.6.Cl | -71.74623 | 3.844102 | Indirect | 1.793911
Cs.Cd.6.Ge.1.Pb.4.Zn.5.Cl | -75.32829 | 3.817842 | Indirect | 1.876511
Cs.Cd.6.Ge.1.Pb.5.Zn.4.Cl | -78.41397 | 3.799809 | Indirect | 1.919828
Cs.Cd.6.Ge.1.Pb.6.Zn.3.Cl | -80.23984 | 3.789932 | Indirect | 1.98339
Cs.Cd.6.Ge.1.Pb.7.Zn.2.Cl | -81.34729 | 3.788227 | Indirect | 1.91758
Cs.Cd.6.Ge.1.Pb.8.Zn.1.Cl | -81.61342 | 3.7948 | Indirect | 2.007957
Cs.Cd.6.Ge.2.Pb.1.Zn.7.Cl | -68.22558 | 3.923087 | Indirect | 1.649645
Cs.Cd.6.Ge.2.Pb.2.Zn.6.Cl | -74.28367 | 3.879614 | Indirect | 1.643317
Cs.Cd.6.Ge.2.Pb.3.Zn.5.Cl | -78.36847 | 3.84478 | Indirect | 1.731586
Cs.Cd.6.Ge.2.Pb.4.Zn.4.Cl | -81.78227 | 3.818336 | Indirect | 1.774682
Cs.Cd.6.Ge.2.Pb.5.Zn.3.Cl | -83.7143 | 3.800121 | Indirect | 1.721952
Cs.Cd.6.Ge.2.Pb.6.Zn.2.Cl | -85.2221 | 3.790063 | Indirect | 1.75653
Cs.Cd.6.Ge.2.Pb.7.Zn.1.Cl | -85.63648 | 3.788176 | Indirect | 1.725777
Cs.Cd.6.Ge.3.Pb.1.Zn.6.Cl | -75.14233 | 3.924154 | Indirect | 1.587728
Cs.Cd.6.Ge.3.Pb.2.Zn.5.Cl | -79.85479 | 3.880485 | Indirect | 1.602593
Cs.Cd.6.Ge.3.Pb.3.Zn.4.Cl | -83.52401 | 3.845462 | Indirect | 1.633062
Cs.Cd.6.Ge.3.Pb.4.Zn.3.Cl | -86.35572 | 3.818834 | Indirect | 1.542772
Cs.Cd.6.Ge.3.Pb.5.Zn.2.Cl | -88.01799 | 3.800437 | Indirect | 1.616437
Cs.Cd.6.Ge.3.Pb.6.Zn.1.Cl | -88.81164 | 3.790198 | Indirect | 1.574521
Cs.Cd.6.Ge.4.Pb.1.Zn.5.Cl | -79.88847 | 3.925225 | Indirect | 1.305941
Cs.Cd.6.Ge.4.Pb.2.Zn.4.Cl | -84.71427 | 3.88136 | Indirect | 1.370845
Cs.Cd.6.Ge.4.Pb.3.Zn.3.Cl | -88.02161 | 3.846149 | Indirect | 1.463873
Cs.Cd.6.Ge.4.Pb.4.Zn.2.Cl | -90.26423 | 3.819335 | Indirect | 1.377195
Cs.Cd.6.Ge.4.Pb.5.Zn.1.Cl | -91.3052 | 3.800757 | Indirect | 1.458154
Cs.Cd.6.Ge.5.Pb.1.Zn.4.Cl | -84.59638 | 3.9263 | Indirect | 1.267842
Cs.Cd.6.Ge.5.Pb.2.Zn.3.Cl | -88.8059 | 3.88224 | Indirect | 1.136165
Cs.Cd.6.Ge.5.Pb.3.Zn.2.Cl | -91.9384 | 3.846839 | Indirect | 1.269287
Cs.Cd.6.Ge.5.Pb.4.Zn.1.Cl | -93.19074 | 3.819841 | Indirect | 1.255765
Cs.Cd.6.Ge.6.Pb.1.Zn.3.Cl | -88.71335 | 3.92738 | Indirect | 1.047667
Cs.Cd.6.Ge.6.Pb.2.Zn.2.Cl | -92.76485 | 3.883124 | Indirect | 1.212917
Cs.Cd.6.Ge.6.Pb.3.Zn.1.Cl | -94.32783 | 3.847534 | Indirect | 1.164018
Cs.Cd.6.Ge.7.Pb.1.Zn.2.Cl | -92.24733 | 3.928465 | Indirect | 1.121871
Cs.Cd.6.Ge.7.Pb.2.Zn.1.Cl | -95.17927 | 3.884012 | Indirect | 1.012824
Cs.Cd.6.Ge.8.Pb.1.Zn.1.Cl | -94.56668 | 3.929553 | Indirect | 0.9210902
Cs.Cd.7.Ge.1.Pb.1.Zn.7.Cl | -62.15741 | 3.900734 | Indirect | 1.678765
Cs.Cd.7.Ge.1.Pb.2.Zn.6.Cl | -68.48137 | 3.861522 | Indirect | 1.757597
Cs.Cd.7.Ge.1.Pb.3.Zn.5.Cl | -73.67973 | 3.830816 | Indirect | 1.81796
Cs.Cd.7.Ge.1.Pb.4.Zn.4.Cl | -76.97593 | 3.808409 | Indirect | 1.846938
Cs.Cd.7.Ge.1.Pb.5.Zn.3.Cl | -79.64737 | 3.794185 | Indirect | 1.93069
Cs.Cd.7.Ge.1.Pb.6.Zn.2.Cl | -80.93545 | 3.788115 | Indirect | 1.990983
Cs.Cd.7.Ge.1.Pb.7.Zn.1.Cl | -81.42071 | 3.790255 | Indirect | 1.935078
Cs.Cd.7.Ge.2.Pb.1.Zn.6.Cl | -70.22658 | 3.901705 | Indirect | 1.660723
Cs.Cd.7.Ge.2.Pb.2.Zn.5.Cl | -76.17888 | 3.8623 | Indirect | 1.663139
Cs.Cd.7.Ge.2.Pb.3.Zn.4.Cl | -80.09027 | 3.831407 | Indirect | 1.727206
Cs.Cd.7.Ge.2.Pb.4.Zn.3.Cl | -82.97224 | 3.808818 | Indirect | 1.778078
Cs.Cd.7.Ge.2.Pb.5.Zn.2.Cl | -84.55626 | 3.794413 | Indirect | 1.693826
Cs.Cd.7.Ge.2.Pb.6.Zn.1.Cl | -85.30676 | 3.788161 | Indirect | 1.789113
Cs.Cd.7.Ge.3.Pb.1.Zn.5.Cl | -77.01972 | 3.902679 | Indirect | 1.574194
Cs.Cd.7.Ge.3.Pb.2.Zn.4.Cl | -81.56885 | 3.863083 | Indirect | 1.590912
Cs.Cd.7.Ge.3.Pb.3.Zn.3.Cl | -85.03603 | 3.832003 | Indirect | 1.639456
Cs.Cd.7.Ge.3.Pb.4.Zn.2.Cl | -87.27479 | 3.80923 | Indirect | 1.560179
Cs.Cd.7.Ge.3.Pb.5.Zn.1.Cl | -88.14337 | 3.794644 | Indirect | 1.505734
Cs.Cd.7.Ge.4.Pb.1.Zn.4.Cl | -81.73053 | 3.903658 | Indirect | 1.276815
Cs.Cd.7.Ge.4.Pb.2.Zn.3.Cl | -86.2906 | 3.863869 | Indirect | 1.379084
Cs.Cd.7.Ge.4.Pb.3.Zn.2.Cl | -89.01724 | 3.832603 | Indirect | 1.438211
Cs.Cd.7.Ge.4.Pb.4.Zn.1.Cl | -90.51541 | 3.809647 | Indirect | 1.393923
Cs.Cd.7.Ge.5.Pb.1.Zn.3.Cl | -86.17302 | 3.904641 | Indirect | 1.268684
Cs.Cd.7.Ge.5.Pb.2.Zn.2.Cl | -89.74066 | 3.86466 | Indirect | 1.1739
Cs.Cd.7.Ge.5.Pb.3.Zn.1.Cl | -92.18001 | 3.833207 | Indirect | 1.28204
Cs.Cd.7.Ge.6.Pb.1.Zn.2.Cl | -90.01687 | 3.905628 | Indirect | 1.059622
Cs.Cd.7.Ge.6.Pb.2.Zn.1.Cl | -93.04577 | 3.865455 | Indirect | 1.218007
Cs.Cd.7.Ge.7.Pb.1.Zn.1.Cl | -92.56771 | 3.90662 | Indirect | 1.128634
Cs.Cd.8.Ge.1.Pb.1.Zn.6.Cl | -63.98892 | 3.88136 | Indirect | 1.678829
Cs.Cd.8.Ge.1.Pb.2.Zn.5.Cl | -70.21691 | 3.846149 | Indirect | 1.772314
Cs.Cd.8.Ge.1.Pb.3.Zn.4.Cl | -75.11646 | 3.819335 | Indirect | 1.795425
Cs.Cd.8.Ge.1.Pb.4.Zn.3.Cl | -78.15793 | 3.800757 | Indirect | 1.868945
Cs.Cd.8.Ge.1.Pb.5.Zn.2.Cl | -80.24033 | 3.790337 | Indirect | 1.93449
Cs.Cd.8.Ge.1.Pb.6.Zn.1.Cl | -80.74146 | 3.788085 | Indirect | 1.858912
Cs.Cd.8.Ge.2.Pb.1.Zn.5.Cl | -71.92104 | 3.88224 | Indirect | 1.647567
Cs.Cd.8.Ge.2.Pb.2.Zn.4.Cl | -77.81312 | 3.846839 | Indirect | 1.686786
Cs.Cd.8.Ge.2.Pb.3.Zn.3.Cl | -81.21401 | 3.819841 | Indirect | 1.70046
Cs.Cd.8.Ge.2.Pb.4.Zn.2.Cl | -83.6051 | 3.801081 | Indirect | 1.78315
Cs.Cd.8.Ge.2.Pb.5.Zn.1.Cl | -84.56453 | 3.79048 | Indirect | 1.711401
Cs.Cd.8.Ge.3.Pb.1.Zn.4.Cl | -78.60619 | 3.883124 | Indirect | 1.540793
Cs.Cd.8.Ge.3.Pb.2.Zn.3.Cl | -82.92064 | 3.847534 | Indirect | 1.584822
Cs.Cd.8.Ge.3.Pb.3.Zn.2.Cl | -85.63477 | 3.820351 | Indirect | 1.647931
Cs.Cd.8.Ge.3.Pb.4.Zn.1.Cl | -87.27833 | 3.801409 | Indirect | 1.576805
Cs.Cd.8.Ge.4.Pb.1.Zn.3.Cl | -83.11213 | 3.884012 | Indirect | 1.298607
Cs.Cd.8.Ge.4.Pb.2.Zn.2.Cl | -86.9933 | 3.848233 | Indirect | 1.384741
Cs.Cd.8.Ge.4.Pb.3.Zn.1.Cl | -89.03195 | 3.820865 | Indirect | 1.462537
Cs.Cd.8.Ge.5.Pb.1.Zn.2.Cl | -87.23372 | 3.884904 | Indirect | 1.280905
Cs.Cd.8.Ge.5.Pb.2.Zn.1.Cl | -89.89027 | 3.848935 | Indirect | 1.355149
Cs.Cd.8.Ge.6.Pb.1.Zn.1.Cl | -90.1315 | 3.885801 | Indirect | 1.066148
Cs.Cd.9.Ge.1.Pb.1.Zn.5.Cl | -65.54659 | 3.863869 | Indirect | 1.676138
Cs.Cd.9.Ge.1.Pb.2.Zn.4.Cl | -71.63626 | 3.832603 | Indirect | 1.758685
Cs.Cd.9.Ge.1.Pb.3.Zn.3.Cl | -76.12881 | 3.809647 | Indirect | 1.806322
Cs.Cd.9.Ge.1.Pb.4.Zn.2.Cl | -78.58543 | 3.79488 | Indirect | 1.866469
Cs.Cd.9.Ge.1.Pb.5.Zn.1.Cl | -79.80276 | 3.788265 | Indirect | 1.95886
Cs.Cd.9.Ge.2.Pb.1.Zn.4.Cl | -73.28708 | 3.86466 | Indirect | 1.632668
Cs.Cd.9.Ge.2.Pb.2.Zn.3.Cl | -78.81339 | 3.833207 | Indirect | 1.681974
Cs.Cd.9.Ge.2.Pb.3.Zn.2.Cl | -81.7285 | 3.810068 | Indirect | 1.709286
Cs.Cd.9.Ge.2.Pb.4.Zn.1.Cl | -83.16209 | 3.79512 | Indirect | 1.806984
Cs.Cd.9.Ge.3.Pb.1.Zn.3.Cl | -79.892 | 3.865455 | Indirect | 1.536795
Cs.Cd.9.Ge.3.Pb.2.Zn.2.Cl | -83.49001 | 3.833815 | Indirect | 1.518223
Cs.Cd.9.Ge.3.Pb.3.Zn.1.Cl | -85.51158 | 3.810493 | Indirect | 1.49906
Cs.Cd.9.Ge.4.Pb.1.Zn.2.Cl | -83.76099 | 3.866254 | Indirect | 1.466102
Cs.Cd.9.Ge.4.Pb.2.Zn.1.Cl | -86.90989 | 3.834427 | Indirect | 1.390427
Cs.Cd.9.Ge.5.Pb.1.Zn.1.Cl | -87.16971 | 3.867057 | Indirect | 1.282378
Cs.Cd.10.Ge.1.Pb.1.Zn.4.Cl | -66.75112 | 3.848233 | Indirect | 1.671588
Cs.Cd.10.Ge.1.Pb.2.Zn.3.Cl | -72.45633 | 3.820865 | Indirect | 1.768841
Cs.Cd.10.Ge.1.Pb.3.Zn.2.Cl | -76.61924 | 3.801741 | Indirect | 1.818121
Cs.Cd.10.Ge.1.Pb.4.Zn.1.Cl | -78.29742 | 3.790778 | Indirect | 1.87239
Cs.Cd.10.Ge.2.Pb.1.Zn.3.Cl | -74.32257 | 3.848935 | Indirect | 1.621855
Cs.Cd.10.Ge.2.Pb.2.Zn.2.Cl | -79.38769 | 3.821384 | Indirect | 1.694987
Cs.Cd.10.Ge.2.Pb.3.Zn.1.Cl | -81.44966 | 3.802077 | Indirect | 1.706147
Cs.Cd.10.Ge.3.Pb.1.Zn.2.Cl | -80.30843 | 3.849643 | Indirect | 1.52782
Cs.Cd.10.Ge.3.Pb.2.Zn.1.Cl | -83.19191 | 3.821906 | Indirect | 1.471184
Cs.Cd.10.Ge.4.Pb.1.Zn.1.Cl | -83.74122 | 3.850354 | Indirect | 1.333274
Cs.Cd.11.Ge.1.Pb.1.Zn.3.Cl | -67.47069 | 3.834427 | Indirect | 1.664619
Cs.Cd.11.Ge.1.Pb.2.Zn.2.Cl | -72.81516 | 3.810922 | Indirect | 1.766712
Cs.Cd.11.Ge.1.Pb.3.Zn.1.Cl | -76.13257 | 3.795611 | Indirect | 1.79547
Cs.Cd.11.Ge.2.Pb.1.Zn.2.Cl | -74.57321 | 3.835043 | Indirect | 1.610896
Cs.Cd.11.Ge.2.Pb.2.Zn.1.Cl | -78.92601 | 3.811355 | Indirect | 1.646482
Cs.Cd.11.Ge.3.Pb.1.Zn.1.Cl | -79.97743 | 3.835663 | Indirect | 1.519882
Cs.Cd.12.Ge.1.Pb.1.Zn.2.Cl | -67.69515 | 3.822432 | Indirect | 1.66731
Cs.Cd.12.Ge.1.Pb.2.Zn.1.Cl | -72.18759 | 3.802762 | Indirect | 1.751097
Cs.Cd.12.Ge.2.Pb.1.Zn.1.Cl | -74.08929 | 3.822962 | Indirect | 1.58752
Cs.Cd.13.Ge.1.Pb.1.Zn.1.Cl | -67.09124 | 3.812233 | Indirect | 1.653905
Cs.Cd.1.Ge.1.Sn.1.Zn.13.Cl | -32.96623 | 4.064972 | Non-indirect | 1.71382
Cs.Cd.1.Ge.1.Sn.2.Zn.12.Cl | -41.39314 | 4.004597 | Indirect | 1.590961
Cs.Cd.1.Ge.1.Sn.3.Zn.11.Cl | -49.12653 | 3.952274 | Indirect | 1.471023
Cs.Cd.1.Ge.1.Sn.4.Zn.10.Cl | -55.89083 | 3.907617 | Indirect | 1.370463
Cs.Cd.1.Ge.1.Sn.5.Zn.9.Cl | -61.89409 | 3.870312 | Indirect | 1.357503
Cs.Cd.1.Ge.1.Sn.6.Zn.8.Cl | -67.328 | 3.840121 | Indirect | 1.314428
Cs.Cd.1.Ge.1.Sn.7.Zn.7.Cl | -70.0744 | 3.816867 | Indirect | 1.146586
Cs.Cd.1.Ge.1.Sn.8.Zn.6.Cl | -72.10945 | 3.800437 | Indirect | 1.287355
Cs.Cd.1.Ge.1.Sn.9.Zn.5.Cl | -72.33817 | 3.790778 | Indirect | 1.067448
Cs.Cd.1.Ge.1.Sn.10.Zn.4.Cl | -72.89619 | 3.787896 | Indirect | 0.9179856
Cs.Cd.1.Ge.1.Sn.11.Zn.3.Cl | -73.24472 | 3.791858 | Indirect | 0.793688
Cs.Cd.1.Ge.1.Sn.12.Zn.2.Cl | -73.36175 | 3.802793 | Indirect | 0.7179716
Cs.Cd.1.Ge.1.Sn.13.Zn.1.Cl | -72.95324 | 3.820896 | Non-indirect | 0.6439964
Cs.Cd.1.Ge.2.Sn.1.Zn.12.Cl | -43.26428 | 4.066549 | Indirect | 1.58735
Cs.Cd.1.Ge.2.Sn.2.Zn.11.Cl | -51.6651 | 4.005972 | Indirect | 1.485407
Cs.Cd.1.Ge.2.Sn.3.Zn.10.Cl | -58.70719 | 3.953458 | Indirect | 1.393727
Cs.Cd.1.Ge.2.Sn.4.Zn.9.Cl | -64.85996 | 3.908617 | Indirect | 1.379728
Cs.Cd.1.Ge.2.Sn.5.Zn.8.Cl | -70.38707 | 3.871137 | Indirect | 1.334566
Cs.Cd.1.Ge.2.Sn.6.Zn.7.Cl | -73.48687 | 3.840774 | Indirect | 1.156272
Cs.Cd.1.Ge.2.Sn.7.Zn.6.Cl | -76.12517 | 3.817352 | Indirect | 0.9789391
Cs.Cd.1.Ge.2.Sn.8.Zn.5.Cl | -78.12292 | 3.800757 | Indirect | 1.132277
Cs.Cd.1.Ge.2.Sn.9.Zn.4.Cl | -78.58379 | 3.790933 | Indirect | 0.9326466
Cs.Cd.1.Ge.2.Sn.10.Zn.3.Cl | -78.89469 | 3.787885 | Indirect | 0.8064594
Cs.Cd.1.Ge.2.Sn.11.Zn.2.Cl | -79.02608 | 3.791679 | Indirect | 0.718676
Cs.Cd.1.Ge.2.Sn.12.Zn.1.Cl | -78.57028 | 3.802442 | Indirect | 0.6439359
Cs.Cd.1.Ge.3.Sn.1.Zn.11.Cl | -52.54092 | 4.068131 | Indirect | 1.521647
Cs.Cd.1.Ge.3.Sn.2.Zn.10.Cl | -60.14414 | 4.007352 | Indirect | 1.430965
Cs.Cd.1.Ge.3.Sn.3.Zn.9.Cl | -66.56744 | 3.954646 | Indirect | 1.412997
Cs.Cd.1.Ge.3.Sn.4.Zn.8.Cl | -72.35221 | 3.909622 | Indirect | 1.375409
Cs.Cd.1.Ge.3.Sn.5.Zn.7.Cl | -75.8665 | 3.871965 | Indirect | 1.141595
Cs.Cd.1.Ge.3.Sn.6.Zn.6.Cl | -78.8511 | 3.841431 | Indirect | 0.9915572
Cs.Cd.1.Ge.3.Sn.7.Zn.5.Cl | -81.29524 | 3.817842 | Indirect | 1.129147
Cs.Cd.1.Ge.3.Sn.8.Zn.4.Cl | -83.34897 | 3.801081 | Indirect | 0.9641573
Cs.Cd.1.Ge.3.Sn.9.Zn.3.Cl | -83.51938 | 3.791092 | Indirect | 0.8080549
Cs.Cd.1.Ge.3.Sn.10.Zn.2.Cl | -83.84832 | 3.787879 | Indirect | 0.714631
Cs.Cd.1.Ge.3.Sn.11.Zn.1.Cl | -83.16785 | 3.791504 | Indirect | 0.6303903
Cs.Cd.1.Ge.4.Sn.1.Zn.10.Cl | -60.20087 | 4.069718 | Indirect | 1.466565
Cs.Cd.1.Ge.4.Sn.2.Zn.9.Cl | -67.19963 | 4.008736 | Indirect | 1.442876
Cs.Cd.1.Ge.4.Sn.3.Zn.8.Cl | -73.39797 | 3.955839 | Indirect | 1.387752
Cs.Cd.1.Ge.4.Sn.4.Zn.7.Cl | -77.45515 | 3.910631 | Indirect | 1.16311
Cs.Cd.1.Ge.4.Sn.5.Zn.6.Cl | -80.831 | 3.872798 | Indirect | 1.01579
Cs.Cd.1.Ge.4.Sn.6.Zn.5.Cl | -83.79321 | 3.842093 | Indirect | 0.8177202
Cs.Cd.1.Ge.4.Sn.7.Zn.4.Cl | -85.93271 | 3.818336 | Indirect | 0.7209203
Cs.Cd.1.Ge.4.Sn.8.Zn.3.Cl | -87.53087 | 3.801409 | Indirect | 0.8090543
Cs.Cd.1.Ge.4.Sn.9.Zn.2.Cl | -87.67475 | 3.791255 | Indirect | 0.6849495
Cs.Cd.1.Ge.4.Sn.10.Zn.1.Cl | -87.18584 | 3.787876 | Indirect | 0.6103002
Cs.Cd.1.Ge.5.Sn.1.Zn.9.Cl | -66.53941 | 4.07131 | Indirect | 1.491932
Cs.Cd.1.Ge.5.Sn.2.Zn.8.Cl | -73.47593 | 4.010126 | Indirect | 1.437057
Cs.Cd.1.Ge.5.Sn.3.Zn.7.Cl | -78.31912 | 3.957036 | Indirect | 1.156128
Cs.Cd.1.Ge.5.Sn.4.Zn.6.Cl | -82.1355 | 3.911645 | Indirect | 0.9577069
Cs.Cd.1.Ge.5.Sn.5.Zn.5.Cl | -85.3523 | 3.873635 | Indirect | 0.8268837
Cs.Cd.1.Ge.5.Sn.6.Zn.4.Cl | -87.90222 | 3.842759 | Indirect | 0.7046608
Cs.Cd.1.Ge.5.Sn.7.Zn.3.Cl | -89.73071 | 3.818834 | Indirect | 0.7944968
Cs.Cd.1.Ge.5.Sn.8.Zn.2.Cl | -91.03923 | 3.801741 | Indirect | 0.6741886
Cs.Cd.1.Ge.5.Sn.9.Zn.1.Cl | -90.66134 | 3.791422 | Indirect | 0.5746518
Cs.Cd.1.Ge.6.Sn.1.Zn.8.Cl | -72.52936 | 4.072908 | Indirect | 1.489824
Cs.Cd.1.Ge.6.Sn.2.Zn.7.Cl | -78.33115 | 4.01152 | Indirect | 1.179331
Cs.Cd.1.Ge.6.Sn.3.Zn.6.Cl | -82.76808 | 3.958238 | Indirect | 0.9418479
Cs.Cd.1.Ge.6.Sn.4.Zn.5.Cl | -86.37217 | 3.912663 | Indirect | 0.8578349
Cs.Cd.1.Ge.6.Sn.5.Zn.4.Cl | -89.3949 | 3.874477 | Indirect | 0.7013913
Cs.Cd.1.Ge.6.Sn.6.Zn.3.Cl | -91.41692 | 3.843428 | Indirect | 0.770193
Cs.Cd.1.Ge.6.Sn.7.Zn.2.Cl | -93.00586 | 3.819335 | Indirect | 0.6859385
Cs.Cd.1.Ge.6.Sn.8.Zn.1.Cl | -93.73389 | 3.802077 | Indirect | 0.5673323
Cs.Cd.1.Ge.7.Sn.1.Zn.7.Cl | -77.29568 | 4.07451 | Indirect | 1.219925
Cs.Cd.1.Ge.7.Sn.2.Zn.6.Cl | -82.72079 | 4.012919 | Indirect | 1.008245
Cs.Cd.1.Ge.7.Sn.3.Zn.5.Cl | -87.04772 | 3.959444 | Indirect | 0.8143857
Cs.Cd.1.Ge.7.Sn.4.Zn.4.Cl | -90.45557 | 3.913686 | Indirect | 0.6805616
Cs.Cd.1.Ge.7.Sn.5.Zn.3.Cl | -92.73939 | 3.875322 | Indirect | 0.6097715
Cs.Cd.1.Ge.7.Sn.6.Zn.2.Cl | -94.57758 | 3.844102 | Indirect | 0.7549119
Cs.Cd.1.Ge.7.Sn.7.Zn.1.Cl | -95.60186 | 3.819841 | Indirect | 0.5976172
Cs.Cd.1.Ge.8.Sn.1.Zn.6.Cl | -81.75987 | 4.076118 | Indirect | 0.9652016
Cs.Cd.1.Ge.8.Sn.2.Zn.5.Cl | -86.85266 | 4.014323 | Indirect | 0.8173023
Cs.Cd.1.Ge.8.Sn.3.Zn.4.Cl | -91.0378 | 3.960655 | Indirect | 0.6544741
Cs.Cd.1.Ge.8.Sn.4.Zn.3.Cl | -93.84317 | 3.914713 | Indirect | 0.5990461
Cs.Cd.1.Ge.8.Sn.5.Zn.2.Cl | -95.80546 | 3.876172 | Indirect | 0.5117879
Cs.Cd.1.Ge.8.Sn.6.Zn.1.Cl | -97.0087 | 3.84478 | Indirect | 0.5565152
Cs.Cd.1.Ge.9.Sn.1.Zn.5.Cl | -85.80539 | 4.07773 | Indirect | 0.7872963
Cs.Cd.1.Ge.9.Sn.2.Zn.4.Cl | -90.9214 | 4.015731 | Indirect | 0.6661032
Cs.Cd.1.Ge.9.Sn.3.Zn.3.Cl | -94.2926 | 3.961871 | Indirect | 0.5532972
Cs.Cd.1.Ge.9.Sn.4.Zn.2.Cl | -96.75032 | 3.915744 | Indirect | 0.5156163
Cs.Cd.1.Ge.9.Sn.5.Zn.1.Cl | -98.08709 | 3.877026 | Non-indirect | 0.5507778
Cs.Cd.1.Ge.10.Sn.1.Zn.4.Cl | -89.87514 | 4.079348 | Indirect | 0.6950111
Cs.Cd.1.Ge.10.Sn.2.Zn.3.Cl | -94.22767 | 4.017145 | Indirect | 0.559374
Cs.Cd.1.Ge.10.Sn.3.Zn.2.Cl | -97.24416 | 3.963091 | Non-indirect | 0.519002
Cs.Cd.1.Ge.10.Sn.4.Zn.1.Cl | -98.96715 | 3.91678 | Non-indirect | 0.5472366
Cs.Cd.1.Ge.11.Sn.1.Zn.3.Cl | -93.32527 | 4.080971 | Indirect | 0.5945071
Cs.Cd.1.Ge.11.Sn.2.Zn.2.Cl | -97.21713 | 4.018563 | Non-indirect | 0.5151827
Cs.Cd.1.Ge.11.Sn.3.Zn.1.Cl | -99.40283 | 3.964316 | Non-indirect | 0.5190233
Cs.Cd.1.Ge.12.Sn.1.Zn.2.Cl | -96.42562 | 4.082599 | Non-indirect | 0.4990128
Cs.Cd.1.Ge.12.Sn.2.Zn.1.Cl | -99.37395 | 4.019986 | Non-indirect | 0.5126643
Cs.Cd.1.Ge.13.Sn.1.Zn.1.Cl | -98.66331 | 4.084232 | Non-indirect | 0.5029811
Cs.Cd.2.Ge.1.Sn.1.Zn.12.Cl | -39.98249 | 4.033015 | Non-indirect | 1.679006
Cs.Cd.2.Ge.1.Sn.2.Zn.11.Cl | -48.48924 | 3.976818 | Indirect | 1.563589
Cs.Cd.2.Ge.1.Sn.3.Zn.10.Cl | -56.35103 | 3.928465 | Indirect | 1.45393
Cs.Cd.2.Ge.1.Sn.4.Zn.9.Cl | -62.72654 | 3.887608 | Indirect | 1.361956
Cs.Cd.2.Ge.1.Sn.5.Zn.8.Cl | -68.69826 | 3.853972 | Indirect | 1.323224
Cs.Cd.2.Ge.1.Sn.6.Zn.7.Cl | -71.6175 | 3.827352 | Indirect | 1.121131
Cs.Cd.2.Ge.1.Sn.7.Zn.6.Cl | -73.91386 | 3.807604 | Indirect | 1.17126
Cs.Cd.2.Ge.1.Sn.8.Zn.5.Cl | -75.75719 | 3.794644 | Indirect | 1.32946
Cs.Cd.2.Ge.1.Sn.9.Zn.4.Cl | -76.15103 | 3.788452 | Indirect | 1.126556
Cs.Cd.2.Ge.1.Sn.10.Zn.3.Cl | -76.51322 | 3.789064 | Indirect | 0.9480181
Cs.Cd.2.Ge.1.Sn.11.Zn.2.Cl | -76.61752 | 3.796577 | Indirect | 0.830965
Cs.Cd.2.Ge.1.Sn.12.Zn.1.Cl | -76.07841 | 3.811155 | Indirect | 0.7436898
Cs.Cd.2.Ge.2.Sn.1.Zn.11.Cl | -50.19336 | 4.034487 | Indirect | 1.60189
Cs.Cd.2.Ge.2.Sn.2.Zn.10.Cl | -58.74309 | 3.978094 | Indirect | 1.483241
Cs.Cd.2.Ge.2.Sn.3.Zn.9.Cl | -65.40681 | 3.929553 | Indirect | 1.3948
Cs.Cd.2.Ge.2.Sn.4.Zn.8.Cl | -71.5281 | 3.888517 | Indirect | 1.3547
Cs.Cd.2.Ge.2.Sn.5.Zn.7.Cl | -74.89031 | 3.854708 | Indirect | 1.140914
Cs.Cd.2.Ge.2.Sn.6.Zn.6.Cl | -77.72447 | 3.827919 | Indirect | 0.9533598
Cs.Cd.2.Ge.2.Sn.7.Zn.5.Cl | -79.98857 | 3.808004 | Indirect | 1.008762
Cs.Cd.2.Ge.2.Sn.8.Zn.4.Cl | -81.77638 | 3.79488 | Indirect | 1.180393
Cs.Cd.2.Ge.2.Sn.9.Zn.3.Cl | -81.99263 | 3.788523 | Indirect | 0.9829876
Cs.Cd.2.Ge.2.Sn.10.Zn.2.Cl | -82.30137 | 3.788967 | Indirect | 0.848481
Cs.Cd.2.Ge.2.Sn.11.Zn.1.Cl | -81.48452 | 3.796311 | Indirect | 0.7569978
Cs.Cd.2.Ge.3.Sn.1.Zn.10.Cl | -59.46194 | 4.035964 | Indirect | 1.514226
Cs.Cd.2.Ge.3.Sn.2.Zn.9.Cl | -66.68482 | 3.979374 | Indirect | 1.429646
Cs.Cd.2.Ge.3.Sn.3.Zn.8.Cl | -73.08276 | 3.930647 | Indirect | 1.386897
Cs.Cd.2.Ge.3.Sn.4.Zn.7.Cl | -77.00853 | 3.889431 | Indirect | 1.169564
Cs.Cd.2.Ge.3.Sn.5.Zn.6.Cl | -80.30558 | 3.855449 | Indirect | 0.9782225
Cs.Cd.2.Ge.3.Sn.6.Zn.5.Cl | -83.04246 | 3.82849 | Indirect | 1.025981
Cs.Cd.2.Ge.3.Sn.7.Zn.4.Cl | -85.19914 | 3.808409 | Indirect | 0.8648611
Cs.Cd.2.Ge.3.Sn.8.Zn.3.Cl | -86.5687 | 3.79512 | Indirect | 1.003455
Cs.Cd.2.Ge.3.Sn.9.Zn.2.Cl | -86.71319 | 3.788597 | Indirect | 0.837689
Cs.Cd.2.Ge.3.Sn.10.Zn.1.Cl | -86.10393 | 3.788875 | Indirect | 0.7566102
Cs.Cd.2.Ge.4.Sn.1.Zn.9.Cl | -66.57794 | 4.037446 | Indirect | 1.462905
Cs.Cd.2.Ge.4.Sn.2.Zn.8.Cl | -73.69691 | 3.980659 | Indirect | 1.358429
Cs.Cd.2.Ge.4.Sn.3.Zn.7.Cl | -78.19374 | 3.931745 | Indirect | 1.195372
Cs.Cd.2.Ge.4.Sn.4.Zn.6.Cl | -82.08804 | 3.890349 | Indirect | 1.008707
Cs.Cd.2.Ge.4.Sn.5.Zn.5.Cl | -85.30814 | 3.856193 | Indirect | 0.8391439
Cs.Cd.2.Ge.4.Sn.6.Zn.4.Cl | -87.62644 | 3.829065 | Indirect | 0.8503439
Cs.Cd.2.Ge.4.Sn.7.Zn.3.Cl | -89.2977 | 3.808818 | Indirect | 0.7534615
Cs.Cd.2.Ge.4.Sn.8.Zn.2.Cl | -90.49019 | 3.795363 | Indirect | 0.8563966
Cs.Cd.2.Ge.4.Sn.9.Zn.1.Cl | -90.00188 | 3.788675 | Indirect | 0.7169369
Cs.Cd.2.Ge.5.Sn.1.Zn.8.Cl | -73.01158 | 4.038933 | Indirect | 1.410924
Cs.Cd.2.Ge.5.Sn.2.Zn.7.Cl | -78.61829 | 3.981949 | Indirect | 1.160311
Cs.Cd.2.Ge.5.Sn.3.Zn.6.Cl | -83.05836 | 3.932847 | Indirect | 1.034901
Cs.Cd.2.Ge.5.Sn.4.Zn.5.Cl | -86.6842 | 3.891272 | Indirect | 0.8613706
Cs.Cd.2.Ge.5.Sn.5.Zn.4.Cl | -89.4346 | 3.856942 | Indirect | 0.8689278
Cs.Cd.2.Ge.5.Sn.6.Zn.3.Cl | -91.41303 | 3.829645 | Indirect | 0.7522534
Cs.Cd.2.Ge.5.Sn.7.Zn.2.Cl | -92.80628 | 3.80923 | Indirect | 0.6440708
Cs.Cd.2.Ge.5.Sn.8.Zn.1.Cl | -93.41892 | 3.795611 | Indirect | 0.7440498
Cs.Cd.2.Ge.6.Sn.1.Zn.7.Cl | -77.94795 | 4.040425 | Indirect | 1.196765
Cs.Cd.2.Ge.6.Sn.2.Zn.6.Cl | -83.23755 | 3.983243 | Indirect | 1.065942
Cs.Cd.2.Ge.6.Sn.3.Zn.5.Cl | -87.40901 | 3.933954 | Indirect | 0.8857368
Cs.Cd.2.Ge.6.Sn.4.Zn.4.Cl | -90.86488 | 3.892199 | Indirect | 0.7490842
Cs.Cd.2.Ge.6.Sn.5.Zn.3.Cl | -92.9535 | 3.857695 | Indirect | 0.7755556
Cs.Cd.2.Ge.6.Sn.6.Zn.2.Cl | -94.61296 | 3.830228 | Indirect | 0.6452662
Cs.Cd.2.Ge.6.Sn.7.Zn.1.Cl | -95.50317 | 3.809647 | Indirect | 0.7275318
Cs.Cd.2.Ge.7.Sn.1.Zn.6.Cl | -82.3725 | 4.041921 | Indirect | 1.019544
Cs.Cd.2.Ge.7.Sn.2.Zn.5.Cl | -87.41718 | 3.984542 | Indirect | 0.8523607
Cs.Cd.2.Ge.7.Sn.3.Zn.4.Cl | -91.45039 | 3.935065 | Indirect | 0.7255446
Cs.Cd.2.Ge.7.Sn.4.Zn.3.Cl | -94.03085 | 3.89313 | Indirect | 0.750686
Cs.Cd.2.Ge.7.Sn.5.Zn.2.Cl | -96.07025 | 3.858452 | Indirect | 0.634971
Cs.Cd.2.Ge.7.Sn.6.Zn.1.Cl | -97.14177 | 3.830816 | Indirect | 0.820775
Cs.Cd.2.Ge.8.Sn.1.Zn.5.Cl | -86.49972 | 4.043423 | Indirect | 0.8130186
Cs.Cd.2.Ge.8.Sn.2.Zn.4.Cl | -91.63235 | 3.985846 | Indirect | 0.7006994
Cs.Cd.2.Ge.8.Sn.3.Zn.3.Cl | -94.62735 | 3.936181 | Indirect | 0.6525865
Cs.Cd.2.Ge.8.Sn.4.Zn.2.Cl | -97.22649 | 3.894065 | Indirect | 0.6293332
Cs.Cd.2.Ge.8.Sn.5.Zn.1.Cl | -98.57508 | 3.859213 | Indirect | 0.5539533
Cs.Cd.2.Ge.9.Sn.1.Zn.4.Cl | -90.71167 | 4.04493 | Indirect | 0.7293039
Cs.Cd.2.Ge.9.Sn.2.Zn.3.Cl | -94.76029 | 3.987155 | Indirect | 0.6558427
Cs.Cd.2.Ge.9.Sn.3.Zn.2.Cl | -97.7949 | 3.937301 | Indirect | 0.6528647
Cs.Cd.2.Ge.9.Sn.4.Zn.1.Cl | -99.51325 | 3.895005 | Non-indirect | 0.5484955
Cs.Cd.2.Ge.10.Sn.1.Zn.3.Cl | -94.09643 | 4.046441 | Indirect | 0.6624691
Cs.Cd.2.Ge.10.Sn.2.Zn.2.Cl | -97.68454 | 3.988468 | Indirect | 0.620327
Cs.Cd.2.Ge.10.Sn.3.Zn.1.Cl | -100.0243 | 3.938426 | Non-indirect | 0.5568029
Cs.Cd.2.Ge.11.Sn.1.Zn.2.Cl | -96.79943 | 4.047958 | Indirect | 0.6355447
Cs.Cd.2.Ge.11.Sn.2.Zn.1.Cl | -100.1171 | 3.989786 | Non-indirect | 0.5536281
Cs.Cd.2.Ge.12.Sn.1.Zn.1.Cl | -99.3625 | 4.04948 | Non-indirect | 0.5501699
Cs.Cd.3.Ge.1.Sn.1.Zn.11.Cl | -45.96306 | 4.003227 | Indirect | 1.639493
Cs.Cd.3.Ge.1.Sn.2.Zn.10.Cl | -54.57347 | 3.951095 | Indirect | 1.522384
Cs.Cd.3.Ge.1.Sn.3.Zn.9.Cl | -62.36131 | 3.90662 | Indirect | 1.430357
Cs.Cd.3.Ge.1.Sn.4.Zn.8.Cl | -68.71997 | 3.869492 | Indirect | 1.322302
Cs.Cd.3.Ge.1.Sn.5.Zn.7.Cl | -72.13086 | 3.839472 | Indirect | 1.325345
Cs.Cd.3.Ge.1.Sn.6.Zn.6.Cl | -74.7705 | 3.816385 | Indirect | 1.144764
Cs.Cd.3.Ge.1.Sn.7.Zn.5.Cl | -76.95569 | 3.800121 | Indirect | 1.198646
Cs.Cd.3.Ge.1.Sn.8.Zn.4.Cl | -78.48816 | 3.790627 | Indirect | 1.36237
Cs.Cd.3.Ge.1.Sn.9.Zn.3.Cl | -78.68559 | 3.787911 | Indirect | 1.159294
Cs.Cd.3.Ge.1.Sn.10.Zn.2.Cl | -78.99405 | 3.792041 | Indirect | 0.9835344
Cs.Cd.3.Ge.1.Sn.11.Zn.1.Cl | -78.15209 | 3.803149 | Indirect | 0.8503348
Cs.Cd.3.Ge.2.Sn.1.Zn.10.Cl | -56.16498 | 4.004597 | Indirect | 1.564487
Cs.Cd.3.Ge.2.Sn.2.Zn.9.Cl | -64.61787 | 3.952274 | Indirect | 1.454815
Cs.Cd.3.Ge.2.Sn.3.Zn.8.Cl | -71.26747 | 3.907617 | Indirect | 1.355638
Cs.Cd.3.Ge.2.Sn.4.Zn.7.Cl | -74.94512 | 3.870312 | Indirect | 1.347062
Cs.Cd.3.Ge.2.Sn.5.Zn.6.Cl | -78.35718 | 3.840121 | Indirect | 1.161808
Cs.Cd.3.Ge.2.Sn.6.Zn.5.Cl | -80.85261 | 3.816867 | Indirect | 0.969977
Cs.Cd.3.Ge.2.Sn.7.Zn.4.Cl | -82.9205 | 3.800437 | Indirect | 1.038009
Cs.Cd.3.Ge.2.Sn.8.Zn.3.Cl | -84.1065 | 3.790778 | Indirect | 1.21472
Cs.Cd.3.Ge.2.Sn.9.Zn.2.Cl | -84.2712 | 3.787896 | Indirect | 1.006327
Cs.Cd.3.Ge.2.Sn.10.Zn.1.Cl | -83.64132 | 3.791858 | Indirect | 0.8882496
Cs.Cd.3.Ge.3.Sn.1.Zn.9.Cl | -65.17698 | 4.005972 | Indirect | 1.499235
Cs.Cd.3.Ge.3.Sn.2.Zn.8.Cl | -72.4171 | 3.953458 | Indirect | 1.364181
Cs.Cd.3.Ge.3.Sn.3.Zn.7.Cl | -76.74654 | 3.908617 | Indirect | 1.174438
Cs.Cd.3.Ge.3.Sn.4.Zn.6.Cl | -80.47665 | 3.871137 | Indirect | 1.184353
Cs.Cd.3.Ge.3.Sn.5.Zn.5.Cl | -83.79638 | 3.840774 | Indirect | 0.9999
Cs.Cd.3.Ge.3.Sn.6.Zn.4.Cl | -86.01599 | 3.817352 | Indirect | 0.8538937
Cs.Cd.3.Ge.3.Sn.7.Zn.3.Cl | -87.7478 | 3.800757 | Indirect | 0.8959098
Cs.Cd.3.Ge.3.Sn.8.Zn.2.Cl | -88.62582 | 3.790933 | Indirect | 1.046577
Cs.Cd.3.Ge.3.Sn.9.Zn.1.Cl | -88.03927 | 3.787885 | Indirect | 0.8647438
Cs.Cd.3.Ge.4.Sn.1.Zn.8.Cl | -72.15386 | 4.007352 | Indirect | 1.414401
Cs.Cd.3.Ge.4.Sn.2.Zn.7.Cl | -77.52641 | 3.954646 | Indirect | 1.214859
Cs.Cd.3.Ge.4.Sn.3.Zn.6.Cl | -81.69218 | 3.909622 | Indirect | 1.006501
Cs.Cd.3.Ge.4.Sn.4.Zn.5.Cl | -85.55128 | 3.871965 | Indirect | 1.028127
Cs.Cd.3.Ge.4.Sn.5.Zn.4.Cl | -88.41175 | 3.841431 | Indirect | 0.8635164
Cs.Cd.3.Ge.4.Sn.6.Zn.3.Cl | -90.22884 | 3.817842 | Indirect | 0.8998548
Cs.Cd.3.Ge.4.Sn.7.Zn.2.Cl | -91.66597 | 3.801081 | Indirect | 0.7747744
Cs.Cd.3.Ge.4.Sn.8.Zn.1.Cl | -91.83747 | 3.791092 | Indirect | 0.9201654
Cs.Cd.3.Ge.5.Sn.1.Zn.7.Cl | -77.08861 | 4.008736 | Indirect | 1.173247
Cs.Cd.3.Ge.5.Sn.2.Zn.6.Cl | -82.33996 | 3.955839 | Indirect | 0.9666704
Cs.Cd.3.Ge.5.Sn.3.Zn.5.Cl | -86.55119 | 3.910631 | Indirect | 1.057384
Cs.Cd.3.Ge.5.Sn.4.Zn.4.Cl | -90.06247 | 3.872798 | Indirect | 0.8859874
Cs.Cd.3.Ge.5.Sn.5.Zn.3.Cl | -92.15159 | 3.842093 | Indirect | 0.7693126
Cs.Cd.3.Ge.5.Sn.6.Zn.2.Cl | -93.69938 | 3.818336 | Indirect | 0.7611188
Cs.Cd.3.Ge.5.Sn.7.Zn.1.Cl | -94.52844 | 3.801409 | Indirect | 0.6751031
Cs.Cd.3.Ge.6.Sn.1.Zn.6.Cl | -81.63962 | 4.010126 | Indirect | 1.030391
Cs.Cd.3.Ge.6.Sn.2.Zn.5.Cl | -86.65943 | 3.957036 | Indirect | 1.087168
Cs.Cd.3.Ge.6.Sn.3.Zn.4.Cl | -90.75568 | 3.911645 | Indirect | 0.9220397
Cs.Cd.3.Ge.6.Sn.4.Zn.3.Cl | -93.53733 | 3.873635 | Indirect | 0.7622166
Cs.Cd.3.Ge.6.Sn.5.Zn.2.Cl | -95.33126 | 3.842759 | Indirect | 0.8054739
Cs.Cd.3.Ge.6.Sn.6.Zn.1.Cl | -96.43154 | 3.818834 | Indirect | 0.6770422
Cs.Cd.3.Ge.7.Sn.1.Zn.5.Cl | -85.8594 | 4.01152 | Indirect | 1.036177
Cs.Cd.3.Ge.7.Sn.2.Zn.4.Cl | -90.86004 | 3.958238 | Indirect | 0.8814341
Cs.Cd.3.Ge.7.Sn.3.Zn.3.Cl | -94.29252 | 3.912663 | Indirect | 0.7366809
Cs.Cd.3.Ge.7.Sn.4.Zn.2.Cl | -96.52056 | 3.874477 | Indirect | 0.7803882
Cs.Cd.3.Ge.7.Sn.5.Zn.1.Cl | -98.00981 | 3.843428 | Indirect | 0.6701517
Cs.Cd.3.Ge.8.Sn.1.Zn.4.Cl | -89.98311 | 4.012919 | Indirect | 0.9057271
Cs.Cd.3.Ge.8.Sn.2.Zn.3.Cl | -94.46014 | 3.959444 | Indirect | 0.7657911
Cs.Cd.3.Ge.8.Sn.3.Zn.2.Cl | -97.22327 | 3.913686 | Indirect | 0.8097489
Cs.Cd.3.Ge.8.Sn.4.Zn.1.Cl | -99.13744 | 3.875322 | Indirect | 0.6710813
Cs.Cd.3.Ge.9.Sn.1.Zn.3.Cl | -93.70108 | 4.014323 | Indirect | 0.7451678
Cs.Cd.3.Ge.9.Sn.2.Zn.2.Cl | -97.30878 | 3.960655 | Indirect | 0.6658074
Cs.Cd.3.Ge.9.Sn.3.Zn.1.Cl | -99.72267 | 3.914713 | Indirect | 0.6942952
Cs.Cd.3.Ge.10.Sn.1.Zn.2.Cl | -96.72961 | 4.015731 | Indirect | 0.6735871
Cs.Cd.3.Ge.10.Sn.2.Zn.1.Cl | -99.76285 | 3.961871 | Indirect | 0.6655691
Cs.Cd.3.Ge.11.Sn.1.Zn.1.Cl | -98.93505 | 4.017145 | Indirect | 0.6309224
Cs.Cd.4.Ge.1.Sn.1.Zn.10.Cl | -51.50526 | 3.975547 | Indirect | 1.596996
Cs.Cd.4.Ge.1.Sn.2.Zn.9.Cl | -60.23387 | 3.92738 | Indirect | 1.475625
Cs.Cd.4.Ge.1.Sn.3.Zn.8.Cl | -67.98078 | 3.886702 | Indirect | 1.344592
Cs.Cd.4.Ge.1.Sn.4.Zn.7.Cl | -71.73808 | 3.85324 | Indirect | 1.311192
Cs.Cd.4.Ge.1.Sn.5.Zn.6.Cl | -74.79452 | 3.826789 | Indirect | 1.327496
Cs.Cd.4.Ge.1.Sn.6.Zn.5.Cl | -77.33778 | 3.807207 | Indirect | 1.158514
Cs.Cd.4.Ge.1.Sn.7.Zn.4.Cl | -79.23916 | 3.794413 | Indirect | 1.218299
Cs.Cd.4.Ge.1.Sn.8.Zn.3.Cl | -80.20916 | 3.788386 | Indirect | 1.394054
Cs.Cd.4.Ge.1.Sn.9.Zn.2.Cl | -80.40885 | 3.789164 | Indirect | 1.191921
Cs.Cd.4.Ge.1.Sn.10.Zn.1.Cl | -79.70422 | 3.796848 | Indirect | 1.006183
Cs.Cd.4.Ge.2.Sn.1.Zn.9.Cl | -61.43033 | 3.976818 | Indirect | 1.511756
Cs.Cd.4.Ge.2.Sn.2.Zn.8.Cl | -70.06575 | 3.928465 | Indirect | 1.383774
Cs.Cd.4.Ge.2.Sn.3.Zn.7.Cl | -74.29806 | 3.887608 | Indirect | 1.344112
Cs.Cd.4.Ge.2.Sn.4.Zn.6.Cl | -77.85168 | 3.853972 | Indirect | 1.11713
Cs.Cd.4.Ge.2.Sn.5.Zn.5.Cl | -80.88648 | 3.827352 | Indirect | 1.172866
Cs.Cd.4.Ge.2.Sn.6.Zn.4.Cl | -83.4148 | 3.807604 | Indirect | 0.9894956
Cs.Cd.4.Ge.2.Sn.7.Zn.3.Cl | -84.88483 | 3.794644 | Indirect | 1.061666
Cs.Cd.4.Ge.2.Sn.8.Zn.2.Cl | -85.63531 | 3.788452 | Indirect | 1.254274
Cs.Cd.4.Ge.2.Sn.9.Zn.1.Cl | -84.97626 | 3.789064 | Indirect | 1.021449
Cs.Cd.4.Ge.3.Sn.1.Zn.8.Cl | -70.40359 | 3.978094 | Indirect | 1.482129
Cs.Cd.4.Ge.3.Sn.2.Zn.7.Cl | -75.54777 | 3.929553 | Indirect | 1.269524
Cs.Cd.4.Ge.3.Sn.3.Zn.6.Cl | -79.72469 | 3.888517 | Indirect | 1.142988
Cs.Cd.4.Ge.3.Sn.4.Zn.5.Cl | -83.27161 | 3.854708 | Indirect | 1.193598
Cs.Cd.4.Ge.3.Sn.5.Zn.4.Cl | -86.29464 | 3.827919 | Indirect | 1.018948
Cs.Cd.4.Ge.3.Sn.6.Zn.3.Cl | -88.13662 | 3.808004 | Indirect | 0.8734685
Cs.Cd.4.Ge.3.Sn.7.Zn.2.Cl | -89.39409 | 3.79488 | Indirect | 0.9243612
Cs.Cd.4.Ge.3.Sn.8.Zn.1.Cl | -89.30018 | 3.788523 | Indirect | 1.071177
Cs.Cd.4.Ge.4.Sn.1.Zn.7.Cl | -75.32524 | 3.979374 | Indirect | 1.336272
Cs.Cd.4.Ge.4.Sn.2.Zn.6.Cl | -80.48929 | 3.930647 | Indirect | 1.089439
Cs.Cd.4.Ge.4.Sn.3.Zn.5.Cl | -84.61596 | 3.889431 | Indirect | 1.030066
Cs.Cd.4.Ge.4.Sn.4.Zn.4.Cl | -88.36385 | 3.855449 | Indirect | 1.054642
Cs.Cd.4.Ge.4.Sn.5.Zn.3.Cl | -90.52869 | 3.82849 | Indirect | 0.894927
Cs.Cd.4.Ge.4.Sn.6.Zn.2.Cl | -92.01672 | 3.808409 | Indirect | 0.7771553
Cs.Cd.4.Ge.4.Sn.7.Zn.1.Cl | -92.62875 | 3.79512 | Indirect | 0.7910862
Cs.Cd.4.Ge.5.Sn.1.Zn.6.Cl | -80.16039 | 3.980659 | Indirect | 1.168945
Cs.Cd.4.Ge.5.Sn.2.Zn.5.Cl | -85.20925 | 3.931745 | Indirect | 1.013196
Cs.Cd.4.Ge.5.Sn.3.Zn.4.Cl | -89.33672 | 3.890349 | Indirect | 1.081248
Cs.Cd.4.Ge.5.Sn.4.Zn.3.Cl | -92.24689 | 3.856193 | Indirect | 0.9071964
Cs.Cd.4.Ge.5.Sn.5.Zn.2.Cl | -94.02458 | 3.829065 | Indirect | 0.7839655
Cs.Cd.4.Ge.5.Sn.6.Zn.1.Cl | -94.82813 | 3.808818 | Indirect | 0.8365471
Cs.Cd.4.Ge.6.Sn.1.Zn.5.Cl | -84.69014 | 3.981949 | Indirect | 1.037494
Cs.Cd.4.Ge.6.Sn.2.Zn.4.Cl | -89.51367 | 3.932847 | Indirect | 1.112894
Cs.Cd.4.Ge.6.Sn.3.Zn.3.Cl | -93.18707 | 3.891272 | Indirect | 0.9396627
Cs.Cd.4.Ge.6.Sn.4.Zn.2.Cl | -95.39901 | 3.856942 | Indirect | 0.7896215
Cs.Cd.4.Ge.6.Sn.5.Zn.1.Cl | -96.53792 | 3.829645 | Indirect | 0.8230208
Cs.Cd.4.Ge.7.Sn.1.Zn.4.Cl | -88.78638 | 3.983243 | Indirect | 1.057721
Cs.Cd.4.Ge.7.Sn.2.Zn.3.Cl | -93.36319 | 3.933954 | Indirect | 0.8978294
Cs.Cd.4.Ge.7.Sn.3.Zn.2.Cl | -96.30403 | 3.892199 | Indirect | 0.7640278
Cs.Cd.4.Ge.7.Sn.4.Zn.1.Cl | -97.78147 | 3.857695 | Indirect | 0.8161058
Cs.Cd.4.Ge.8.Sn.1.Zn.3.Cl | -92.56335 | 3.984542 | Indirect | 0.854802
Cs.Cd.4.Ge.8.Sn.2.Zn.2.Cl | -96.49111 | 3.935065 | Indirect | 0.7922413
Cs.Cd.4.Ge.8.Sn.3.Zn.1.Cl | -98.56748 | 3.89313 | Indirect | 0.8462341
Cs.Cd.4.Ge.9.Sn.1.Zn.2.Cl | -95.83141 | 3.985846 | Indirect | 0.7555957
Cs.Cd.4.Ge.9.Sn.2.Zn.1.Cl | -98.65303 | 3.936181 | Indirect | 0.6975926
Cs.Cd.4.Ge.10.Sn.1.Zn.1.Cl | -98.05722 | 3.987155 | Indirect | 0.6885563
Cs.Cd.5.Ge.1.Sn.1.Zn.9.Cl | -56.08812 | 3.949921 | Indirect | 1.562116
Cs.Cd.5.Ge.1.Sn.2.Zn.8.Cl | -64.86269 | 3.905628 | Indirect | 1.43637
Cs.Cd.5.Ge.1.Sn.3.Zn.7.Cl | -70.66602 | 3.868676 | Indirect | 1.332826
Cs.Cd.5.Ge.1.Sn.4.Zn.6.Cl | -74.0428 | 3.838827 | Indirect | 1.323843
Cs.Cd.5.Ge.1.Sn.5.Zn.5.Cl | -76.96753 | 3.815908 | Indirect | 1.333246
Cs.Cd.5.Ge.1.Sn.6.Zn.4.Cl | -79.23662 | 3.799809 | Indirect | 1.144679
Cs.Cd.5.Ge.1.Sn.7.Zn.3.Cl | -80.7704 | 3.79048 | Indirect | 1.246027
Cs.Cd.5.Ge.1.Sn.8.Zn.2.Cl | -81.24234 | 3.78793 | Indirect | 1.418252
Cs.Cd.5.Ge.1.Sn.9.Zn.1.Cl | -80.80679 | 3.792229 | Indirect | 0.9069527
Cs.Cd.5.Ge.2.Sn.1.Zn.8.Cl | -66.14684 | 3.951095 | Indirect | 1.518323
Cs.Cd.5.Ge.2.Sn.2.Zn.7.Cl | -72.77646 | 3.90662 | Indirect | 1.371731
Cs.Cd.5.Ge.2.Sn.3.Zn.6.Cl | -76.80134 | 3.869492 | Indirect | 1.337669
Cs.Cd.5.Ge.2.Sn.4.Zn.5.Cl | -80.16974 | 3.839472 | Indirect | 1.124355
Cs.Cd.5.Ge.2.Sn.5.Zn.4.Cl | -82.87593 | 3.816385 | Indirect | 1.187979
Cs.Cd.5.Ge.2.Sn.6.Zn.3.Cl | -85.0922 | 3.800121 | Indirect | 1.001176
Cs.Cd.5.Ge.2.Sn.7.Zn.2.Cl | -86.14605 | 3.790627 | Indirect | 1.085678
Cs.Cd.5.Ge.2.Sn.8.Zn.1.Cl | -85.86723 | 3.787911 | Indirect | 0.9221417
Cs.Cd.5.Ge.3.Sn.1.Zn.7.Cl | -73.15631 | 3.952274 | Indirect | 1.468561
Cs.Cd.5.Ge.3.Sn.2.Zn.6.Cl | -78.11908 | 3.907617 | Indirect | 1.290873
Cs.Cd.5.Ge.3.Sn.3.Zn.5.Cl | -82.24891 | 3.870312 | Indirect | 1.161
Cs.Cd.5.Ge.3.Sn.4.Zn.4.Cl | -85.37199 | 3.840121 | Indirect | 1.216056
Cs.Cd.5.Ge.3.Sn.5.Zn.3.Cl | -88.02713 | 3.816867 | Indirect | 1.031719
Cs.Cd.5.Ge.3.Sn.6.Zn.2.Cl | -89.56285 | 3.800437 | Indirect | 0.8926837
Cs.Cd.5.Ge.3.Sn.7.Zn.1.Cl | -89.96895 | 3.790778 | Indirect | 0.9440739
Cs.Cd.5.Ge.4.Sn.1.Zn.6.Cl | -78.00382 | 3.953458 | Indirect | 1.326402
Cs.Cd.5.Ge.4.Sn.2.Zn.5.Cl | -83.04918 | 3.908617 | Indirect | 1.189534
Cs.Cd.5.Ge.4.Sn.3.Zn.4.Cl | -86.92831 | 3.871137 | Indirect | 1.036261
Cs.Cd.5.Ge.4.Sn.4.Zn.3.Cl | -90.07497 | 3.840774 | Indirect | 1.065471
Cs.Cd.5.Ge.4.Sn.5.Zn.2.Cl | -91.93904 | 3.817352 | Indirect | 0.8996385
Cs.Cd.5.Ge.4.Sn.6.Zn.1.Cl | -92.67079 | 3.800757 | Indirect | 0.8086882
Cs.Cd.5.Ge.5.Sn.1.Zn.5.Cl | -82.82361 | 3.954646 | Indirect | 1.167894
Cs.Cd.5.Ge.5.Sn.2.Zn.4.Cl | -87.51038 | 3.909622 | Indirect | 1.007237
Cs.Cd.5.Ge.5.Sn.3.Zn.3.Cl | -91.35812 | 3.871965 | Indirect | 1.100363
Cs.Cd.5.Ge.5.Sn.4.Zn.2.Cl | -93.62817 | 3.841431 | Indirect | 0.9230574
Cs.Cd.5.Ge.5.Sn.5.Zn.1.Cl | -94.73842 | 3.817842 | Indirect | 0.8094423
Cs.Cd.5.Ge.6.Sn.1.Zn.4.Cl | -87.03332 | 3.955839 | Indirect | 1.032551
Cs.Cd.5.Ge.6.Sn.2.Zn.3.Cl | -91.60084 | 3.910631 | Indirect | 1.043239
Cs.Cd.5.Ge.6.Sn.3.Zn.2.Cl | -94.60151 | 3.872798 | Indirect | 0.9570195
Cs.Cd.5.Ge.6.Sn.4.Zn.1.Cl | -96.17712 | 3.842093 | Indirect | 0.8083999
Cs.Cd.5.Ge.7.Sn.1.Zn.3.Cl | -90.83934 | 3.957036 | Indirect | 1.073039
Cs.Cd.5.Ge.7.Sn.2.Zn.2.Cl | -94.94615 | 3.911645 | Indirect | 0.9172783
Cs.Cd.5.Ge.7.Sn.3.Zn.1.Cl | -97.06265 | 3.873635 | Indirect | 0.7571524
Cs.Cd.5.Ge.8.Sn.1.Zn.2.Cl | -94.26046 | 3.958238 | Indirect | 0.9520355
Cs.Cd.5.Ge.8.Sn.2.Zn.1.Cl | -97.36521 | 3.912663 | Indirect | 0.7417717
Cs.Cd.5.Ge.9.Sn.1.Zn.1.Cl | -96.67004 | 3.959444 | Indirect | 0.7517642
Cs.Cd.6.Ge.1.Sn.1.Zn.8.Cl | -60.38685 | 3.9263 | Indirect | 1.528684
Cs.Cd.6.Ge.1.Sn.2.Zn.7.Cl | -67.21636 | 3.885801 | Indirect | 1.418661
Cs.Cd.6.Ge.1.Sn.3.Zn.6.Cl | -72.80667 | 3.852512 | Indirect | 1.305977
Cs.Cd.6.Ge.1.Sn.4.Zn.5.Cl | -76.01682 | 3.82623 | Indirect | 1.279562
Cs.Cd.6.Ge.1.Sn.5.Zn.4.Cl | -78.70997 | 3.806814 | Indirect | 1.353548
Cs.Cd.6.Ge.1.Sn.6.Zn.3.Cl | -80.59344 | 3.794185 | Indirect | 1.175784
Cs.Cd.6.Ge.1.Sn.7.Zn.2.Cl | -81.67362 | 3.788324 | Indirect | 1.280045
Cs.Cd.6.Ge.1.Sn.8.Zn.1.Cl | -81.43231 | 3.789269 | Indirect | 1.059904
Cs.Cd.6.Ge.2.Sn.1.Zn.7.Cl | -68.60575 | 3.92738 | Indirect | 1.508715
Cs.Cd.6.Ge.2.Sn.2.Zn.6.Cl | -75.11747 | 3.886702 | Indirect | 1.408584
Cs.Cd.6.Ge.2.Sn.3.Zn.5.Cl | -78.81231 | 3.85324 | Indirect | 1.339019
Cs.Cd.6.Ge.2.Sn.4.Zn.4.Cl | -82.09741 | 3.826789 | Indirect | 1.136753
Cs.Cd.6.Ge.2.Sn.5.Zn.3.Cl | -84.23305 | 3.807207 | Indirect | 1.191863
Cs.Cd.6.Ge.2.Sn.6.Zn.2.Cl | -86.21923 | 3.794413 | Indirect | 1.016886
Cs.Cd.6.Ge.2.Sn.7.Zn.1.Cl | -86.41884 | 3.788386 | Indirect | 1.108564
Cs.Cd.6.Ge.3.Sn.1.Zn.6.Cl | -75.5427 | 3.928465 | Indirect | 1.448429
Cs.Cd.6.Ge.3.Sn.2.Zn.5.Cl | -80.14096 | 3.887608 | Indirect | 1.285016
Cs.Cd.6.Ge.3.Sn.3.Zn.4.Cl | -84.25623 | 3.853972 | Indirect | 1.167518
Cs.Cd.6.Ge.3.Sn.4.Zn.3.Cl | -86.83846 | 3.827352 | Indirect | 1.024739
Cs.Cd.6.Ge.3.Sn.5.Zn.2.Cl | -89.09328 | 3.807604 | Indirect | 1.045959
Cs.Cd.6.Ge.3.Sn.6.Zn.1.Cl | -89.88666 | 3.794644 | Indirect | 0.9183128
Cs.Cd.6.Ge.4.Sn.1.Zn.5.Cl | -80.28566 | 3.929553 | Indirect | 1.16718
Cs.Cd.6.Ge.4.Sn.2.Zn.4.Cl | -85.13312 | 3.888517 | Indirect | 1.192998
Cs.Cd.6.Ge.4.Sn.3.Zn.3.Cl | -88.56402 | 3.854708 | Indirect | 1.041212
Cs.Cd.6.Ge.4.Sn.4.Zn.2.Cl | -91.16266 | 3.827919 | Indirect | 1.078277
Cs.Cd.6.Ge.4.Sn.5.Zn.1.Cl | -92.32589 | 3.808004 | Indirect | 0.9440375
Cs.Cd.6.Ge.5.Sn.1.Zn.4.Cl | -84.84905 | 3.930647 | Indirect | 1.174029
Cs.Cd.6.Ge.5.Sn.2.Zn.3.Cl | -89.33245 | 3.889431 | Indirect | 0.9814209
Cs.Cd.6.Ge.5.Sn.3.Zn.2.Cl | -92.44123 | 3.855449 | Indirect | 1.106065
Cs.Cd.6.Ge.5.Sn.4.Zn.1.Cl | -94.0715 | 3.82849 | Indirect | 0.9372054
Cs.Cd.6.Ge.6.Sn.1.Zn.3.Cl | -88.89758 | 3.931745 | Indirect | 1.050069
Cs.Cd.6.Ge.6.Sn.2.Zn.2.Cl | -92.86854 | 3.890349 | Indirect | 1.152609
Cs.Cd.6.Ge.6.Sn.3.Zn.1.Cl | -95.12425 | 3.856193 | Indirect | 0.968899
Cs.Cd.6.Ge.7.Sn.1.Zn.2.Cl | -92.34596 | 3.932847 | Indirect | 1.094333
Cs.Cd.6.Ge.7.Sn.2.Zn.1.Cl | -95.43668 | 3.891272 | Indirect | 0.9293916
Cs.Cd.6.Ge.8.Sn.1.Zn.1.Cl | -94.8203 | 3.933954 | Indirect | 0.9499156
Cs.Cd.7.Ge.1.Sn.1.Zn.7.Cl | -62.60717 | 3.904641 | Indirect | 1.534302
Cs.Cd.7.Ge.1.Sn.2.Zn.6.Cl | -69.26105 | 3.867864 | Indirect | 1.481767
Cs.Cd.7.Ge.1.Sn.3.Zn.5.Cl | -74.56323 | 3.838186 | Indirect | 1.322622
Cs.Cd.7.Ge.1.Sn.4.Zn.4.Cl | -77.60626 | 3.815434 | Indirect | 1.297152
Cs.Cd.7.Ge.1.Sn.5.Zn.3.Cl | -79.85191 | 3.799501 | Indirect | 1.109398
Cs.Cd.7.Ge.1.Sn.6.Zn.2.Cl | -81.3625 | 3.790337 | Indirect | 1.204111
Cs.Cd.7.Ge.1.Sn.7.Zn.1.Cl | -81.56051 | 3.787953 | Indirect | 1.004918
Cs.Cd.7.Ge.2.Sn.1.Zn.6.Cl | -70.63279 | 3.905628 | Indirect | 1.520305
Cs.Cd.7.Ge.2.Sn.2.Zn.5.Cl | -76.89128 | 3.868676 | Indirect | 1.407118
Cs.Cd.7.Ge.2.Sn.3.Zn.4.Cl | -80.45236 | 3.838827 | Indirect | 1.342072
Cs.Cd.7.Ge.2.Sn.4.Zn.3.Cl | -83.34535 | 3.815908 | Indirect | 1.139871
Cs.Cd.7.Ge.2.Sn.5.Zn.2.Cl | -85.06753 | 3.799809 | Indirect | 1.2203
Cs.Cd.7.Ge.2.Sn.6.Zn.1.Cl | -86.26686 | 3.79048 | Indirect | 1.037097
Cs.Cd.7.Ge.3.Sn.1.Zn.5.Cl | -77.3957 | 3.90662 | Indirect | 1.435171
Cs.Cd.7.Ge.3.Sn.2.Zn.4.Cl | -81.83459 | 3.869492 | Indirect | 1.116126
Cs.Cd.7.Ge.3.Sn.3.Zn.3.Cl | -85.60897 | 3.839472 | Indirect | 1.166559
Cs.Cd.7.Ge.3.Sn.4.Zn.2.Cl | -87.79106 | 3.816385 | Indirect | 1.02745
Cs.Cd.7.Ge.3.Sn.5.Zn.1.Cl | -89.21598 | 3.800121 | Indirect | 1.064088
Cs.Cd.7.Ge.4.Sn.1.Zn.4.Cl | -82.07099 | 3.907617 | Indirect | 1.165396
Cs.Cd.7.Ge.4.Sn.2.Zn.3.Cl | -86.6706 | 3.870312 | Indirect | 1.19831
Cs.Cd.7.Ge.4.Sn.3.Zn.2.Cl | -89.53557 | 3.840121 | Indirect | 1.052868
Cs.Cd.7.Ge.4.Sn.4.Zn.1.Cl | -91.34073 | 3.816867 | Indirect | 1.090688
Cs.Cd.7.Ge.5.Sn.1.Zn.3.Cl | -86.49025 | 3.908617 | Indirect | 1.157292
Cs.Cd.7.Ge.5.Sn.2.Zn.2.Cl | -90.30006 | 3.871137 | Indirect | 0.9849955
Cs.Cd.7.Ge.5.Sn.3.Zn.1.Cl | -92.67054 | 3.840774 | Indirect | 1.124679
Cs.Cd.7.Ge.6.Sn.1.Zn.2.Cl | -90.0732 | 3.909622 | Indirect | 1.021212
Cs.Cd.7.Ge.6.Sn.2.Zn.1.Cl | -93.18335 | 3.871965 | Indirect | 1.157884
Cs.Cd.7.Ge.7.Sn.1.Zn.1.Cl | -92.67703 | 3.910631 | Indirect | 1.098857
Cs.Cd.8.Ge.1.Sn.1.Zn.6.Cl | -64.41104 | 3.884904 | Indirect | 1.567497
Cs.Cd.8.Ge.1.Sn.2.Zn.5.Cl | -70.8479 | 3.851789 | Indirect | 1.467493
Cs.Cd.8.Ge.1.Sn.3.Zn.4.Cl | -75.99624 | 3.825675 | Indirect | 1.343073
Cs.Cd.8.Ge.1.Sn.4.Zn.3.Cl | -78.56479 | 3.806426 | Indirect | 1.319259
Cs.Cd.8.Ge.1.Sn.5.Zn.2.Cl | -80.57935 | 3.793962 | Indirect | 1.11042
Cs.Cd.8.Ge.1.Sn.6.Zn.1.Cl | -81.34421 | 3.788265 | Indirect | 1.219418
Cs.Cd.8.Ge.2.Sn.1.Zn.5.Cl | -72.26057 | 3.885801 | Indirect | 1.509324
Cs.Cd.8.Ge.2.Sn.2.Zn.4.Cl | -78.35381 | 3.852512 | Indirect | 1.40624
Cs.Cd.8.Ge.2.Sn.3.Zn.3.Cl | -81.52763 | 3.82623 | Indirect | 1.328289
Cs.Cd.8.Ge.2.Sn.4.Zn.2.Cl | -84.07332 | 3.806814 | Indirect | 1.139312
Cs.Cd.8.Ge.2.Sn.5.Zn.1.Cl | -85.02652 | 3.794185 | Indirect | 1.227159
Cs.Cd.8.Ge.3.Sn.1.Zn.4.Cl | -78.94388 | 3.886702 | Indirect | 1.399447
Cs.Cd.8.Ge.3.Sn.2.Zn.3.Cl | -83.04795 | 3.85324 | Indirect | 1.127164
Cs.Cd.8.Ge.3.Sn.3.Zn.2.Cl | -86.323 | 3.826789 | Indirect | 1.167836
Cs.Cd.8.Ge.3.Sn.4.Zn.1.Cl | -87.70262 | 3.807207 | Indirect | 1.037212
Cs.Cd.8.Ge.4.Sn.1.Zn.3.Cl | -83.48007 | 3.887608 | Indirect | 1.163925
Cs.Cd.8.Ge.4.Sn.2.Zn.2.Cl | -87.4052 | 3.853972 | Indirect | 1.198281
Cs.Cd.8.Ge.4.Sn.3.Zn.1.Cl | -89.51256 | 3.827352 | Indirect | 1.057613
Cs.Cd.8.Ge.5.Sn.1.Zn.2.Cl | -87.35221 | 3.888517 | Indirect | 1.157061
Cs.Cd.8.Ge.5.Sn.2.Zn.1.Cl | -90.35421 | 3.854708 | Indirect | 0.9922116
Cs.Cd.8.Ge.6.Sn.1.Zn.1.Cl | -90.19722 | 3.889431 | Indirect | 1.025522
Cs.Cd.9.Ge.1.Sn.1.Zn.5.Cl | -65.92696 | 3.867057 | Indirect | 1.556481
Cs.Cd.9.Ge.1.Sn.2.Zn.4.Cl | -72.17067 | 3.837549 | Indirect | 1.448025
Cs.Cd.9.Ge.1.Sn.3.Zn.3.Cl | -76.80386 | 3.814965 | Indirect | 1.355888
Cs.Cd.9.Ge.1.Sn.4.Zn.2.Cl | -79.06742 | 3.799197 | Indirect | 1.315673
Cs.Cd.9.Ge.1.Sn.5.Zn.1.Cl | -80.25816 | 3.790198 | Indirect | 1.125803
Cs.Cd.9.Ge.2.Sn.1.Zn.4.Cl | -73.6203 | 3.867864 | Indirect | 1.487048
Cs.Cd.9.Ge.2.Sn.2.Zn.3.Cl | -79.34417 | 3.838186 | Indirect | 1.384714
Cs.Cd.9.Ge.2.Sn.3.Zn.2.Cl | -82.01945 | 3.815434 | Indirect | 1.327461
Cs.Cd.9.Ge.2.Sn.4.Zn.1.Cl | -83.81126 | 3.799501 | Indirect | 1.148683
Cs.Cd.9.Ge.3.Sn.1.Zn.3.Cl | -80.18768 | 3.868676 | Indirect | 1.401456
Cs.Cd.9.Ge.3.Sn.2.Zn.2.Cl | -83.72275 | 3.838827 | Indirect | 1.115478
Cs.Cd.9.Ge.3.Sn.3.Zn.1.Cl | -86.13023 | 3.815908 | Indirect | 1.170592
Cs.Cd.9.Ge.4.Sn.1.Zn.2.Cl | -84.16883 | 3.869492 | Indirect | 1.152988
Cs.Cd.9.Ge.4.Sn.2.Zn.1.Cl | -87.27847 | 3.839472 | Indirect | 1.199967
Cs.Cd.9.Ge.5.Sn.1.Zn.1.Cl | -87.26704 | 3.870312 | Indirect | 1.164546
Cs.Cd.10.Ge.1.Sn.1.Zn.4.Cl | -67.103 | 3.851069 | Indirect | 1.550123
Cs.Cd.10.Ge.1.Sn.2.Zn.3.Cl | -72.87351 | 3.825125 | Indirect | 1.453503
Cs.Cd.10.Ge.1.Sn.3.Zn.2.Cl | -77.25361 | 3.806041 | Indirect | 1.337427
Cs.Cd.10.Ge.1.Sn.4.Zn.1.Cl | -78.63607 | 3.793742 | Indirect | 1.323055
Cs.Cd.10.Ge.2.Sn.1.Zn.3.Cl | -74.61777 | 3.851789 | Indirect | 1.486306
Cs.Cd.10.Ge.2.Sn.2.Zn.2.Cl | -79.77445 | 3.825675 | Indirect | 1.368432
Cs.Cd.10.Ge.2.Sn.3.Zn.1.Cl | -81.65676 | 3.806426 | Indirect | 1.332492
Cs.Cd.10.Ge.3.Sn.1.Zn.2.Cl | -80.64325 | 3.852512 | Indirect | 1.385257
Cs.Cd.10.Ge.3.Sn.2.Zn.1.Cl | -83.40616 | 3.82623 | Indirect | 1.235845
Cs.Cd.10.Ge.4.Sn.1.Zn.1.Cl | -83.8687 | 3.85324 | Indirect | 1.153714
Cs.Cd.11.Ge.1.Sn.1.Zn.3.Cl | -67.87473 | 3.836916 | Indirect | 1.554706
Cs.Cd.11.Ge.1.Sn.2.Zn.2.Cl | -73.18032 | 3.814499 | Indirect | 1.430178
Cs.Cd.11.Ge.1.Sn.3.Zn.1.Cl | -76.7057 | 3.798897 | Indirect | 1.33849
Cs.Cd.11.Ge.2.Sn.1.Zn.2.Cl | -74.93824 | 3.837549 | Indirect | 1.467302
Cs.Cd.11.Ge.2.Sn.2.Zn.1.Cl | -79.30293 | 3.814965 | Indirect | 1.354727
Cs.Cd.11.Ge.3.Sn.1.Zn.1.Cl | -80.25643 | 3.838186 | Indirect | 1.38213
Cs.Cd.12.Ge.1.Sn.1.Zn.2.Cl | -67.97372 | 3.824578 | Indirect | 1.500098
Cs.Cd.12.Ge.1.Sn.2.Zn.1.Cl | -72.56318 | 3.805661 | Indirect | 1.415277
Cs.Cd.12.Ge.2.Sn.1.Zn.1.Cl | -74.3686 | 3.825125 | Indirect | 1.448457
Cs.Cd.13.Ge.1.Sn.1.Zn.1.Cl | -67.31549 | 3.814038 | Indirect | 1.514057
Cs.Cd.1.Hg.1.Pb.1.Sn.13.Cl | -76.06997 | 3.872615 | Non-indirect | 0.481922
Cs.Cd.1.Hg.1.Pb.2.Sn.12.Cl | -79.55021 | 3.876141 | Non-indirect | 0.5159714
Cs.Cd.1.Hg.1.Pb.3.Sn.11.Cl | -82.11359 | 3.879745 | Non-indirect | 0.5400456
Cs.Cd.1.Hg.1.Pb.4.Sn.10.Cl | -84.0302 | 3.883427 | Non-indirect | 0.5716109
Cs.Cd.1.Hg.1.Pb.5.Sn.9.Cl | -85.43231 | 3.887187 | Non-indirect | 0.5911468
Cs.Cd.1.Hg.1.Pb.6.Sn.8.Cl | -86.40299 | 3.891026 | Non-indirect | 0.6284931
Cs.Cd.1.Hg.1.Pb.7.Sn.7.Cl | -86.60643 | 3.894945 | Non-indirect | 0.6471515
Cs.Cd.1.Hg.1.Pb.8.Sn.6.Cl | -86.41049 | 3.898943 | Non-indirect | 0.7057303
Cs.Cd.1.Hg.1.Pb.9.Sn.5.Cl | -85.76917 | 3.903022 | Non-indirect | 0.7768799
Cs.Cd.1.Hg.1.Pb.10.Sn.4.Cl | -84.62179 | 3.907182 | Non-indirect | 0.858017
Cs.Cd.1.Hg.1.Pb.11.Sn.3.Cl | -82.81684 | 3.911423 | Non-indirect | 0.9395226
Cs.Cd.1.Hg.1.Pb.12.Sn.2.Cl | -80.32079 | 3.915746 | Non-indirect | 1.041222
Cs.Cd.1.Hg.1.Pb.13.Sn.1.Cl | -76.98177 | 3.920152 | Non-indirect | 1.202757
Cs.Cd.1.Hg.2.Pb.1.Sn.12.Cl | -80.18665 | 3.861686 | Non-indirect | 0.3604552
Cs.Cd.1.Hg.2.Pb.2.Sn.11.Cl | -83.49278 | 3.864963 | Non-indirect | 0.3924863
Cs.Cd.1.Hg.2.Pb.3.Sn.10.Cl | -85.87634 | 3.868316 | Indirect | 0.4230361
Cs.Cd.1.Hg.2.Pb.4.Sn.9.Cl | -87.56826 | 3.871746 | Indirect | 0.4589048
Cs.Cd.1.Hg.2.Pb.5.Sn.8.Cl | -88.68567 | 3.875252 | Indirect | 0.5033296
Cs.Cd.1.Hg.2.Pb.6.Sn.7.Cl | -89.25381 | 3.878837 | Non-indirect | 0.5022292
Cs.Cd.1.Hg.2.Pb.7.Sn.6.Cl | -89.07089 | 3.882499 | Non-indirect | 0.5630618
Cs.Cd.1.Hg.2.Pb.8.Sn.5.Cl | -88.41135 | 3.886239 | Non-indirect | 0.6459161
Cs.Cd.1.Hg.2.Pb.9.Sn.4.Cl | -87.296 | 3.890059 | Indirect | 0.7371228
Cs.Cd.1.Hg.2.Pb.10.Sn.3.Cl | -85.61033 | 3.893958 | Indirect | 0.7833313
Cs.Cd.1.Hg.2.Pb.11.Sn.2.Cl | -83.22894 | 3.897936 | Non-indirect | 0.9301661
Cs.Cd.1.Hg.2.Pb.12.Sn.1.Cl | -79.83575 | 3.901995 | Non-indirect | 1.056273
Cs.Cd.1.Hg.3.Pb.1.Sn.11.Cl | -83.14128 | 3.851558 | Non-indirect | 0.2348638
Cs.Cd.1.Hg.3.Pb.2.Sn.10.Cl | -86.26206 | 3.85459 | Non-indirect | 0.2685408
Cs.Cd.1.Hg.3.Pb.3.Sn.9.Cl | -88.45622 | 3.857697 | Non-indirect | 0.2999746
Cs.Cd.1.Hg.3.Pb.4.Sn.8.Cl | -89.97579 | 3.860879 | Non-indirect | 0.335315
Cs.Cd.1.Hg.3.Pb.5.Sn.7.Cl | -90.88902 | 3.864136 | Indirect | 0.3774091
Cs.Cd.1.Hg.3.Pb.6.Sn.6.Cl | -90.91105 | 3.86747 | Indirect | 0.4075574
Cs.Cd.1.Hg.3.Pb.7.Sn.5.Cl | -90.34187 | 3.870881 | Indirect | 0.4571575
Cs.Cd.1.Hg.3.Pb.8.Sn.4.Cl | -89.22932 | 3.874368 | Indirect | 0.5602729
Cs.Cd.1.Hg.3.Pb.9.Sn.3.Cl | -87.6021 | 3.877933 | Indirect | 0.7260994
Cs.Cd.1.Hg.3.Pb.10.Sn.2.Cl | -85.25228 | 3.881576 | Indirect | 0.8425127
Cs.Cd.1.Hg.3.Pb.11.Sn.1.Cl | -81.94413 | 3.885297 | Indirect | 0.9661875
Cs.Cd.1.Hg.4.Pb.1.Sn.10.Cl | -85.56931 | 3.842218 | Non-indirect | 0.1143929
Cs.Cd.1.Hg.4.Pb.2.Sn.9.Cl | -88.44554 | 3.845009 | Non-indirect | 0.1474573
Cs.Cd.1.Hg.4.Pb.3.Sn.8.Cl | -90.32468 | 3.847873 | Non-indirect | 0.1881045
Cs.Cd.1.Hg.4.Pb.4.Sn.7.Cl | -91.51916 | 3.850812 | Non-indirect | 0.2564718
Cs.Cd.1.Hg.4.Pb.5.Sn.6.Cl | -91.93612 | 3.853825 | Indirect | 0.3741021
Cs.Cd.1.Hg.4.Pb.6.Sn.5.Cl | -91.61857 | 3.856913 | Indirect | 0.4612366
Cs.Cd.1.Hg.4.Pb.7.Sn.4.Cl | -90.77222 | 3.860076 | Indirect | 0.5439172
Cs.Cd.1.Hg.4.Pb.8.Sn.3.Cl | -89.30836 | 3.863315 | Indirect | 0.6535991
Cs.Cd.1.Hg.4.Pb.9.Sn.2.Cl | -87.13988 | 3.86663 | Indirect | 0.7637144
Cs.Cd.1.Hg.4.Pb.10.Sn.1.Cl | -83.65443 | 3.870021 | Indirect | 0.8981014
Cs.Cd.1.Hg.5.Pb.1.Sn.9.Cl | -87.46026 | 3.833654 | Non-indirect | 0.1112345
Cs.Cd.1.Hg.5.Pb.2.Sn.8.Cl | -90.18894 | 3.836207 | Indirect | 0.1466142
Cs.Cd.1.Hg.5.Pb.3.Sn.7.Cl | -91.88867 | 3.838833 | Indirect | 0.184604
Cs.Cd.1.Hg.5.Pb.4.Sn.6.Cl | -92.66165 | 3.841532 | Indirect | 0.2363095
Cs.Cd.1.Hg.5.Pb.5.Sn.5.Cl | -92.6106 | 3.844304 | Indirect | 0.3112174
Cs.Cd.1.Hg.5.Pb.6.Sn.4.Cl | -91.91904 | 3.84715 | Indirect | 0.3963573
Cs.Cd.1.Hg.5.Pb.7.Sn.3.Cl | -90.53995 | 3.85007 | Indirect | 0.5079441
Cs.Cd.1.Hg.5.Pb.8.Sn.2.Cl | -88.36798 | 3.853065 | Indirect | 0.6426427
Cs.Cd.1.Hg.5.Pb.9.Sn.1.Cl | -85.08272 | 3.856134 | Indirect | 0.7925857
Cs.Cd.1.Hg.6.Pb.1.Sn.8.Cl | -89.06055 | 3.825854 | Indirect | 0.0571866
Cs.Cd.1.Hg.6.Pb.2.Sn.7.Cl | -91.4709 | 3.828173 | Non-indirect | 0.08860964
Cs.Cd.1.Hg.6.Pb.3.Sn.6.Cl | -92.9284 | 3.830564 | Indirect | 0.1271089
Cs.Cd.1.Hg.6.Pb.4.Sn.5.Cl | -93.07838 | 3.833027 | Indirect | 0.207518
Cs.Cd.1.Hg.6.Pb.5.Sn.4.Cl | -92.59544 | 3.835562 | Indirect | 0.367821
Cs.Cd.1.Hg.6.Pb.6.Sn.3.Cl | -91.42887 | 3.83817 | Indirect | 0.46449
Cs.Cd.1.Hg.6.Pb.7.Sn.2.Cl | -89.41691 | 3.84085 | Indirect | 0.593565
Cs.Cd.1.Hg.6.Pb.8.Sn.1.Cl | -85.95934 | 3.843604 | Indirect | 0.7491093
Cs.Cd.1.Hg.7.Pb.1.Sn.7.Cl | -90.46951 | 3.818807 | Non-indirect | 0.003165066
Cs.Cd.1.Hg.7.Pb.2.Sn.6.Cl | -92.59022 | 3.820896 | Indirect | 0.03563803
Cs.Cd.1.Hg.7.Pb.3.Sn.5.Cl | -93.4293 | 3.823055 | Indirect | 0.1915235
Cs.Cd.1.Hg.7.Pb.4.Sn.4.Cl | -93.19103 | 3.825285 | Indirect | 0.2565795
Cs.Cd.1.Hg.7.Pb.5.Sn.3.Cl | -92.13606 | 3.827587 | Indirect | 0.3485562
Cs.Cd.1.Hg.7.Pb.6.Sn.2.Cl | -90.02269 | 3.82996 | Indirect | 0.4946723
Cs.Cd.1.Hg.7.Pb.7.Sn.1.Cl | -86.79461 | 3.832404 | Indirect | 0.6570496
Cs.Cd.1.Hg.8.Pb.1.Sn.6.Cl | -90.94981 | 3.812505 | Indirect | 0.07215214
Cs.Cd.1.Hg.8.Pb.2.Sn.5.Cl | -92.63195 | 3.814365 | Indirect | 0.1257095
Cs.Cd.1.Hg.8.Pb.3.Sn.4.Cl | -92.83135 | 3.816296 | Indirect | 0.2119772
Cs.Cd.1.Hg.8.Pb.4.Sn.3.Cl | -91.88946 | 3.818296 | Indirect | 0.298386
Cs.Cd.1.Hg.8.Pb.5.Sn.2.Cl | -89.99309 | 3.820367 | Indirect | 0.4085723
Cs.Cd.1.Hg.8.Pb.6.Sn.1.Cl | -86.91767 | 3.822509 | Indirect | 0.5785883
Cs.Cd.1.Hg.9.Pb.1.Sn.5.Cl | -91.13502 | 3.806937 | Non-indirect | -0.02349061
Cs.Cd.1.Hg.9.Pb.2.Sn.4.Cl | -92.16634 | 3.808572 | Non-indirect | 0.06238741
Cs.Cd.1.Hg.9.Pb.3.Sn.3.Cl | -91.96304 | 3.810277 | Indirect | 0.1567434
Cs.Cd.1.Hg.9.Pb.4.Sn.2.Cl | -90.11655 | 3.81205 | Indirect | 0.2773685
Cs.Cd.1.Hg.9.Pb.5.Sn.1.Cl | -87.00564 | 3.813894 | Indirect | 0.4861782
Cs.Cd.1.Hg.10.Pb.1.Sn.4.Cl | -90.63818 | 3.802095 | Non-indirect | 0.05442518
Cs.Cd.1.Hg.10.Pb.2.Sn.3.Cl | -90.67375 | 3.803508 | Indirect | 0.1423296
Cs.Cd.1.Hg.10.Pb.3.Sn.2.Cl | -89.31938 | 3.804989 | Indirect | 0.2598879
Cs.Cd.1.Hg.10.Pb.4.Sn.1.Cl | -86.60254 | 3.806539 | Indirect | 0.3976488
Cs.Cd.1.Hg.11.Pb.1.Sn.3.Cl | -89.21567 | 3.797973 | Non-indirect | 0.100946
Cs.Cd.1.Hg.11.Pb.2.Sn.2.Cl | -88.43066 | 3.799165 | Indirect | 0.2157258
Cs.Cd.1.Hg.11.Pb.3.Sn.1.Cl | -85.92624 | 3.800425 | Indirect | 0.417718
Cs.Cd.1.Hg.12.Pb.1.Sn.2.Cl | -86.0143 | 3.794563 | Non-indirect | 0.2126178
Cs.Cd.1.Hg.12.Pb.2.Sn.1.Cl | -84.24017 | 3.795536 | Indirect | 0.4201869
Cs.Cd.1.Hg.13.Pb.1.Sn.1.Cl | -81.38225 | 3.791858 | Non-indirect | 0.4237322
Cs.Cd.2.Hg.1.Pb.1.Sn.12.Cl | -78.67138 | 3.856134 | Non-indirect | 0.5075524
Cs.Cd.2.Hg.1.Pb.2.Sn.11.Cl | -82.01984 | 3.859278 | Non-indirect | 0.5314113
Cs.Cd.2.Hg.1.Pb.3.Sn.10.Cl | -84.41094 | 3.862498 | Non-indirect | 0.5755675
Cs.Cd.2.Hg.1.Pb.4.Sn.9.Cl | -86.15096 | 3.865794 | Non-indirect | 0.6091776
Cs.Cd.2.Hg.1.Pb.5.Sn.8.Cl | -87.36706 | 3.869166 | Indirect | 0.6464885
Cs.Cd.2.Hg.1.Pb.6.Sn.7.Cl | -88.08583 | 3.872615 | Indirect | 0.6747369
Cs.Cd.2.Hg.1.Pb.7.Sn.6.Cl | -87.94279 | 3.876141 | Non-indirect | 0.7274488
Cs.Cd.2.Hg.1.Pb.8.Sn.5.Cl | -87.37537 | 3.879745 | Non-indirect | 0.8057156
Cs.Cd.2.Hg.1.Pb.9.Sn.4.Cl | -86.2978 | 3.883427 | Non-indirect | 0.8909411
Cs.Cd.2.Hg.1.Pb.10.Sn.3.Cl | -84.70302 | 3.887187 | Non-indirect | 0.9796874
Cs.Cd.2.Hg.1.Pb.11.Sn.2.Cl | -82.45522 | 3.891026 | Indirect | 1.196377
Cs.Cd.2.Hg.1.Pb.12.Sn.1.Cl | -79.24517 | 3.894945 | Indirect | 1.286722
Cs.Cd.2.Hg.2.Pb.1.Sn.11.Cl | -82.76237 | 3.846432 | Non-indirect | 0.3525695
Cs.Cd.2.Hg.2.Pb.2.Sn.10.Cl | -85.89682 | 3.849333 | Non-indirect | 0.4024906
Cs.Cd.2.Hg.2.Pb.3.Sn.9.Cl | -88.08595 | 3.852309 | Non-indirect | 0.4471706
Cs.Cd.2.Hg.2.Pb.4.Sn.8.Cl | -89.6132 | 3.85536 | Indirect | 0.4810662
Cs.Cd.2.Hg.2.Pb.5.Sn.7.Cl | -90.53734 | 3.858485 | Indirect | 0.5281943
Cs.Cd.2.Hg.2.Pb.6.Sn.6.Cl | -90.63943 | 3.861686 | Indirect | 0.5865439
Cs.Cd.2.Hg.2.Pb.7.Sn.5.Cl | -90.19618 | 3.864963 | Indirect | 0.6740988
Cs.Cd.2.Hg.2.Pb.8.Sn.4.Cl | -89.3142 | 3.868316 | Indirect | 0.8691012
Cs.Cd.2.Hg.2.Pb.9.Sn.3.Cl | -87.73089 | 3.871746 | Indirect | 0.9696399
Cs.Cd.2.Hg.2.Pb.10.Sn.2.Cl | -85.43106 | 3.875252 | Indirect | 1.096632
Cs.Cd.2.Hg.2.Pb.11.Sn.1.Cl | -82.10094 | 3.878837 | Indirect | 1.197645
Cs.Cd.2.Hg.3.Pb.1.Sn.10.Cl | -85.71449 | 3.837511 | Non-indirect | 0.1873021
Cs.Cd.2.Hg.3.Pb.2.Sn.9.Cl | -88.59455 | 3.840173 | Indirect | 0.2291222
Cs.Cd.2.Hg.3.Pb.3.Sn.8.Cl | -90.49508 | 3.842909 | Indirect | 0.3656899
Cs.Cd.2.Hg.3.Pb.4.Sn.7.Cl | -91.83383 | 3.845718 | Indirect | 0.4067395
Cs.Cd.2.Hg.3.Pb.5.Sn.6.Cl | -92.30605 | 3.848601 | Indirect | 0.4792247
Cs.Cd.2.Hg.3.Pb.6.Sn.5.Cl | -92.01471 | 3.851558 | Indirect | 0.574064
Cs.Cd.2.Hg.3.Pb.7.Sn.4.Cl | -91.17747 | 3.85459 | Indirect | 0.6638256
Cs.Cd.2.Hg.3.Pb.8.Sn.3.Cl | -89.74685 | 3.857697 | Indirect | 0.776324
Cs.Cd.2.Hg.3.Pb.9.Sn.2.Cl | -87.60366 | 3.860879 | Indirect | 0.9011163
Cs.Cd.2.Hg.3.Pb.10.Sn.1.Cl | -84.4581 | 3.864136 | Indirect | 1.023163
Cs.Cd.2.Hg.4.Pb.1.Sn.9.Cl | -87.9814 | 3.82936 | Indirect | 0.1811703
Cs.Cd.2.Hg.4.Pb.2.Sn.8.Cl | -90.70604 | 3.831786 | Indirect | 0.2242004
Cs.Cd.2.Hg.4.Pb.3.Sn.7.Cl | -92.4092 | 3.834285 | Indirect | 0.2708297
Cs.Cd.2.Hg.4.Pb.4.Sn.6.Cl | -93.39428 | 3.836857 | Indirect | 0.3051578
Cs.Cd.2.Hg.4.Pb.5.Sn.5.Cl | -93.35936 | 3.839501 | Indirect | 0.4781675
Cs.Cd.2.Hg.4.Pb.6.Sn.4.Cl | -92.69643 | 3.842218 | Indirect | 0.5837324
Cs.Cd.2.Hg.4.Pb.7.Sn.3.Cl | -91.42669 | 3.845009 | Indirect | 0.62173
Cs.Cd.2.Hg.4.Pb.8.Sn.2.Cl | -89.40558 | 3.847873 | Indirect | 0.7460097
Cs.Cd.2.Hg.4.Pb.9.Sn.1.Cl | -86.02579 | 3.850812 | Indirect | 0.8753279
Cs.Cd.2.Hg.5.Pb.1.Sn.8.Cl | -89.95838 | 3.821967 | Non-indirect | 0.1122427
Cs.Cd.2.Hg.5.Pb.2.Sn.7.Cl | -92.4363 | 3.824161 | Indirect | 0.1475608
Cs.Cd.2.Hg.5.Pb.3.Sn.6.Cl | -93.90568 | 3.826427 | Indirect | 0.1955475
Cs.Cd.2.Hg.5.Pb.4.Sn.5.Cl | -94.19305 | 3.828764 | Indirect | 0.279709
Cs.Cd.2.Hg.5.Pb.5.Sn.4.Cl | -93.73027 | 3.831173 | Indirect | 0.3722062
Cs.Cd.2.Hg.5.Pb.6.Sn.3.Cl | -92.52212 | 3.833654 | Indirect | 0.4777907
Cs.Cd.2.Hg.5.Pb.7.Sn.2.Cl | -90.55631 | 3.836207 | Indirect | 0.6718993
Cs.Cd.2.Hg.5.Pb.8.Sn.1.Cl | -87.40302 | 3.838833 | Indirect | 0.821982
Cs.Cd.2.Hg.6.Pb.1.Sn.7.Cl | -91.64153 | 3.815322 | Indirect | 0.04513901
Cs.Cd.2.Hg.6.Pb.2.Sn.6.Cl | -93.76063 | 3.817287 | Indirect | 0.08345109
Cs.Cd.2.Hg.6.Pb.3.Sn.5.Cl | -94.52551 | 3.819323 | Indirect | 0.2569806
Cs.Cd.2.Hg.6.Pb.4.Sn.4.Cl | -94.31447 | 3.821429 | Indirect | 0.4398813
Cs.Cd.2.Hg.6.Pb.5.Sn.3.Cl | -93.42717 | 3.823606 | Indirect | 0.5245367
Cs.Cd.2.Hg.6.Pb.6.Sn.2.Cl | -91.67518 | 3.825854 | Indirect | 0.6337482
Cs.Cd.2.Hg.6.Pb.7.Sn.1.Cl | -88.45152 | 3.828173 | Indirect | 0.8033254
Cs.Cd.2.Hg.7.Pb.1.Sn.6.Cl | -92.12213 | 3.809416 | Indirect | 0.1710242
Cs.Cd.2.Hg.7.Pb.2.Sn.5.Cl | -93.95764 | 3.811155 | Indirect | 0.2221051
Cs.Cd.2.Hg.7.Pb.3.Sn.4.Cl | -94.46818 | 3.812963 | Indirect | 0.307955
Cs.Cd.2.Hg.7.Pb.4.Sn.3.Cl | -93.87153 | 3.814841 | Indirect | 0.3894027
Cs.Cd.2.Hg.7.Pb.5.Sn.2.Cl | -91.99307 | 3.816789 | Indirect | 0.5503269
Cs.Cd.2.Hg.7.Pb.6.Sn.1.Cl | -88.95064 | 3.818807 | Indirect | 0.7096112
Cs.Cd.2.Hg.8.Pb.1.Sn.5.Cl | -92.78216 | 3.80424 | Non-indirect | 0.01449239
Cs.Cd.2.Hg.8.Pb.2.Sn.4.Cl | -93.76899 | 3.805755 | Indirect | 0.1853673
Cs.Cd.2.Hg.8.Pb.3.Sn.3.Cl | -93.62263 | 3.807339 | Indirect | 0.2536125
Cs.Cd.2.Hg.8.Pb.4.Sn.2.Cl | -92.10469 | 3.808992 | Indirect | 0.3633163
Cs.Cd.2.Hg.8.Pb.5.Sn.1.Cl | -89.00925 | 3.810714 | Indirect | 0.5941157
Cs.Cd.2.Hg.9.Pb.1.Sn.4.Cl | -92.34877 | 3.799787 | Indirect | 0.09673363
Cs.Cd.2.Hg.9.Pb.2.Sn.3.Cl | -92.9442 | 3.801081 | Indirect | 0.2012008
Cs.Cd.2.Hg.9.Pb.3.Sn.2.Cl | -91.59875 | 3.802442 | Indirect | 0.3135602
Cs.Cd.2.Hg.9.Pb.4.Sn.1.Cl | -88.92076 | 3.803872 | Indirect | 0.5451555
Cs.Cd.2.Hg.10.Pb.1.Sn.3.Cl | -91.22397 | 3.796049 | Indirect | 0.1284221
Cs.Cd.2.Hg.10.Pb.2.Sn.2.Cl | -90.60328 | 3.797123 | Indirect | 0.2783452
Cs.Cd.2.Hg.10.Pb.3.Sn.1.Cl | -88.25578 | 3.798265 | Indirect | 0.446374
Cs.Cd.2.Hg.11.Pb.1.Sn.2.Cl | -88.14456 | 3.793019 | Indirect | 0.2819798
Cs.Cd.2.Hg.11.Pb.2.Sn.1.Cl | -86.60897 | 3.793876 | Indirect | 0.4779093
Cs.Cd.2.Hg.12.Pb.1.Sn.1.Cl | -83.66218 | 3.790692 | Indirect | 0.5066988
Cs.Cd.3.Hg.1.Pb.1.Sn.11.Cl | -80.45009 | 3.841532 | Indirect | 0.5290087
Cs.Cd.3.Hg.1.Pb.2.Sn.10.Cl | -83.61123 | 3.844304 | Indirect | 0.5833427
Cs.Cd.3.Hg.1.Pb.3.Sn.9.Cl | -85.80198 | 3.84715 | Indirect | 0.722923
Cs.Cd.3.Hg.1.Pb.4.Sn.8.Cl | -87.36548 | 3.85007 | Indirect | 0.7430406
Cs.Cd.3.Hg.1.Pb.5.Sn.7.Cl | -88.39987 | 3.853065 | Indirect | 0.7920619
Cs.Cd.3.Hg.1.Pb.6.Sn.6.Cl | -88.79187 | 3.856134 | Indirect | 0.7681878
Cs.Cd.3.Hg.1.Pb.7.Sn.5.Cl | -88.46613 | 3.859278 | Indirect | 0.9409297
Cs.Cd.3.Hg.1.Pb.8.Sn.4.Cl | -87.60784 | 3.862498 | Indirect | 1.027046
Cs.Cd.3.Hg.1.Pb.9.Sn.3.Cl | -86.14772 | 3.865794 | Indirect | 1.131869
Cs.Cd.3.Hg.1.Pb.10.Sn.2.Cl | -84.01722 | 3.869166 | Indirect | 1.227336
Cs.Cd.3.Hg.1.Pb.11.Sn.1.Cl | -80.87226 | 3.872615 | Indirect | 1.358703
Cs.Cd.3.Hg.2.Pb.1.Sn.10.Cl | -84.32953 | 3.833027 | Indirect | 0.3558167
Cs.Cd.3.Hg.2.Pb.2.Sn.9.Cl | -87.29601 | 3.835562 | Indirect | 0.5119774
Cs.Cd.3.Hg.2.Pb.3.Sn.8.Cl | -89.33723 | 3.83817 | Indirect | 0.4964417
Cs.Cd.3.Hg.2.Pb.4.Sn.7.Cl | -90.67591 | 3.84085 | Indirect | 0.5384213
Cs.Cd.3.Hg.2.Pb.5.Sn.6.Cl | -91.13791 | 3.843604 | Indirect | 0.6442634
Cs.Cd.3.Hg.2.Pb.6.Sn.5.Cl | -91.05044 | 3.846432 | Indirect | 0.7035883
Cs.Cd.3.Hg.2.Pb.7.Sn.4.Cl | -90.28961 | 3.849333 | Indirect | 0.8703784
Cs.Cd.3.Hg.2.Pb.8.Sn.3.Cl | -88.93499 | 3.852309 | Indirect | 0.9369395
Cs.Cd.3.Hg.2.Pb.9.Sn.2.Cl | -86.82824 | 3.85536 | Indirect | 1.025534
Cs.Cd.3.Hg.2.Pb.10.Sn.1.Cl | -83.71863 | 3.858485 | Indirect | 1.143978
Cs.Cd.3.Hg.3.Pb.1.Sn.9.Cl | -87.29834 | 3.825285 | Indirect | 0.2807449
Cs.Cd.3.Hg.3.Pb.2.Sn.8.Cl | -90.02109 | 3.827587 | Indirect | 0.3307932
Cs.Cd.3.Hg.3.Pb.3.Sn.7.Cl | -91.73086 | 3.82996 | Indirect | 0.3885498
Cs.Cd.3.Hg.3.Pb.4.Sn.6.Cl | -92.81 | 3.832404 | Indirect | 0.4538578
Cs.Cd.3.Hg.3.Pb.5.Sn.5.Cl | -92.82816 | 3.834922 | Indirect | 0.6046963
Cs.Cd.3.Hg.3.Pb.6.Sn.4.Cl | -92.22801 | 3.837511 | Indirect | 0.6751851
Cs.Cd.3.Hg.3.Pb.7.Sn.3.Cl | -91.03834 | 3.840173 | Indirect | 0.7714381
Cs.Cd.3.Hg.3.Pb.8.Sn.2.Cl | -89.05475 | 3.842909 | Indirect | 0.8950029
Cs.Cd.3.Hg.3.Pb.9.Sn.1.Cl | -85.98831 | 3.845718 | Indirect | 1.036419
Cs.Cd.3.Hg.4.Pb.1.Sn.8.Cl | -89.56075 | 3.818296 | Indirect | 0.2439947
Cs.Cd.3.Hg.4.Pb.2.Sn.7.Cl | -92.07547 | 3.820367 | Indirect | 0.3147499
Cs.Cd.3.Hg.4.Pb.3.Sn.6.Cl | -93.57128 | 3.822509 | Indirect | 0.3088863
Cs.Cd.3.Hg.4.Pb.4.Sn.5.Cl | -94.13144 | 3.824721 | Indirect | 0.4206031
Cs.Cd.3.Hg.4.Pb.5.Sn.4.Cl | -93.74096 | 3.827005 | Indirect | 0.5464197
Cs.Cd.3.Hg.4.Pb.6.Sn.3.Cl | -92.66527 | 3.82936 | Indirect | 0.6119334
Cs.Cd.3.Hg.4.Pb.7.Sn.2.Cl | -90.79851 | 3.831786 | Indirect | 0.7317498
Cs.Cd.3.Hg.4.Pb.8.Sn.1.Cl | -87.59151 | 3.834285 | Indirect | 0.9225026
Cs.Cd.3.Hg.5.Pb.1.Sn.7.Cl | -91.5862 | 3.81205 | Indirect | 0.1729417
Cs.Cd.3.Hg.5.Pb.2.Sn.6.Cl | -93.77082 | 3.813894 | Indirect | 0.2529957
Cs.Cd.3.Hg.5.Pb.3.Sn.5.Cl | -94.87812 | 3.815807 | Indirect | 0.3092696
Cs.Cd.3.Hg.5.Pb.4.Sn.4.Cl | -94.69624 | 3.81779 | Indirect | 0.3906793
Cs.Cd.3.Hg.5.Pb.5.Sn.3.Cl | -93.7421 | 3.819843 | Indirect | 0.6141858
Cs.Cd.3.Hg.5.Pb.6.Sn.2.Cl | -92.01107 | 3.821967 | Indirect | 0.7296337
Cs.Cd.3.Hg.5.Pb.7.Sn.1.Cl | -88.90262 | 3.824161 | Indirect | 0.9564412
Cs.Cd.3.Hg.6.Pb.1.Sn.6.Cl | -92.38224 | 3.806539 | Indirect | 0.1422382
Cs.Cd.3.Hg.6.Pb.2.Sn.5.Cl | -94.1787 | 3.808157 | Indirect | 0.33554
Cs.Cd.3.Hg.6.Pb.3.Sn.4.Cl | -94.73835 | 3.809844 | Indirect | 0.3910527
Cs.Cd.3.Hg.6.Pb.4.Sn.3.Cl | -94.28448 | 3.811601 | Indirect | 0.5454879
Cs.Cd.3.Hg.6.Pb.5.Sn.2.Cl | -92.89016 | 3.813426 | Indirect | 0.6949195
Cs.Cd.3.Hg.6.Pb.6.Sn.1.Cl | -89.85313 | 3.815322 | Indirect | 0.8621756
Cs.Cd.3.Hg.7.Pb.1.Sn.5.Cl | -93.26324 | 3.801753 | Indirect | 0.0932079
Cs.Cd.3.Hg.7.Pb.2.Sn.4.Cl | -94.55982 | 3.803149 | Indirect | 0.1977094
Cs.Cd.3.Hg.7.Pb.3.Sn.3.Cl | -94.45922 | 3.804613 | Indirect | 0.4596342
Cs.Cd.3.Hg.7.Pb.4.Sn.2.Cl | -93.03612 | 3.806145 | Indirect | 0.4628651
Cs.Cd.3.Hg.7.Pb.5.Sn.1.Cl | -90.12551 | 3.807746 | Indirect | 0.790275
Cs.Cd.3.Hg.8.Pb.1.Sn.4.Cl | -93.04996 | 3.797685 | Indirect | 0.203229
Cs.Cd.3.Hg.8.Pb.2.Sn.3.Cl | -93.70684 | 3.798861 | Indirect | 0.3221428
Cs.Cd.3.Hg.8.Pb.3.Sn.2.Cl | -92.82012 | 3.800104 | Indirect | 0.3797014
Cs.Cd.3.Hg.8.Pb.4.Sn.1.Cl | -90.16557 | 3.801415 | Indirect | 0.6016037
Cs.Cd.3.Hg.9.Pb.1.Sn.3.Cl | -92.42503 | 3.79433 | Indirect | 0.1659293
Cs.Cd.3.Hg.9.Pb.2.Sn.2.Cl | -91.8582 | 3.795287 | Indirect | 0.336824
Cs.Cd.3.Hg.9.Pb.3.Sn.1.Cl | -89.57248 | 3.796311 | Indirect | 0.5062263
Cs.Cd.3.Hg.10.Pb.1.Sn.2.Cl | -89.45591 | 3.791679 | Indirect | 0.3107612
Cs.Cd.3.Hg.10.Pb.2.Sn.1.Cl | -88.01874 | 3.79242 | Indirect | 0.5967
Cs.Cd.3.Hg.11.Pb.1.Sn.1.Cl | -85.10438 | 3.789729 | Indirect | 0.5283546
Cs.Cd.4.Hg.1.Pb.1.Sn.10.Cl | -81.64051 | 3.828764 | Indirect | 0.613174
Cs.Cd.4.Hg.1.Pb.2.Sn.9.Cl | -84.70237 | 3.831173 | Indirect | 0.6685135
Cs.Cd.4.Hg.1.Pb.3.Sn.8.Cl | -86.75511 | 3.833654 | Indirect | 0.6991642
Cs.Cd.4.Hg.1.Pb.4.Sn.7.Cl | -88.08357 | 3.836207 | Indirect | 0.7379614
Cs.Cd.4.Hg.1.Pb.5.Sn.6.Cl | -88.75754 | 3.838833 | Indirect | 0.802577
Cs.Cd.4.Hg.1.Pb.6.Sn.5.Cl | -88.78512 | 3.841532 | Indirect | 0.8891696
Cs.Cd.4.Hg.1.Pb.7.Sn.4.Cl | -88.13237 | 3.844304 | Indirect | 1.115282
Cs.Cd.4.Hg.1.Pb.8.Sn.3.Cl | -86.85391 | 3.84715 | Indirect | 1.216058
Cs.Cd.4.Hg.1.Pb.9.Sn.2.Cl | -84.77114 | 3.85007 | Indirect | 1.329028
Cs.Cd.4.Hg.1.Pb.10.Sn.1.Cl | -81.78518 | 3.853065 | Indirect | 1.321562
Cs.Cd.4.Hg.2.Pb.1.Sn.9.Cl | -85.51883 | 3.821429 | Indirect | 0.459896
Cs.Cd.4.Hg.2.Pb.2.Sn.8.Cl | -88.30121 | 3.823606 | Indirect | 0.542842
Cs.Cd.4.Hg.2.Pb.3.Sn.7.Cl | -90.10271 | 3.825854 | Indirect | 0.6077095
Cs.Cd.4.Hg.2.Pb.4.Sn.6.Cl | -91.18557 | 3.828173 | Indirect | 0.5534059
Cs.Cd.4.Hg.2.Pb.5.Sn.5.Cl | -91.34347 | 3.830564 | Indirect | 0.7602053
Cs.Cd.4.Hg.2.Pb.6.Sn.4.Cl | -90.86828 | 3.833027 | Indirect | 0.865656
Cs.Cd.4.Hg.2.Pb.7.Sn.3.Cl | -89.63589 | 3.835562 | Indirect | 0.9228622
Cs.Cd.4.Hg.2.Pb.8.Sn.2.Cl | -87.69245 | 3.83817 | Indirect | 1.102512
Cs.Cd.4.Hg.2.Pb.9.Sn.1.Cl | -84.69424 | 3.84085 | Indirect | 1.247902
Cs.Cd.4.Hg.3.Pb.1.Sn.8.Cl | -88.40834 | 3.814841 | Indirect | 0.3548572
Cs.Cd.4.Hg.3.Pb.2.Sn.7.Cl | -90.87075 | 3.816789 | Indirect | 0.4221791
Cs.Cd.4.Hg.3.Pb.3.Sn.6.Cl | -92.48773 | 3.818807 | Indirect | 0.424428
Cs.Cd.4.Hg.3.Pb.4.Sn.5.Cl | -92.94872 | 3.820896 | Indirect | 0.5762893
Cs.Cd.4.Hg.3.Pb.5.Sn.4.Cl | -92.68519 | 3.823055 | Indirect | 0.7026241
Cs.Cd.4.Hg.3.Pb.6.Sn.3.Cl | -91.69819 | 3.825285 | Indirect | 0.8293176
Cs.Cd.4.Hg.3.Pb.7.Sn.2.Cl | -89.90995 | 3.827587 | Indirect | 0.9502951
Cs.Cd.4.Hg.3.Pb.8.Sn.1.Cl | -87.01462 | 3.82996 | Indirect | 1.07518
Cs.Cd.4.Hg.4.Pb.1.Sn.7.Cl | -90.67232 | 3.808992 | Indirect | 0.2683702
Cs.Cd.4.Hg.4.Pb.2.Sn.6.Cl | -92.96635 | 3.810714 | Indirect | 0.3142934
Cs.Cd.4.Hg.4.Pb.3.Sn.5.Cl | -93.97316 | 3.812505 | Indirect | 0.5093201
Cs.Cd.4.Hg.4.Pb.4.Sn.4.Cl | -94.23963 | 3.814365 | Indirect | 0.5684366
Cs.Cd.4.Hg.4.Pb.5.Sn.3.Cl | -93.41101 | 3.816296 | Indirect | 0.6543356
Cs.Cd.4.Hg.4.Pb.6.Sn.2.Cl | -91.67888 | 3.818296 | Indirect | 0.8092613
Cs.Cd.4.Hg.4.Pb.7.Sn.1.Cl | -88.71308 | 3.820367 | Indirect | 0.9768838
Cs.Cd.4.Hg.5.Pb.1.Sn.6.Cl | -91.94323 | 3.803872 | Indirect | 0.3131478
Cs.Cd.4.Hg.5.Pb.2.Sn.5.Cl | -93.85925 | 3.80537 | Indirect | 0.3604546
Cs.Cd.4.Hg.5.Pb.3.Sn.4.Cl | -94.54329 | 3.806937 | Indirect | 0.4517649
Cs.Cd.4.Hg.5.Pb.4.Sn.3.Cl | -94.03877 | 3.808572 | Indirect | 0.6747333
Cs.Cd.4.Hg.5.Pb.5.Sn.2.Cl | -92.67329 | 3.810277 | Indirect | 0.8010427
Cs.Cd.4.Hg.5.Pb.6.Sn.1.Cl | -89.84862 | 3.81205 | Indirect | 1.018273
Cs.Cd.4.Hg.6.Pb.1.Sn.5.Cl | -92.99974 | 3.799474 | Indirect | 0.160062
Cs.Cd.4.Hg.6.Pb.2.Sn.4.Cl | -94.31254 | 3.800751 | Indirect | 0.4407212
Cs.Cd.4.Hg.6.Pb.3.Sn.3.Cl | -94.38168 | 3.802095 | Indirect | 0.6026403
Cs.Cd.4.Hg.6.Pb.4.Sn.2.Cl | -93.3497 | 3.803508 | Indirect | 0.7681677
Cs.Cd.4.Hg.6.Pb.5.Sn.1.Cl | -90.56409 | 3.804989 | Indirect | 0.9523752
Cs.Cd.4.Hg.7.Pb.1.Sn.4.Cl | -93.21076 | 3.79579 | Indirect | 0.2520972
Cs.Cd.4.Hg.7.Pb.2.Sn.3.Cl | -93.99667 | 3.796848 | Indirect | 0.3245483
Cs.Cd.4.Hg.7.Pb.3.Sn.2.Cl | -93.15737 | 3.797973 | Indirect | 0.5245403
Cs.Cd.4.Hg.7.Pb.4.Sn.1.Cl | -90.75528 | 3.799165 | Indirect | 0.8501205
Cs.Cd.4.Hg.8.Pb.1.Sn.3.Cl | -92.64047 | 3.792815 | Indirect | 0.2094523
Cs.Cd.4.Hg.8.Pb.2.Sn.2.Cl | -92.53405 | 3.793656 | Indirect | 0.3906269
Cs.Cd.4.Hg.8.Pb.3.Sn.1.Cl | -90.30598 | 3.794563 | Indirect | 0.6446747
Cs.Cd.4.Hg.9.Pb.1.Sn.2.Cl | -89.86109 | 3.790542 | Indirect | 0.4959273
Cs.Cd.4.Hg.9.Pb.2.Sn.1.Cl | -88.77672 | 3.791167 | Indirect | 0.5812979
Cs.Cd.4.Hg.10.Pb.1.Sn.1.Cl | -85.70083 | 3.788967 | Indirect | 0.7171987
Cs.Cd.5.Hg.1.Pb.1.Sn.9.Cl | -82.40529 | 3.81779 | Indirect | 0.6934972
Cs.Cd.5.Hg.1.Pb.2.Sn.8.Cl | -85.29717 | 3.819843 | Indirect | 0.7072186
Cs.Cd.5.Hg.1.Pb.3.Sn.7.Cl | -87.16492 | 3.821967 | Indirect | 0.7425838
Cs.Cd.5.Hg.1.Pb.4.Sn.6.Cl | -88.24138 | 3.824161 | Indirect | 0.7783256
Cs.Cd.5.Hg.1.Pb.5.Sn.5.Cl | -88.57492 | 3.826427 | Indirect | 0.9330524
Cs.Cd.5.Hg.1.Pb.6.Sn.4.Cl | -88.28252 | 3.828764 | Indirect | 1.030721
Cs.Cd.5.Hg.1.Pb.7.Sn.3.Cl | -87.1332 | 3.831173 | Indirect | 1.315907
Cs.Cd.5.Hg.1.Pb.8.Sn.2.Cl | -85.26887 | 3.833654 | Indirect | 1.393774
Cs.Cd.5.Hg.1.Pb.9.Sn.1.Cl | -82.34899 | 3.836207 | Indirect | 1.569845
Cs.Cd.5.Hg.2.Pb.1.Sn.8.Cl | -86.2365 | 3.811601 | Indirect | 0.5969959
Cs.Cd.5.Hg.2.Pb.2.Sn.7.Cl | -88.86965 | 3.813426 | Indirect | 0.5754675
Cs.Cd.5.Hg.2.Pb.3.Sn.6.Cl | -90.44269 | 3.815322 | Indirect | 0.6048332
Cs.Cd.5.Hg.2.Pb.4.Sn.5.Cl | -91.08707 | 3.817287 | Indirect | 0.7458336
Cs.Cd.5.Hg.2.Pb.5.Sn.4.Cl | -90.96446 | 3.819323 | Indirect | 0.837535
Cs.Cd.5.Hg.2.Pb.6.Sn.3.Cl | -89.96082 | 3.821429 | Indirect | 0.9853535
Cs.Cd.5.Hg.2.Pb.7.Sn.2.Cl | -88.13982 | 3.823606 | Indirect | 1.025427
Cs.Cd.5.Hg.2.Pb.8.Sn.1.Cl | -85.27022 | 3.825854 | Indirect | 1.210658
Cs.Cd.5.Hg.3.Pb.1.Sn.7.Cl | -89.08277 | 3.806145 | Indirect | 0.4424751
Cs.Cd.5.Hg.3.Pb.2.Sn.6.Cl | -91.44498 | 3.807746 | Indirect | 0.4366674
Cs.Cd.5.Hg.3.Pb.3.Sn.5.Cl | -92.36708 | 3.809416 | Indirect | 0.6391475
Cs.Cd.5.Hg.3.Pb.4.Sn.4.Cl | -92.68455 | 3.811155 | Indirect | 0.7244384
Cs.Cd.5.Hg.3.Pb.5.Sn.3.Cl | -91.91674 | 3.812963 | Indirect | 0.8901778
Cs.Cd.5.Hg.3.Pb.6.Sn.2.Cl | -90.38737 | 3.814841 | Indirect | 1.000683
Cs.Cd.5.Hg.3.Pb.7.Sn.1.Cl | -87.72336 | 3.816789 | Indirect | 1.144736
Cs.Cd.5.Hg.4.Pb.1.Sn.6.Cl | -90.90031 | 3.801415 | Indirect | 0.305669
Cs.Cd.5.Hg.4.Pb.2.Sn.5.Cl | -92.78849 | 3.802793 | Indirect | 0.5238594
Cs.Cd.5.Hg.4.Pb.3.Sn.4.Cl | -93.48743 | 3.80424 | Indirect | 0.61599
Cs.Cd.5.Hg.4.Pb.4.Sn.3.Cl | -93.27623 | 3.805755 | Indirect | 0.7344503
Cs.Cd.5.Hg.4.Pb.5.Sn.2.Cl | -91.92146 | 3.807339 | Indirect | 0.8264921
Cs.Cd.5.Hg.4.Pb.6.Sn.1.Cl | -89.22945 | 3.808992 | Indirect | 1.139482
Cs.Cd.5.Hg.5.Pb.1.Sn.5.Cl | -92.19063 | 3.797402 | Indirect | 0.2814897
Cs.Cd.5.Hg.5.Pb.2.Sn.4.Cl | -93.58426 | 3.798561 | Indirect | 0.4002118
Cs.Cd.5.Hg.5.Pb.3.Sn.3.Cl | -93.68925 | 3.799787 | Indirect | 0.7167184
Cs.Cd.5.Hg.5.Pb.4.Sn.2.Cl | -92.70164 | 3.801081 | Indirect | 0.8853672
Cs.Cd.5.Hg.5.Pb.5.Sn.1.Cl | -90.29316 | 3.802442 | Indirect | 1.04215
Cs.Cd.5.Hg.6.Pb.1.Sn.4.Cl | -92.6941 | 3.794101 | Indirect | 0.3154325
Cs.Cd.5.Hg.6.Pb.2.Sn.3.Cl | -93.5143 | 3.795041 | Indirect | 0.4305899
Cs.Cd.5.Hg.6.Pb.3.Sn.2.Cl | -92.95897 | 3.796049 | Indirect | 0.5912313
Cs.Cd.5.Hg.6.Pb.4.Sn.1.Cl | -90.52593 | 3.797123 | Indirect | 0.8838762
Cs.Cd.5.Hg.7.Pb.1.Sn.3.Cl | -92.43773 | 3.791504 | Indirect | 0.2693853
Cs.Cd.5.Hg.7.Pb.2.Sn.2.Cl | -92.39252 | 3.792229 | Indirect | 0.4861384
Cs.Cd.5.Hg.7.Pb.3.Sn.1.Cl | -90.32647 | 3.793019 | Indirect | 0.7027541
Cs.Cd.5.Hg.8.Pb.1.Sn.2.Cl | -89.81181 | 3.789608 | Indirect | 0.5435178
Cs.Cd.5.Hg.8.Pb.2.Sn.1.Cl | -88.85208 | 3.790117 | Indirect | 0.7415642
Cs.Cd.5.Hg.9.Pb.1.Sn.1.Cl | -85.79588 | 3.788406 | Indirect | 0.7517194
Cs.Cd.6.Hg.1.Pb.1.Sn.8.Cl | -82.9463 | 3.808572 | Indirect | 0.7158362
Cs.Cd.6.Hg.1.Pb.2.Sn.7.Cl | -85.63263 | 3.810277 | Indirect | 0.7547047
Cs.Cd.6.Hg.1.Pb.3.Sn.6.Cl | -87.23238 | 3.81205 | Indirect | 0.7991644
Cs.Cd.6.Hg.1.Pb.4.Sn.5.Cl | -87.81482 | 3.813894 | Indirect | 0.9997664
Cs.Cd.6.Hg.1.Pb.5.Sn.4.Cl | -87.89897 | 3.815807 | Indirect | 1.098276
Cs.Cd.6.Hg.1.Pb.6.Sn.3.Cl | -87.1744 | 3.81779 | Indirect | 1.214817
Cs.Cd.6.Hg.1.Pb.7.Sn.2.Cl | -85.52276 | 3.819843 | Indirect | 1.531435
Cs.Cd.6.Hg.1.Pb.8.Sn.1.Cl | -82.7218 | 3.821967 | Indirect | 1.645219
Cs.Cd.6.Hg.2.Pb.1.Sn.7.Cl | -86.77253 | 3.803508 | Indirect | 0.6082508
Cs.Cd.6.Hg.2.Pb.2.Sn.6.Cl | -89.22675 | 3.804989 | Indirect | 0.6357421
Cs.Cd.6.Hg.2.Pb.3.Sn.5.Cl | -90.16043 | 3.806539 | Indirect | 0.7480453
Cs.Cd.6.Hg.2.Pb.4.Sn.4.Cl | -90.52723 | 3.808157 | Indirect | 0.8527473
Cs.Cd.6.Hg.2.Pb.5.Sn.3.Cl | -89.83261 | 3.809844 | Indirect | 1.008467
Cs.Cd.6.Hg.2.Pb.6.Sn.2.Cl | -88.3393 | 3.811601 | Indirect | 1.254007
Cs.Cd.6.Hg.2.Pb.7.Sn.1.Cl | -85.75854 | 3.813426 | Indirect | 1.418324
Cs.Cd.6.Hg.3.Pb.1.Sn.6.Cl | -89.27663 | 3.799165 | Indirect | 0.5007231
Cs.Cd.6.Hg.3.Pb.2.Sn.5.Cl | -91.17553 | 3.800425 | Indirect | 0.5239491
Cs.Cd.6.Hg.3.Pb.3.Sn.4.Cl | -91.81673 | 3.801753 | Indirect | 0.6482332
Cs.Cd.6.Hg.3.Pb.4.Sn.3.Cl | -91.48962 | 3.803149 | Indirect | 0.904713
Cs.Cd.6.Hg.3.Pb.5.Sn.2.Cl | -90.28713 | 3.804613 | Indirect | 1.144881
Cs.Cd.6.Hg.3.Pb.6.Sn.1.Cl | -87.98613 | 3.806145 | Indirect | 1.353874
Cs.Cd.6.Hg.4.Pb.1.Sn.5.Cl | -90.94094 | 3.795536 | Indirect | 0.3405614
Cs.Cd.6.Hg.4.Pb.2.Sn.4.Cl | -92.31672 | 3.796577 | Indirect | 0.5011282
Cs.Cd.6.Hg.4.Pb.3.Sn.3.Cl | -92.47773 | 3.797685 | Indirect | 0.8492426
Cs.Cd.6.Hg.4.Pb.4.Sn.2.Cl | -91.61762 | 3.798861 | Indirect | 0.9287106
Cs.Cd.6.Hg.4.Pb.5.Sn.1.Cl | -89.28064 | 3.800104 | Indirect | 1.222533
Cs.Cd.6.Hg.5.Pb.1.Sn.4.Cl | -91.727 | 3.792615 | Indirect | 0.4493643
Cs.Cd.6.Hg.5.Pb.2.Sn.3.Cl | -92.504 | 3.793439 | Indirect | 0.6233475
Cs.Cd.6.Hg.5.Pb.3.Sn.2.Cl | -92.00037 | 3.79433 | Indirect | 0.7331278
Cs.Cd.6.Hg.5.Pb.4.Sn.1.Cl | -89.83791 | 3.795287 | Indirect | 0.8860404
Cs.Cd.6.Hg.6.Pb.1.Sn.3.Cl | -91.69557 | 3.790397 | Indirect | 0.4453233
Cs.Cd.6.Hg.6.Pb.2.Sn.2.Cl | -91.86341 | 3.791005 | Indirect | 0.5551674
Cs.Cd.6.Hg.6.Pb.3.Sn.1.Cl | -89.86754 | 3.791679 | Indirect | 0.8417313
Cs.Cd.6.Hg.7.Pb.1.Sn.2.Cl | -89.36642 | 3.788875 | Indirect | 0.6883392
Cs.Cd.6.Hg.7.Pb.2.Sn.1.Cl | -88.3895 | 3.789269 | Indirect | 0.7850046
Cs.Cd.6.Hg.8.Pb.1.Sn.1.Cl | -85.59205 | 3.788046 | Indirect | 0.9458504
Cs.Cd.7.Hg.1.Pb.1.Sn.7.Cl | -83.24548 | 3.801081 | Indirect | 0.7987193
Cs.Cd.7.Hg.1.Pb.2.Sn.6.Cl | -85.70503 | 3.802442 | Indirect | 0.8235158
Cs.Cd.7.Hg.1.Pb.3.Sn.5.Cl | -86.76463 | 3.803872 | Indirect | 0.9331156
Cs.Cd.7.Hg.1.Pb.4.Sn.4.Cl | -87.03324 | 3.80537 | Indirect | 1.049135
Cs.Cd.7.Hg.1.Pb.5.Sn.3.Cl | -86.71079 | 3.806937 | Indirect | 1.149712
Cs.Cd.7.Hg.1.Pb.6.Sn.2.Cl | -85.31423 | 3.808572 | Indirect | 1.647257
Cs.Cd.7.Hg.1.Pb.7.Sn.1.Cl | -83.01194 | 3.810277 | Indirect | 1.818071
Cs.Cd.7.Hg.2.Pb.1.Sn.6.Cl | -86.61075 | 3.797123 | Indirect | 0.6848156
Cs.Cd.7.Hg.2.Pb.2.Sn.5.Cl | -88.83228 | 3.798265 | Indirect | 0.7934071
Cs.Cd.7.Hg.2.Pb.3.Sn.4.Cl | -89.4695 | 3.799474 | Indirect | 0.9268464
Cs.Cd.7.Hg.2.Pb.4.Sn.3.Cl | -89.21393 | 3.800751 | Indirect | 1.076527
Cs.Cd.7.Hg.2.Pb.5.Sn.2.Cl | -88.04028 | 3.802095 | Indirect | 1.323543
Cs.Cd.7.Hg.2.Pb.6.Sn.1.Cl | -85.7794 | 3.803508 | Indirect | 1.524978
Cs.Cd.7.Hg.3.Pb.1.Sn.5.Cl | -89.11551 | 3.793876 | Indirect | 0.5344057
Cs.Cd.7.Hg.3.Pb.2.Sn.4.Cl | -90.57467 | 3.7948 | Indirect | 0.6619091
Cs.Cd.7.Hg.3.Pb.3.Sn.3.Cl | -90.62411 | 3.79579 | Indirect | 0.9702553
Cs.Cd.7.Hg.3.Pb.4.Sn.2.Cl | -89.73865 | 3.796848 | Indirect | 1.14454
Cs.Cd.7.Hg.3.Pb.5.Sn.1.Cl | -87.66512 | 3.797973 | Indirect | 1.341154
Cs.Cd.7.Hg.4.Pb.1.Sn.4.Cl | -90.3383 | 3.791334 | Indirect | 0.5099006
Cs.Cd.7.Hg.4.Pb.2.Sn.3.Cl | -91.04208 | 3.792041 | Indirect | 0.6991724
Cs.Cd.7.Hg.4.Pb.3.Sn.2.Cl | -90.56748 | 3.792815 | Indirect | 0.8416478
Cs.Cd.7.Hg.4.Pb.4.Sn.1.Cl | -88.52084 | 3.793656 | Indirect | 1.131667
Cs.Cd.7.Hg.5.Pb.1.Sn.3.Cl | -90.57251 | 3.789491 | Indirect | 0.5463964
Cs.Cd.7.Hg.5.Pb.2.Sn.2.Cl | -90.53449 | 3.789984 | Indirect | 0.7542903
Cs.Cd.7.Hg.5.Pb.3.Sn.1.Cl | -88.94414 | 3.790542 | Indirect | 0.908141
Cs.Cd.7.Hg.6.Pb.1.Sn.2.Cl | -88.49008 | 3.788343 | Indirect | 0.7756897
Cs.Cd.7.Hg.6.Pb.2.Sn.1.Cl | -87.5364 | 3.788622 | Indirect | 1.005111
Cs.Cd.7.Hg.7.Pb.1.Sn.1.Cl | -84.95063 | 3.787885 | Indirect | 1.012529
Cs.Cd.8.Hg.1.Pb.1.Sn.6.Cl | -82.84088 | 3.795287 | Indirect | 0.9594303
Cs.Cd.8.Hg.1.Pb.2.Sn.5.Cl | -85.08124 | 3.796311 | Indirect | 0.9978549
Cs.Cd.8.Hg.1.Pb.3.Sn.4.Cl | -85.87012 | 3.797402 | Indirect | 1.239284
Cs.Cd.8.Hg.1.Pb.4.Sn.3.Cl | -85.81368 | 3.798561 | Indirect | 1.38427
Cs.Cd.8.Hg.1.Pb.5.Sn.2.Cl | -84.80106 | 3.799787 | Indirect | 1.545557
Cs.Cd.8.Hg.1.Pb.6.Sn.1.Cl | -82.54781 | 3.801081 | Indirect | 1.754843
Cs.Cd.8.Hg.2.Pb.1.Sn.5.Cl | -86.17604 | 3.79242 | Indirect | 0.7113099
Cs.Cd.8.Hg.2.Pb.2.Sn.4.Cl | -87.98494 | 3.793227 | Indirect | 0.9800158
Cs.Cd.8.Hg.2.Pb.3.Sn.3.Cl | -88.20744 | 3.794101 | Indirect | 1.145896
Cs.Cd.8.Hg.2.Pb.4.Sn.2.Cl | -87.33098 | 3.795041 | Indirect | 1.328746
Cs.Cd.8.Hg.2.Pb.5.Sn.1.Cl | -85.18227 | 3.796049 | Indirect | 1.553108
Cs.Cd.8.Hg.3.Pb.1.Sn.4.Cl | -88.28714 | 3.790255 | Indirect | 0.7317063
Cs.Cd.8.Hg.3.Pb.2.Sn.3.Cl | -89.14071 | 3.790847 | Indirect | 0.8991367
Cs.Cd.8.Hg.3.Pb.3.Sn.2.Cl | -88.62333 | 3.791504 | Indirect | 1.084983
Cs.Cd.8.Hg.3.Pb.4.Sn.1.Cl | -86.63405 | 3.792229 | Indirect | 1.315537
Cs.Cd.8.Hg.4.Pb.1.Sn.3.Cl | -89.02383 | 3.788787 | Indirect | 0.7307273
Cs.Cd.8.Hg.4.Pb.2.Sn.2.Cl | -89.05591 | 3.789164 | Indirect | 0.9410831
Cs.Cd.8.Hg.4.Pb.3.Sn.1.Cl | -87.36069 | 3.789608 | Indirect | 1.178649
Cs.Cd.8.Hg.5.Pb.1.Sn.2.Cl | -87.25645 | 3.788011 | Indirect | 0.9102157
Cs.Cd.8.Hg.5.Pb.2.Sn.1.Cl | -86.32066 | 3.788176 | Indirect | 1.146293
Cs.Cd.8.Hg.6.Pb.1.Sn.1.Cl | -84.14889 | 3.787924 | Indirect | 1.189696
Cs.Cd.9.Hg.1.Pb.1.Sn.5.Cl | -82.07374 | 3.791167 | Indirect | 0.9016518
Cs.Cd.9.Hg.1.Pb.2.Sn.4.Cl | -84.03216 | 3.791858 | Indirect | 1.201237
Cs.Cd.9.Hg.1.Pb.3.Sn.3.Cl | -84.41412 | 3.792615 | Indirect | 1.356338
Cs.Cd.9.Hg.1.Pb.4.Sn.2.Cl | -83.69873 | 3.793439 | Indirect | 1.527054
Cs.Cd.9.Hg.1.Pb.5.Sn.1.Cl | -81.69921 | 3.79433 | Indirect | 1.731089
Cs.Cd.9.Hg.2.Pb.1.Sn.4.Cl | -85.14913 | 3.789378 | Indirect | 0.9216036
Cs.Cd.9.Hg.2.Pb.2.Sn.3.Cl | -86.1594 | 3.789854 | Indirect | 1.083403
Cs.Cd.9.Hg.2.Pb.3.Sn.2.Cl | -85.77514 | 3.790397 | Indirect | 1.262945
Cs.Cd.9.Hg.2.Pb.4.Sn.1.Cl | -83.91637 | 3.791005 | Indirect | 1.447016
Cs.Cd.9.Hg.3.Pb.1.Sn.3.Cl | -86.52365 | 3.788283 | Indirect | 0.8758534
Cs.Cd.9.Hg.3.Pb.2.Sn.2.Cl | -86.71547 | 3.788546 | Indirect | 1.067448
Cs.Cd.9.Hg.3.Pb.3.Sn.1.Cl | -85.17439 | 3.788875 | Indirect | 1.287818
Cs.Cd.9.Hg.4.Pb.1.Sn.2.Cl | -84.95348 | 3.787879 | Indirect | 0.9906882
Cs.Cd.9.Hg.4.Pb.2.Sn.1.Cl | -84.19381 | 3.78793 | Indirect | 1.211221
Cs.Cd.9.Hg.5.Pb.1.Sn.1.Cl | -82.00012 | 3.788161 | Indirect | 1.194765
Cs.Cd.10.Hg.1.Pb.1.Sn.4.Cl | -80.91046 | 3.788702 | Indirect | 1.137916
Cs.Cd.10.Hg.1.Pb.2.Sn.3.Cl | -82.08543 | 3.789064 | Indirect | 1.295828
Cs.Cd.10.Hg.1.Pb.3.Sn.2.Cl | -81.8673 | 3.789491 | Indirect | 1.469012
Cs.Cd.10.Hg.1.Pb.4.Sn.1.Cl | -80.13457 | 3.789984 | Indirect | 1.662214
Cs.Cd.10.Hg.2.Pb.1.Sn.3.Cl | -83.28471 | 3.78798 | Indirect | 1.038123
Cs.Cd.10.Hg.2.Pb.2.Sn.2.Cl | -83.63761 | 3.788129 | Indirect | 1.215576
Cs.Cd.10.Hg.2.Pb.3.Sn.1.Cl | -82.24556 | 3.788343 | Indirect | 1.412021
Cs.Cd.10.Hg.3.Pb.1.Sn.2.Cl | -82.03614 | 3.787946 | Indirect | 1.082332
Cs.Cd.10.Hg.3.Pb.2.Sn.1.Cl | -81.45175 | 3.787883 | Indirect | 1.284696
Cs.Cd.10.Hg.4.Pb.1.Sn.1.Cl | -79.30418 | 3.788597 | Indirect | 1.116627
Cs.Cd.11.Hg.1.Pb.1.Sn.3.Cl | -78.90869 | 3.787876 | Indirect | 1.213782
Cs.Cd.11.Hg.1.Pb.2.Sn.2.Cl | -79.40521 | 3.787911 | Indirect | 1.377197
Cs.Cd.11.Hg.1.Pb.3.Sn.1.Cl | -78.18245 | 3.788011 | Indirect | 1.564021
Cs.Cd.11.Hg.2.Pb.1.Sn.2.Cl | -78.68487 | 3.788211 | Indirect | 1.115665
Cs.Cd.11.Hg.2.Pb.2.Sn.1.Cl | -78.13831 | 3.788035 | Indirect | 1.314638
Cs.Cd.11.Hg.3.Pb.1.Sn.1.Cl | -76.55424 | 3.789231 | Indirect | 1.19569
Cs.Cd.12.Hg.1.Pb.1.Sn.2.Cl | -74.44563 | 3.788675 | Indirect | 1.295045
Cs.Cd.12.Hg.1.Pb.2.Sn.1.Cl | -74.06048 | 3.788386 | Indirect | 1.480837
Cs.Cd.12.Hg.2.Pb.1.Sn.1.Cl | -73.10805 | 3.790063 | Indirect | 1.193268
Cs.Cd.13.Hg.1.Pb.1.Sn.1.Cl | -68.90262 | 3.791092 | Indirect | 1.369093
Cs.Cd.1.Hg.1.Pb.1.Zn.13.Cl | -30.04133 | 4.015731 | Non-indirect | 1.832594
Cs.Cd.1.Hg.1.Pb.2.Zn.12.Cl | -38.82069 | 3.957036 | Indirect | 1.84191
Cs.Cd.1.Hg.1.Pb.3.Zn.11.Cl | -46.07275 | 3.907617 | Indirect | 1.841816
Cs.Cd.1.Hg.1.Pb.4.Zn.10.Cl | -52.85506 | 3.867057 | Indirect | 1.860784
Cs.Cd.1.Hg.1.Pb.5.Zn.9.Cl | -58.86199 | 3.835043 | Indirect | 1.935271
Cs.Cd.1.Hg.1.Pb.6.Zn.8.Cl | -64.97756 | 3.811355 | Indirect | 1.915512
Cs.Cd.1.Hg.1.Pb.7.Zn.7.Cl | -67.96952 | 3.795863 | Indirect | 1.926962
Cs.Cd.1.Hg.1.Pb.8.Zn.6.Cl | -69.58882 | 3.788523 | Indirect | 1.941091
Cs.Cd.1.Hg.1.Pb.9.Zn.5.Cl | -69.89766 | 3.789378 | Indirect | 1.778246
Cs.Cd.1.Hg.1.Pb.10.Zn.4.Cl | -70.42568 | 3.798561 | Indirect | 1.668245
Cs.Cd.1.Hg.1.Pb.11.Zn.3.Cl | -71.32794 | 3.816296 | Indirect | 1.561903
Cs.Cd.1.Hg.1.Pb.12.Zn.2.Cl | -72.04613 | 3.842909 | Indirect | 1.442121
Cs.Cd.1.Hg.1.Pb.13.Zn.1.Cl | -72.00434 | 3.878837 | Indirect | 1.383286
Cs.Cd.1.Hg.2.Pb.1.Zn.12.Cl | -37.93577 | 3.978094 | Non-indirect | 1.688709
Cs.Cd.1.Hg.2.Pb.2.Zn.11.Cl | -46.52112 | 3.925225 | Indirect | 1.659729
Cs.Cd.1.Hg.2.Pb.3.Zn.10.Cl | -53.76748 | 3.88136 | Indirect | 1.63123
Cs.Cd.1.Hg.2.Pb.4.Zn.9.Cl | -60.19358 | 3.846149 | Indirect | 1.628771
Cs.Cd.1.Hg.2.Pb.5.Zn.8.Cl | -66.63017 | 3.819335 | Indirect | 1.619779
Cs.Cd.1.Hg.2.Pb.6.Zn.7.Cl | -70.41185 | 3.800757 | Indirect | 1.771224
Cs.Cd.1.Hg.2.Pb.7.Zn.6.Cl | -72.92788 | 3.790337 | Indirect | 1.762236
Cs.Cd.1.Hg.2.Pb.8.Zn.5.Cl | -73.52918 | 3.788085 | Indirect | 1.763442
Cs.Cd.1.Hg.2.Pb.9.Zn.4.Cl | -74.03268 | 3.794101 | Indirect | 1.609859
Cs.Cd.1.Hg.2.Pb.10.Zn.3.Cl | -74.56252 | 3.808572 | Indirect | 1.506597
Cs.Cd.1.Hg.2.Pb.11.Zn.2.Cl | -75.31943 | 3.831786 | Indirect | 1.36689
Cs.Cd.1.Hg.2.Pb.12.Zn.1.Cl | -75.32115 | 3.864136 | Indirect | 1.31968
Cs.Cd.1.Hg.3.Pb.1.Zn.11.Cl | -44.68773 | 3.944117 | Indirect | 1.533871
Cs.Cd.1.Hg.3.Pb.2.Zn.10.Cl | -53.38309 | 3.896897 | Indirect | 1.457821
Cs.Cd.1.Hg.3.Pb.3.Zn.9.Cl | -60.40635 | 3.858452 | Indirect | 1.467386
Cs.Cd.1.Hg.3.Pb.4.Zn.8.Cl | -67.26449 | 3.82849 | Indirect | 1.444092
Cs.Cd.1.Hg.3.Pb.5.Zn.7.Cl | -71.25161 | 3.806814 | Indirect | 1.563272
Cs.Cd.1.Hg.3.Pb.6.Zn.6.Cl | -74.46163 | 3.793315 | Indirect | 1.631815
Cs.Cd.1.Hg.3.Pb.7.Zn.5.Cl | -76.2167 | 3.787971 | Indirect | 1.567307
Cs.Cd.1.Hg.3.Pb.8.Zn.4.Cl | -76.59418 | 3.790847 | Indirect | 1.409122
Cs.Cd.1.Hg.3.Pb.9.Zn.3.Cl | -77.11765 | 3.802095 | Indirect | 1.325882
Cs.Cd.1.Hg.3.Pb.10.Zn.2.Cl | -77.63696 | 3.821967 | Indirect | 1.316512
Cs.Cd.1.Hg.3.Pb.11.Zn.1.Cl | -77.75305 | 3.850812 | Indirect | 1.175506
Cs.Cd.1.Hg.4.Pb.1.Zn.10.Cl | -50.79426 | 3.913686 | Indirect | 1.41223
Cs.Cd.1.Hg.4.Pb.2.Zn.9.Cl | -59.0829 | 3.871965 | Indirect | 1.401854
Cs.Cd.1.Hg.4.Pb.3.Zn.8.Cl | -66.24885 | 3.838827 | Indirect | 1.396784
Cs.Cd.1.Hg.4.Pb.4.Zn.7.Cl | -71.36787 | 3.814038 | Indirect | 1.408111
Cs.Cd.1.Hg.4.Pb.5.Zn.6.Cl | -75.15587 | 3.797457 | Indirect | 1.529594
Cs.Cd.1.Hg.4.Pb.6.Zn.5.Cl | -77.91735 | 3.78903 | Indirect | 1.363365
Cs.Cd.1.Hg.4.Pb.7.Zn.4.Cl | -78.80793 | 3.788787 | Indirect | 1.396036
Cs.Cd.1.Hg.4.Pb.8.Zn.3.Cl | -79.15969 | 3.796848 | Indirect | 1.236536
Cs.Cd.1.Hg.4.Pb.9.Zn.2.Cl | -79.45326 | 3.813426 | Indirect | 1.090611
Cs.Cd.1.Hg.4.Pb.10.Zn.1.Cl | -79.58628 | 3.838833 | Indirect | 1.109502
Cs.Cd.1.Hg.5.Pb.1.Zn.9.Cl | -56.22417 | 3.886702 | Indirect | 1.380357
Cs.Cd.1.Hg.5.Pb.2.Zn.8.Cl | -64.31556 | 3.850354 | Indirect | 1.343922
Cs.Cd.1.Hg.5.Pb.3.Zn.7.Cl | -70.80539 | 3.822432 | Indirect | 1.225634
Cs.Cd.1.Hg.5.Pb.4.Zn.6.Cl | -74.91443 | 3.802762 | Indirect | 1.387184
Cs.Cd.1.Hg.5.Pb.5.Zn.5.Cl | -78.30661 | 3.791255 | Indirect | 1.288197
Cs.Cd.1.Hg.5.Pb.6.Zn.4.Cl | -80.14701 | 3.787911 | Indirect | 1.352681
Cs.Cd.1.Hg.5.Pb.7.Zn.3.Cl | -80.5035 | 3.792815 | Indirect | 1.236672
Cs.Cd.1.Hg.5.Pb.8.Zn.2.Cl | -80.8965 | 3.806145 | Indirect | 1.115283
Cs.Cd.1.Hg.5.Pb.9.Zn.1.Cl | -80.99559 | 3.828173 | Indirect | 1.022036
Cs.Cd.1.Hg.6.Pb.1.Zn.8.Cl | -61.33722 | 3.863083 | Indirect | 1.415427
Cs.Cd.1.Hg.6.Pb.2.Zn.7.Cl | -68.96479 | 3.832003 | Indirect | 1.149115
Cs.Cd.1.Hg.6.Pb.3.Zn.6.Cl | -74.17251 | 3.80923 | Indirect | 1.135521
Cs.Cd.1.Hg.6.Pb.4.Zn.5.Cl | -78.05343 | 3.794644 | Indirect | 1.178652
Cs.Cd.1.Hg.6.Pb.5.Zn.4.Cl | -80.97481 | 3.788211 | Indirect | 1.189231
Cs.Cd.1.Hg.6.Pb.6.Zn.3.Cl | -81.97627 | 3.789984 | Indirect | 1.195258
Cs.Cd.1.Hg.6.Pb.7.Zn.2.Cl | -82.1591 | 3.800104 | Indirect | 0.9923255
Cs.Cd.1.Hg.6.Pb.8.Zn.1.Cl | -82.10397 | 3.818807 | Indirect | 0.9211112
Cs.Cd.1.Hg.7.Pb.1.Zn.7.Cl | -65.73911 | 3.842759 | Indirect | 1.21447
Cs.Cd.1.Hg.7.Pb.2.Zn.6.Cl | -72.49635 | 3.816867 | Indirect | 1.213811
Cs.Cd.1.Hg.7.Pb.3.Zn.5.Cl | -77.07192 | 3.799197 | Indirect | 1.055232
Cs.Cd.1.Hg.7.Pb.4.Zn.4.Cl | -80.49025 | 3.789682 | Indirect | 1.155824
Cs.Cd.1.Hg.7.Pb.5.Zn.3.Cl | -82.47045 | 3.788343 | Indirect | 1.038247
Cs.Cd.1.Hg.7.Pb.6.Zn.2.Cl | -83.07852 | 3.795287 | Indirect | 0.8434501
Cs.Cd.1.Hg.7.Pb.7.Zn.1.Cl | -82.8452 | 3.810714 | Indirect | 0.9121283
Cs.Cd.1.Hg.8.Pb.1.Zn.6.Cl | -69.53138 | 3.825675 | Indirect | 1.052208
Cs.Cd.1.Hg.8.Pb.2.Zn.5.Cl | -75.10702 | 3.804912 | Indirect | 1.067571
Cs.Cd.1.Hg.8.Pb.3.Zn.4.Cl | -79.34291 | 3.792318 | Indirect | 1.023853
Cs.Cd.1.Hg.8.Pb.4.Zn.3.Cl | -82.47925 | 3.787883 | Indirect | 1.011901
Cs.Cd.1.Hg.8.Pb.5.Zn.2.Cl | -83.46525 | 3.791679 | Indirect | 0.8755571
Cs.Cd.1.Hg.8.Pb.6.Zn.1.Cl | -83.22107 | 3.803872 | Indirect | 0.7550339
Cs.Cd.1.Hg.9.Pb.1.Zn.5.Cl | -72.2976 | 3.811792 | Indirect | 1.138666
Cs.Cd.1.Hg.9.Pb.2.Zn.4.Cl | -77.44607 | 3.796118 | Indirect | 0.9783902
Cs.Cd.1.Hg.9.Pb.3.Zn.3.Cl | -81.0226 | 3.788597 | Indirect | 0.9861292
Cs.Cd.1.Hg.9.Pb.4.Zn.2.Cl | -83.08923 | 3.789269 | Indirect | 0.8289562
Cs.Cd.1.Hg.9.Pb.5.Zn.1.Cl | -83.5232 | 3.798265 | Indirect | 0.7624988
Cs.Cd.1.Hg.10.Pb.1.Zn.4.Cl | -74.29103 | 3.801081 | Indirect | 1.044601
Cs.Cd.1.Hg.10.Pb.2.Zn.3.Cl | -79.08013 | 3.79048 | Indirect | 0.8765975
Cs.Cd.1.Hg.10.Pb.3.Zn.2.Cl | -82.13908 | 3.788046 | Indirect | 0.8376973
Cs.Cd.1.Hg.10.Pb.4.Zn.1.Cl | -83.02785 | 3.793876 | Indirect | 0.7219145
Cs.Cd.1.Hg.11.Pb.1.Zn.3.Cl | -75.72704 | 3.793527 | Indirect | 0.9595349
Cs.Cd.1.Hg.11.Pb.2.Zn.2.Cl | -79.9357 | 3.788001 | Indirect | 0.8730925
Cs.Cd.1.Hg.11.Pb.3.Zn.1.Cl | -81.86349 | 3.790692 | Indirect | 0.7485083
Cs.Cd.1.Hg.12.Pb.1.Zn.2.Cl | -76.52367 | 3.789128 | Indirect | 0.8813554
Cs.Cd.1.Hg.12.Pb.2.Zn.1.Cl | -79.95743 | 3.788702 | Indirect | 0.7244128
Cs.Cd.1.Hg.13.Pb.1.Zn.1.Cl | -76.42284 | 3.787896 | Indirect | 0.7584357
Cs.Cd.2.Hg.1.Pb.1.Zn.12.Cl | -37.03651 | 3.987155 | Non-indirect | 1.814321
Cs.Cd.2.Hg.1.Pb.2.Zn.11.Cl | -45.79068 | 3.932847 | Indirect | 1.806131
Cs.Cd.2.Hg.1.Pb.3.Zn.10.Cl | -53.05733 | 3.887608 | Indirect | 1.789611
Cs.Cd.2.Hg.1.Pb.4.Zn.9.Cl | -59.46383 | 3.851069 | Indirect | 1.793307
Cs.Cd.2.Hg.1.Pb.5.Zn.8.Cl | -65.91255 | 3.822962 | Indirect | 1.790503
Cs.Cd.2.Hg.1.Pb.6.Zn.7.Cl | -69.34657 | 3.80311 | Indirect | 1.912549
Cs.Cd.2.Hg.1.Pb.7.Zn.6.Cl | -71.97275 | 3.791422 | Indirect | 1.919077
Cs.Cd.2.Hg.1.Pb.8.Zn.5.Cl | -73.55034 | 3.787896 | Indirect | 1.934507
Cs.Cd.2.Hg.1.Pb.9.Zn.4.Cl | -73.93256 | 3.792615 | Indirect | 1.780684
Cs.Cd.2.Hg.1.Pb.10.Zn.3.Cl | -74.37356 | 3.805755 | Indirect | 1.672333
Cs.Cd.2.Hg.1.Pb.11.Zn.2.Cl | -75.05647 | 3.827587 | Indirect | 1.574261
Cs.Cd.2.Hg.1.Pb.12.Zn.1.Cl | -75.01587 | 3.858485 | Indirect | 1.464505
Cs.Cd.2.Hg.2.Pb.1.Zn.11.Cl | -44.71051 | 3.952274 | Non-indirect | 1.679708
Cs.Cd.2.Hg.2.Pb.2.Zn.10.Cl | -53.61149 | 3.903658 | Indirect | 1.597829
Cs.Cd.2.Hg.2.Pb.3.Zn.9.Cl | -60.64565 | 3.863869 | Indirect | 1.624843
Cs.Cd.2.Hg.2.Pb.4.Zn.8.Cl | -67.49904 | 3.832603 | Indirect | 1.611777
Cs.Cd.2.Hg.2.Pb.5.Zn.7.Cl | -71.35843 | 3.809647 | Indirect | 1.718338
Cs.Cd.2.Hg.2.Pb.6.Zn.6.Cl | -74.69745 | 3.79488 | Indirect | 1.768711
Cs.Cd.2.Hg.2.Pb.7.Zn.5.Cl | -76.7604 | 3.788265 | Indirect | 1.766322
Cs.Cd.2.Hg.2.Pb.8.Zn.4.Cl | -77.38342 | 3.789854 | Indirect | 1.750081
Cs.Cd.2.Hg.2.Pb.9.Zn.3.Cl | -77.71094 | 3.799787 | Indirect | 1.565671
Cs.Cd.2.Hg.2.Pb.10.Zn.2.Cl | -78.31679 | 3.818296 | Indirect | 1.456981
Cs.Cd.2.Hg.2.Pb.11.Zn.1.Cl | -78.17441 | 3.845718 | Indirect | 1.34462
Cs.Cd.2.Hg.3.Pb.1.Zn.10.Cl | -51.57571 | 3.920967 | Indirect | 1.518876
Cs.Cd.2.Hg.3.Pb.2.Zn.9.Cl | -59.83866 | 3.877884 | Indirect | 1.513747
Cs.Cd.2.Hg.3.Pb.3.Zn.8.Cl | -67.02292 | 3.843428 | Indirect | 1.534277
Cs.Cd.2.Hg.3.Pb.4.Zn.7.Cl | -72.07267 | 3.817352 | Indirect | 1.470969
Cs.Cd.2.Hg.3.Pb.5.Zn.6.Cl | -75.52747 | 3.799501 | Indirect | 1.610285
Cs.Cd.2.Hg.3.Pb.6.Zn.5.Cl | -78.19572 | 3.789805 | Indirect | 1.649339
Cs.Cd.2.Hg.3.Pb.7.Zn.4.Cl | -79.93503 | 3.788283 | Indirect | 1.536043
Cs.Cd.2.Hg.3.Pb.8.Zn.3.Cl | -80.19736 | 3.795041 | Indirect | 1.434817
Cs.Cd.2.Hg.3.Pb.9.Zn.2.Cl | -80.51673 | 3.810277 | Indirect | 1.195481
Cs.Cd.2.Hg.3.Pb.10.Zn.1.Cl | -80.46747 | 3.834285 | Indirect | 1.279362
Cs.Cd.2.Hg.4.Pb.1.Zn.9.Cl | -57.30052 | 3.89313 | Indirect | 1.463959
Cs.Cd.2.Hg.4.Pb.2.Zn.8.Cl | -65.41809 | 3.855449 | Indirect | 1.452354
Cs.Cd.2.Hg.4.Pb.3.Zn.7.Cl | -71.59982 | 3.82623 | Indirect | 1.343806
Cs.Cd.2.Hg.4.Pb.4.Zn.6.Cl | -76.0951 | 3.805284 | Indirect | 1.520122
Cs.Cd.2.Hg.4.Pb.5.Zn.5.Cl | -79.21462 | 3.79251 | Indirect | 1.353589
Cs.Cd.2.Hg.4.Pb.6.Zn.4.Cl | -81.5764 | 3.787892 | Indirect | 1.365599
Cs.Cd.2.Hg.4.Pb.7.Zn.3.Cl | -82.24028 | 3.791504 | Indirect | 1.343998
Cs.Cd.2.Hg.4.Pb.8.Zn.2.Cl | -82.43418 | 3.803508 | Indirect | 1.230066
Cs.Cd.2.Hg.4.Pb.9.Zn.1.Cl | -82.35569 | 3.824161 | Indirect | 1.141209
Cs.Cd.2.Hg.5.Pb.1.Zn.8.Cl | -62.51291 | 3.868676 | Indirect | 1.379008
Cs.Cd.2.Hg.5.Pb.2.Zn.7.Cl | -70.09177 | 3.836288 | Indirect | 1.24124
Cs.Cd.2.Hg.5.Pb.3.Zn.6.Cl | -75.30547 | 3.812233 | Indirect | 1.390857
Cs.Cd.2.Hg.5.Pb.4.Zn.5.Cl | -79.07139 | 3.796378 | Indirect | 1.206296
Cs.Cd.2.Hg.5.Pb.5.Zn.4.Cl | -82.03147 | 3.788675 | Indirect | 1.290522
Cs.Cd.2.Hg.5.Pb.6.Zn.3.Cl | -83.57599 | 3.789164 | Indirect | 1.257246
Cs.Cd.2.Hg.5.Pb.7.Zn.2.Cl | -83.74868 | 3.797973 | Indirect | 0.9493649
Cs.Cd.2.Hg.5.Pb.8.Zn.1.Cl | -83.5035 | 3.815322 | Indirect | 1.070578
Cs.Cd.2.Hg.6.Pb.1.Zn.7.Cl | -67.21617 | 3.847534 | Indirect | 1.185746
Cs.Cd.2.Hg.6.Pb.2.Zn.6.Cl | -73.76504 | 3.820351 | Indirect | 1.310274
Cs.Cd.2.Hg.6.Pb.3.Zn.5.Cl | -78.44595 | 3.801409 | Indirect | 1.122746
Cs.Cd.2.Hg.6.Pb.4.Zn.4.Cl | -81.90934 | 3.790627 | Indirect | 1.144227
Cs.Cd.2.Hg.6.Pb.5.Zn.3.Cl | -84.31773 | 3.788011 | Indirect | 1.156471
Cs.Cd.2.Hg.6.Pb.6.Zn.2.Cl | -85.19049 | 3.793656 | Indirect | 1.098992
Cs.Cd.2.Hg.6.Pb.7.Zn.1.Cl | -84.62339 | 3.807746 | Indirect | 1.001807
Cs.Cd.2.Hg.7.Pb.1.Zn.6.Cl | -70.93745 | 3.829645 | Indirect | 1.225056
Cs.Cd.2.Hg.7.Pb.2.Zn.5.Cl | -76.60125 | 3.807604 | Indirect | 1.123323
Cs.Cd.2.Hg.7.Pb.3.Zn.4.Cl | -80.95283 | 3.793742 | Indirect | 1.072782
Cs.Cd.2.Hg.7.Pb.4.Zn.3.Cl | -83.83252 | 3.788035 | Indirect | 1.174972
Cs.Cd.2.Hg.7.Pb.5.Zn.2.Cl | -85.50882 | 3.790542 | Indirect | 1.037662
Cs.Cd.2.Hg.7.Pb.6.Zn.1.Cl | -85.48058 | 3.801415 | Indirect | 0.9554632
Cs.Cd.2.Hg.8.Pb.1.Zn.5.Cl | -73.98247 | 3.814965 | Indirect | 1.310744
Cs.Cd.2.Hg.8.Pb.2.Zn.4.Cl | -79.05908 | 3.798021 | Indirect | 1.086902
Cs.Cd.2.Hg.8.Pb.3.Zn.3.Cl | -83.04597 | 3.789231 | Indirect | 0.9693058
Cs.Cd.2.Hg.8.Pb.4.Zn.2.Cl | -85.35689 | 3.788622 | Indirect | 1.020662
Cs.Cd.2.Hg.8.Pb.5.Zn.1.Cl | -85.64868 | 3.796311 | Indirect | 0.9046403
Cs.Cd.2.Hg.9.Pb.1.Zn.4.Cl | -76.02498 | 3.803462 | Indirect | 1.25276
Cs.Cd.2.Hg.9.Pb.2.Zn.3.Cl | -81.02862 | 3.791593 | Indirect | 0.9978543
Cs.Cd.2.Hg.9.Pb.3.Zn.2.Cl | -84.04785 | 3.787885 | Indirect | 0.8935357
Cs.Cd.2.Hg.9.Pb.4.Zn.1.Cl | -85.31105 | 3.79242 | Indirect | 0.8189288
Cs.Cd.2.Hg.10.Pb.1.Zn.3.Cl | -77.66857 | 3.79512 | Indirect | 1.09135
Cs.Cd.2.Hg.10.Pb.2.Zn.2.Cl | -82.25943 | 3.788324 | Indirect | 0.9018946
Cs.Cd.2.Hg.10.Pb.3.Zn.1.Cl | -84.31259 | 3.789729 | Indirect | 0.8070808
Cs.Cd.2.Hg.11.Pb.1.Zn.2.Cl | -78.74323 | 3.789932 | Indirect | 0.8999171
Cs.Cd.2.Hg.11.Pb.2.Zn.1.Cl | -82.20874 | 3.788227 | Indirect | 0.798078
Cs.Cd.2.Hg.12.Pb.1.Zn.1.Cl | -78.88677 | 3.787906 | Indirect | 0.7947511
Cs.Cd.3.Hg.1.Pb.1.Zn.11.Cl | -43.00915 | 3.960655 | Non-indirect | 1.782052
Cs.Cd.3.Hg.1.Pb.2.Zn.10.Cl | -52.01383 | 3.910631 | Indirect | 1.74492
Cs.Cd.3.Hg.1.Pb.3.Zn.9.Cl | -59.0257 | 3.869492 | Indirect | 1.780025
Cs.Cd.3.Hg.1.Pb.4.Zn.8.Cl | -65.90659 | 3.836916 | Indirect | 1.776481
Cs.Cd.3.Hg.1.Pb.5.Zn.7.Cl | -69.5308 | 3.812678 | Indirect | 1.833017
Cs.Cd.3.Hg.1.Pb.6.Zn.6.Cl | -72.78353 | 3.796642 | Indirect | 1.915453
Cs.Cd.3.Hg.1.Pb.7.Zn.5.Cl | -75.0265 | 3.788758 | Indirect | 1.930603
Cs.Cd.3.Hg.1.Pb.8.Zn.4.Cl | -76.51893 | 3.789064 | Indirect | 1.932496
Cs.Cd.3.Hg.1.Pb.9.Zn.3.Cl | -76.75831 | 3.797685 | Indirect | 1.806803
Cs.Cd.3.Hg.1.Pb.10.Zn.2.Cl | -77.2601 | 3.814841 | Indirect | 1.69671
Cs.Cd.3.Hg.1.Pb.11.Zn.1.Cl | -76.85833 | 3.84085 | Indirect | 1.589409
Cs.Cd.3.Hg.2.Pb.1.Zn.10.Cl | -50.75859 | 3.928465 | Indirect | 1.629975
Cs.Cd.3.Hg.2.Pb.2.Zn.9.Cl | -59.0557 | 3.884012 | Indirect | 1.644325
Cs.Cd.3.Hg.2.Pb.3.Zn.8.Cl | -66.26838 | 3.848233 | Indirect | 1.626924
Cs.Cd.3.Hg.2.Pb.4.Zn.7.Cl | -71.36078 | 3.820865 | Indirect | 1.614519
Cs.Cd.3.Hg.2.Pb.5.Zn.6.Cl | -74.86744 | 3.801741 | Indirect | 1.743675
Cs.Cd.3.Hg.2.Pb.6.Zn.5.Cl | -77.76925 | 3.790778 | Indirect | 1.771811
Cs.Cd.3.Hg.2.Pb.7.Zn.4.Cl | -79.59304 | 3.78798 | Indirect | 1.767682
Cs.Cd.3.Hg.2.Pb.8.Zn.3.Cl | -79.92268 | 3.793439 | Indirect | 1.723663
Cs.Cd.3.Hg.2.Pb.9.Zn.2.Cl | -80.24193 | 3.807339 | Indirect | 1.556454
Cs.Cd.3.Hg.2.Pb.10.Zn.1.Cl | -79.93538 | 3.82996 | Indirect | 1.449383
Cs.Cd.3.Hg.3.Pb.1.Zn.9.Cl | -57.06086 | 3.899769 | Indirect | 1.542253
Cs.Cd.3.Hg.3.Pb.2.Zn.8.Cl | -65.28759 | 3.860749 | Indirect | 1.521211
Cs.Cd.3.Hg.3.Pb.3.Zn.7.Cl | -71.20048 | 3.830228 | Indirect | 1.484658
Cs.Cd.3.Hg.3.Pb.4.Zn.6.Cl | -75.69842 | 3.808004 | Indirect | 1.481472
Cs.Cd.3.Hg.3.Pb.5.Zn.5.Cl | -78.70019 | 3.793962 | Indirect | 1.590065
Cs.Cd.3.Hg.3.Pb.6.Zn.4.Cl | -81.15393 | 3.788073 | Indirect | 1.568648
Cs.Cd.3.Hg.3.Pb.7.Zn.3.Cl | -82.517 | 3.790397 | Indirect | 1.493034
Cs.Cd.3.Hg.3.Pb.8.Zn.2.Cl | -82.70742 | 3.801081 | Indirect | 1.414794
Cs.Cd.3.Hg.3.Pb.9.Zn.1.Cl | -82.39224 | 3.820367 | Indirect | 1.345351
Cs.Cd.3.Hg.4.Pb.1.Zn.8.Cl | -62.74695 | 3.874477 | Indirect | 1.454323
Cs.Cd.3.Hg.4.Pb.2.Zn.7.Cl | -70.01175 | 3.840774 | Indirect | 1.343955
Cs.Cd.3.Hg.4.Pb.3.Zn.6.Cl | -75.10202 | 3.815434 | Indirect | 1.417609
Cs.Cd.3.Hg.4.Pb.4.Zn.5.Cl | -79.36687 | 3.798309 | Indirect | 1.345495
Cs.Cd.3.Hg.4.Pb.5.Zn.4.Cl | -82.19142 | 3.789338 | Indirect | 1.36924
Cs.Cd.3.Hg.4.Pb.6.Zn.3.Cl | -84.08183 | 3.788546 | Indirect | 1.379083
Cs.Cd.3.Hg.4.Pb.7.Zn.2.Cl | -84.51782 | 3.796049 | Indirect | 1.307844
Cs.Cd.3.Hg.4.Pb.8.Zn.1.Cl | -84.12328 | 3.81205 | Indirect | 1.234656
Cs.Cd.3.Hg.5.Pb.1.Zn.7.Cl | -67.46801 | 3.852512 | Indirect | 1.262976
Cs.Cd.3.Hg.5.Pb.2.Zn.6.Cl | -73.83098 | 3.824035 | Indirect | 1.357924
Cs.Cd.3.Hg.5.Pb.3.Zn.5.Cl | -78.70298 | 3.803819 | Indirect | 1.221651
Cs.Cd.3.Hg.5.Pb.4.Zn.4.Cl | -82.14116 | 3.791769 | Indirect | 1.249528
Cs.Cd.3.Hg.5.Pb.5.Zn.3.Cl | -84.54056 | 3.787879 | Indirect | 1.310928
Cs.Cd.3.Hg.5.Pb.6.Zn.2.Cl | -85.88887 | 3.792229 | Indirect | 1.251246
Cs.Cd.3.Hg.5.Pb.7.Zn.1.Cl | -85.30761 | 3.804989 | Indirect | 1.157601
Cs.Cd.3.Hg.6.Pb.1.Zn.6.Cl | -71.20735 | 3.833815 | Indirect | 1.350569
Cs.Cd.3.Hg.6.Pb.2.Zn.5.Cl | -76.90361 | 3.810493 | Indirect | 1.328797
Cs.Cd.3.Hg.6.Pb.3.Zn.4.Cl | -81.5865 | 3.795363 | Indirect | 1.110691
Cs.Cd.3.Hg.6.Pb.4.Zn.3.Cl | -84.57691 | 3.788386 | Indirect | 1.152619
Cs.Cd.3.Hg.6.Pb.5.Zn.2.Cl | -86.45155 | 3.789608 | Indirect | 1.1692
Cs.Cd.3.Hg.6.Pb.6.Zn.1.Cl | -86.52681 | 3.799165 | Indirect | 1.091938
Cs.Cd.3.Hg.7.Pb.1.Zn.5.Cl | -74.52082 | 3.818336 | Indirect | 1.44747
Cs.Cd.3.Hg.7.Pb.2.Zn.4.Cl | -79.68327 | 3.800121 | Indirect | 1.111971
Cs.Cd.3.Hg.7.Pb.3.Zn.3.Cl | -83.64426 | 3.790063 | Indirect | 1.045514
Cs.Cd.3.Hg.7.Pb.4.Zn.2.Cl | -86.09076 | 3.788176 | Indirect | 0.9987903
Cs.Cd.3.Hg.7.Pb.5.Zn.1.Cl | -86.91478 | 3.794563 | Indirect | 1.026807
Cs.Cd.3.Hg.8.Pb.1.Zn.4.Cl | -76.87989 | 3.806041 | Indirect | 1.309038
Cs.Cd.3.Hg.8.Pb.2.Zn.3.Cl | -81.78181 | 3.792905 | Indirect | 1.047731
Cs.Cd.3.Hg.8.Pb.3.Zn.2.Cl | -85.25399 | 3.787924 | Indirect | 0.974533
Cs.Cd.3.Hg.8.Pb.4.Zn.1.Cl | -86.72035 | 3.791167 | Indirect | 1.034508
Cs.Cd.3.Hg.9.Pb.1.Zn.3.Cl | -78.76659 | 3.79691 | Indirect | 1.273881
Cs.Cd.3.Hg.9.Pb.2.Zn.2.Cl | -83.12603 | 3.788844 | Indirect | 1.055997
Cs.Cd.3.Hg.9.Pb.3.Zn.1.Cl | -85.51583 | 3.788967 | Indirect | 0.8368663
Cs.Cd.3.Hg.10.Pb.1.Zn.2.Cl | -80.11935 | 3.790933 | Indirect | 1.103666
Cs.Cd.3.Hg.10.Pb.2.Zn.1.Cl | -83.65555 | 3.787953 | Indirect | 0.8378635
Cs.Cd.3.Hg.11.Pb.1.Zn.1.Cl | -80.21582 | 3.788115 | Indirect | 0.9967964
Cs.Cd.4.Hg.1.Pb.1.Zn.10.Cl | -48.52999 | 3.936181 | Non-indirect | 1.751263
Cs.Cd.4.Hg.1.Pb.2.Zn.9.Cl | -56.885 | 3.890349 | Indirect | 1.737993
Cs.Cd.4.Hg.1.Pb.3.Zn.8.Cl | -64.08082 | 3.85324 | Indirect | 1.750068
Cs.Cd.4.Hg.1.Pb.4.Zn.7.Cl | -68.97346 | 3.824578 | Indirect | 1.791516
Cs.Cd.4.Hg.1.Pb.5.Zn.6.Cl | -72.40288 | 3.804179 | Indirect | 1.83602
Cs.Cd.4.Hg.1.Pb.6.Zn.5.Cl | -75.28772 | 3.791948 | Indirect | 1.920493
Cs.Cd.4.Hg.1.Pb.7.Zn.4.Cl | -77.39524 | 3.787876 | Indirect | 1.932163
Cs.Cd.4.Hg.1.Pb.8.Zn.3.Cl | -78.48479 | 3.792041 | Indirect | 1.939978
Cs.Cd.4.Hg.1.Pb.9.Zn.2.Cl | -78.71833 | 3.804613 | Indirect | 1.812195
Cs.Cd.4.Hg.1.Pb.10.Zn.1.Cl | -78.21653 | 3.825854 | Indirect | 1.7098
Cs.Cd.4.Hg.2.Pb.1.Zn.9.Cl | -55.68246 | 3.90662 | Indirect | 1.621201
Cs.Cd.4.Hg.2.Pb.2.Zn.8.Cl | -63.94283 | 3.866254 | Indirect | 1.627795
Cs.Cd.4.Hg.2.Pb.3.Zn.7.Cl | -69.48354 | 3.834427 | Indirect | 1.55598
Cs.Cd.4.Hg.2.Pb.4.Zn.6.Cl | -74.40368 | 3.810922 | Indirect | 1.620942
Cs.Cd.4.Hg.2.Pb.5.Zn.5.Cl | -77.56188 | 3.795611 | Indirect | 1.677954
Cs.Cd.4.Hg.2.Pb.6.Zn.4.Cl | -80.13627 | 3.788452 | Indirect | 1.765719
Cs.Cd.4.Hg.2.Pb.7.Zn.3.Cl | -81.62352 | 3.789491 | Indirect | 1.73134
Cs.Cd.4.Hg.2.Pb.8.Zn.2.Cl | -81.8224 | 3.798861 | Indirect | 1.620945
Cs.Cd.4.Hg.2.Pb.9.Zn.1.Cl | -81.31624 | 3.816789 | Indirect | 1.573526
Cs.Cd.4.Hg.3.Pb.1.Zn.8.Cl | -61.95146 | 3.880485 | Indirect | 1.504445
Cs.Cd.4.Hg.3.Pb.2.Zn.7.Cl | -68.89008 | 3.845462 | Indirect | 1.433631
Cs.Cd.4.Hg.3.Pb.3.Zn.6.Cl | -74.14633 | 3.818834 | Indirect | 1.490724
Cs.Cd.4.Hg.3.Pb.4.Zn.5.Cl | -78.47273 | 3.800437 | Indirect | 1.500545
Cs.Cd.4.Hg.3.Pb.5.Zn.4.Cl | -81.10308 | 3.790198 | Indirect | 1.521201
Cs.Cd.4.Hg.3.Pb.6.Zn.3.Cl | -83.21596 | 3.788129 | Indirect | 1.543027
Cs.Cd.4.Hg.3.Pb.7.Zn.2.Cl | -84.19508 | 3.79433 | Indirect | 1.471612
Cs.Cd.4.Hg.3.Pb.8.Zn.1.Cl | -83.69517 | 3.808992 | Indirect | 1.445679
Cs.Cd.4.Hg.4.Pb.1.Zn.7.Cl | -66.80081 | 3.857695 | Indirect | 1.351883
Cs.Cd.4.Hg.4.Pb.2.Zn.6.Cl | -73.01838 | 3.827919 | Indirect | 1.512359
Cs.Cd.4.Hg.4.Pb.3.Zn.5.Cl | -77.90043 | 3.806426 | Indirect | 1.293539
Cs.Cd.4.Hg.4.Pb.4.Zn.4.Cl | -82.10239 | 3.793108 | Indirect | 1.358148
Cs.Cd.4.Hg.4.Pb.5.Zn.3.Cl | -84.20746 | 3.787946 | Indirect | 1.330191
Cs.Cd.4.Hg.4.Pb.6.Zn.2.Cl | -85.65152 | 3.791005 | Indirect | 1.438891
Cs.Cd.4.Hg.4.Pb.7.Zn.1.Cl | -85.40292 | 3.802442 | Indirect | 1.327202
Cs.Cd.4.Hg.5.Pb.1.Zn.6.Cl | -70.71638 | 3.838186 | Indirect | 1.45639
Cs.Cd.4.Hg.5.Pb.2.Zn.5.Cl | -76.56895 | 3.813581 | Indirect | 1.208031
Cs.Cd.4.Hg.5.Pb.3.Zn.4.Cl | -81.22954 | 3.797181 | Indirect | 1.232945
Cs.Cd.4.Hg.5.Pb.4.Zn.3.Cl | -84.57083 | 3.788935 | Indirect | 1.221624
Cs.Cd.4.Hg.5.Pb.5.Zn.2.Cl | -86.20344 | 3.788875 | Indirect | 1.121806
Cs.Cd.4.Hg.5.Pb.6.Zn.1.Cl | -86.69014 | 3.797123 | Indirect | 1.260329
Cs.Cd.4.Hg.6.Pb.1.Zn.5.Cl | -74.193 | 3.821906 | Indirect | 1.45098
Cs.Cd.4.Hg.6.Pb.2.Zn.4.Cl | -79.48084 | 3.802417 | Indirect | 1.332379
Cs.Cd.4.Hg.6.Pb.3.Zn.3.Cl | -83.94681 | 3.791092 | Indirect | 1.118833
Cs.Cd.4.Hg.6.Pb.4.Zn.2.Cl | -86.22554 | 3.78793 | Indirect | 1.045686
Cs.Cd.4.Hg.6.Pb.5.Zn.1.Cl | -87.29529 | 3.793019 | Indirect | 1.175001
Cs.Cd.4.Hg.7.Pb.1.Zn.4.Cl | -77.05013 | 3.808818 | Indirect | 1.434585
Cs.Cd.4.Hg.7.Pb.2.Zn.3.Cl | -81.919 | 3.794413 | Indirect | 1.134629
Cs.Cd.4.Hg.7.Pb.3.Zn.2.Cl | -85.47314 | 3.788161 | Indirect | 1.08777
Cs.Cd.4.Hg.7.Pb.4.Zn.1.Cl | -86.93744 | 3.790117 | Indirect | 0.9645216
Cs.Cd.4.Hg.8.Pb.1.Zn.3.Cl | -79.27349 | 3.798897 | Indirect | 1.344575
Cs.Cd.4.Hg.8.Pb.2.Zn.2.Cl | -83.61191 | 3.789563 | Indirect | 1.076251
Cs.Cd.4.Hg.8.Pb.3.Zn.1.Cl | -86.09807 | 3.788406 | Indirect | 0.9636039
Cs.Cd.4.Hg.9.Pb.1.Zn.2.Cl | -80.61587 | 3.792131 | Indirect | 1.202043
Cs.Cd.4.Hg.9.Pb.2.Zn.1.Cl | -84.15687 | 3.787877 | Indirect | 1.094844
Cs.Cd.4.Hg.10.Pb.1.Zn.1.Cl | -80.83685 | 3.788523 | Indirect | 1.100788
Cs.Cd.5.Hg.1.Pb.1.Zn.9.Cl | -53.03183 | 3.913686 | Non-indirect | 1.707429
Cs.Cd.5.Hg.1.Pb.2.Zn.8.Cl | -61.36347 | 3.871965 | Indirect | 1.681227
Cs.Cd.5.Hg.1.Pb.3.Zn.7.Cl | -66.75532 | 3.838827 | Indirect | 1.764551
Cs.Cd.5.Hg.1.Pb.4.Zn.6.Cl | -71.53385 | 3.814038 | Indirect | 1.821207
Cs.Cd.5.Hg.1.Pb.5.Zn.5.Cl | -74.67438 | 3.797457 | Indirect | 1.828788
Cs.Cd.5.Hg.1.Pb.6.Zn.4.Cl | -77.49473 | 3.78903 | Indirect | 1.893837
Cs.Cd.5.Hg.1.Pb.7.Zn.3.Cl | -79.07313 | 3.788787 | Indirect | 1.944239
Cs.Cd.5.Hg.1.Pb.8.Zn.2.Cl | -79.7541 | 3.796848 | Indirect | 1.912017
Cs.Cd.5.Hg.1.Pb.9.Zn.1.Cl | -79.301 | 3.813426 | Indirect | 1.826745
Cs.Cd.5.Hg.2.Pb.1.Zn.8.Cl | -60.1617 | 3.886702 | Indirect | 1.568707
Cs.Cd.5.Hg.2.Pb.2.Zn.7.Cl | -66.68904 | 3.850354 | Indirect | 1.59467
Cs.Cd.5.Hg.2.Pb.3.Zn.6.Cl | -72.1342 | 3.822432 | Indirect | 1.561041
Cs.Cd.5.Hg.2.Pb.4.Zn.5.Cl | -76.72724 | 3.802762 | Indirect | 1.641979
Cs.Cd.5.Hg.2.Pb.5.Zn.4.Cl | -79.67405 | 3.791255 | Indirect | 1.686105
Cs.Cd.5.Hg.2.Pb.6.Zn.3.Cl | -81.78624 | 3.787911 | Indirect | 1.687067
Cs.Cd.5.Hg.2.Pb.7.Zn.2.Cl | -82.85894 | 3.792815 | Indirect | 1.726248
Cs.Cd.5.Hg.2.Pb.8.Zn.1.Cl | -82.32129 | 3.806145 | Indirect | 1.64066
Cs.Cd.5.Hg.3.Pb.1.Zn.7.Cl | -65.09915 | 3.863083 | Indirect | 1.401882
Cs.Cd.5.Hg.3.Pb.2.Zn.6.Cl | -71.4626 | 3.832003 | Indirect | 1.435221
Cs.Cd.5.Hg.3.Pb.3.Zn.5.Cl | -76.41509 | 3.80923 | Indirect | 1.486649
Cs.Cd.5.Hg.3.Pb.4.Zn.4.Cl | -80.54 | 3.794644 | Indirect | 1.502974
Cs.Cd.5.Hg.3.Pb.5.Zn.3.Cl | -83.04339 | 3.788211 | Indirect | 1.554621
Cs.Cd.5.Hg.3.Pb.6.Zn.2.Cl | -84.51073 | 3.789984 | Indirect | 1.5842
Cs.Cd.5.Hg.3.Pb.7.Zn.1.Cl | -84.68825 | 3.800104 | Indirect | 1.490698
Cs.Cd.5.Hg.4.Pb.1.Zn.6.Cl | -69.38263 | 3.842759 | Indirect | 1.368609
Cs.Cd.5.Hg.4.Pb.2.Zn.5.Cl | -75.42787 | 3.816867 | Indirect | 1.51843
Cs.Cd.5.Hg.4.Pb.3.Zn.4.Cl | -79.98209 | 3.799197 | Indirect | 1.297722
Cs.Cd.5.Hg.4.Pb.4.Zn.3.Cl | -83.96295 | 3.789682 | Indirect | 1.363095
Cs.Cd.5.Hg.4.Pb.5.Zn.2.Cl | -85.55719 | 3.788343 | Indirect | 1.325793
Cs.Cd.5.Hg.4.Pb.6.Zn.1.Cl | -86.15486 | 3.795287 | Indirect | 1.402297
Cs.Cd.5.Hg.5.Pb.1.Zn.5.Cl | -73.12021 | 3.825675 | Indirect | 1.469626
Cs.Cd.5.Hg.5.Pb.2.Zn.4.Cl | -78.81013 | 3.804912 | Indirect | 1.480645
Cs.Cd.5.Hg.5.Pb.3.Zn.3.Cl | -82.995 | 3.792318 | Indirect | 1.27975
Cs.Cd.5.Hg.5.Pb.4.Zn.2.Cl | -86.01355 | 3.787883 | Indirect | 1.128648
Cs.Cd.5.Hg.5.Pb.5.Zn.1.Cl | -86.75265 | 3.791679 | Indirect | 1.325033
Cs.Cd.5.Hg.6.Pb.1.Zn.4.Cl | -76.52971 | 3.811792 | Indirect | 1.469244
Cs.Cd.5.Hg.6.Pb.2.Zn.3.Cl | -81.54414 | 3.796118 | Indirect | 1.467254
Cs.Cd.5.Hg.6.Pb.3.Zn.2.Cl | -85.34069 | 3.788597 | Indirect | 1.13364
Cs.Cd.5.Hg.6.Pb.4.Zn.1.Cl | -86.89586 | 3.789269 | Indirect | 1.090027
Cs.Cd.5.Hg.7.Pb.1.Zn.3.Cl | -79.20112 | 3.801081 | Indirect | 1.482515
Cs.Cd.5.Hg.7.Pb.2.Zn.2.Cl | -83.61666 | 3.79048 | Indirect | 1.33299
Cs.Cd.5.Hg.7.Pb.3.Zn.1.Cl | -86.10079 | 3.788046 | Indirect | 1.040328
Cs.Cd.5.Hg.8.Pb.1.Zn.2.Cl | -80.6971 | 3.793527 | Indirect | 1.332713
Cs.Cd.5.Hg.8.Pb.2.Zn.1.Cl | -84.21421 | 3.788001 | Indirect | 1.205554
Cs.Cd.5.Hg.9.Pb.1.Zn.1.Cl | -81.07616 | 3.789128 | Indirect | 1.203184
Cs.Cd.6.Hg.1.Pb.1.Zn.8.Cl | -57.18852 | 3.89313 | Non-indirect | 1.648991
Cs.Cd.6.Hg.1.Pb.2.Zn.7.Cl | -63.75937 | 3.855449 | Indirect | 1.697727
Cs.Cd.6.Hg.1.Pb.3.Zn.6.Cl | -69.02827 | 3.82623 | Indirect | 1.79382
Cs.Cd.6.Hg.1.Pb.4.Zn.5.Cl | -73.51166 | 3.805284 | Indirect | 1.838853
Cs.Cd.6.Hg.1.Pb.5.Zn.4.Cl | -76.48839 | 3.79251 | Indirect | 1.829552
Cs.Cd.6.Hg.1.Pb.6.Zn.3.Cl | -78.92641 | 3.787892 | Indirect | 1.92782
Cs.Cd.6.Hg.1.Pb.7.Zn.2.Cl | -80.13183 | 3.791504 | Indirect | 1.940045
Cs.Cd.6.Hg.1.Pb.8.Zn.1.Cl | -79.9536 | 3.803508 | Indirect | 1.970194
Cs.Cd.6.Hg.2.Pb.1.Zn.7.Cl | -62.59248 | 3.868676 | Indirect | 1.608093
Cs.Cd.6.Hg.2.Pb.2.Zn.6.Cl | -69.04794 | 3.836288 | Indirect | 1.481211
Cs.Cd.6.Hg.2.Pb.3.Zn.5.Cl | -74.2359 | 3.812233 | Indirect | 1.540329
Cs.Cd.6.Hg.2.Pb.4.Zn.4.Cl | -78.57851 | 3.796378 | Indirect | 1.664835
Cs.Cd.6.Hg.2.Pb.5.Zn.3.Cl | -81.26228 | 3.788675 | Indirect | 1.662758
Cs.Cd.6.Hg.2.Pb.6.Zn.2.Cl | -82.7399 | 3.789164 | Indirect | 1.773656
Cs.Cd.6.Hg.2.Pb.7.Zn.1.Cl | -83.0381 | 3.797973 | Indirect | 1.74898
Cs.Cd.6.Hg.3.Pb.1.Zn.6.Cl | -67.37607 | 3.847534 | Indirect | 1.427772
Cs.Cd.6.Hg.3.Pb.2.Zn.5.Cl | -73.56497 | 3.820351 | Indirect | 1.436028
Cs.Cd.6.Hg.3.Pb.3.Zn.4.Cl | -78.26511 | 3.801409 | Indirect | 1.555422
Cs.Cd.6.Hg.3.Pb.4.Zn.3.Cl | -82.21169 | 3.790627 | Indirect | 1.518945
Cs.Cd.6.Hg.3.Pb.5.Zn.2.Cl | -84.00911 | 3.788011 | Indirect | 1.501837
Cs.Cd.6.Hg.3.Pb.6.Zn.1.Cl | -84.76947 | 3.793656 | Indirect | 1.593384
Cs.Cd.6.Hg.4.Pb.1.Zn.5.Cl | -71.42835 | 3.829645 | Indirect | 1.364446
Cs.Cd.6.Hg.4.Pb.2.Zn.4.Cl | -77.45414 | 3.807604 | Indirect | 1.508924
Cs.Cd.6.Hg.4.Pb.3.Zn.3.Cl | -81.62911 | 3.793742 | Indirect | 1.497705
Cs.Cd.6.Hg.4.Pb.4.Zn.2.Cl | -85.06587 | 3.788035 | Indirect | 1.329853
Cs.Cd.6.Hg.4.Pb.5.Zn.1.Cl | -85.7731 | 3.790542 | Indirect | 1.336565
Cs.Cd.6.Hg.5.Pb.1.Zn.4.Cl | -75.03005 | 3.814965 | Indirect | 1.44637
Cs.Cd.6.Hg.5.Pb.2.Zn.3.Cl | -80.69055 | 3.798021 | Indirect | 1.480593
Cs.Cd.6.Hg.5.Pb.3.Zn.2.Cl | -84.13057 | 3.789231 | Indirect | 1.436608
Cs.Cd.6.Hg.5.Pb.4.Zn.1.Cl | -86.25596 | 3.788622 | Indirect | 1.132678
Cs.Cd.6.Hg.6.Pb.1.Zn.3.Cl | -78.17833 | 3.803462 | Indirect | 1.453641
Cs.Cd.6.Hg.6.Pb.2.Zn.2.Cl | -83.14953 | 3.791593 | Indirect | 1.465772
Cs.Cd.6.Hg.6.Pb.3.Zn.1.Cl | -85.63434 | 3.787885 | Indirect | 1.10229
Cs.Cd.6.Hg.7.Pb.1.Zn.2.Cl | -80.45592 | 3.79512 | Indirect | 1.466632
Cs.Cd.6.Hg.7.Pb.2.Zn.1.Cl | -83.7922 | 3.788324 | Indirect | 1.322484
Cs.Cd.6.Hg.8.Pb.1.Zn.1.Cl | -80.90579 | 3.789932 | Indirect | 1.317719
Cs.Cd.7.Hg.1.Pb.1.Zn.7.Cl | -59.34961 | 3.874477 | Non-indirect | 1.66292
Cs.Cd.7.Hg.1.Pb.2.Zn.6.Cl | -65.78414 | 3.840774 | Indirect | 1.730481
Cs.Cd.7.Hg.1.Pb.3.Zn.5.Cl | -70.90204 | 3.815434 | Indirect | 1.774215
Cs.Cd.7.Hg.1.Pb.4.Zn.4.Cl | -75.10585 | 3.798309 | Indirect | 1.831123
Cs.Cd.7.Hg.1.Pb.5.Zn.3.Cl | -77.9915 | 3.789338 | Indirect | 1.859985
Cs.Cd.7.Hg.1.Pb.6.Zn.2.Cl | -79.81888 | 3.788546 | Indirect | 1.918919
Cs.Cd.7.Hg.1.Pb.7.Zn.1.Cl | -80.10773 | 3.796049 | Indirect | 1.973009
Cs.Cd.7.Hg.2.Pb.1.Zn.6.Cl | -64.57129 | 3.852512 | Indirect | 1.44209
Cs.Cd.7.Hg.2.Pb.2.Zn.5.Cl | -70.88502 | 3.824035 | Indirect | 1.459902
Cs.Cd.7.Hg.2.Pb.3.Zn.4.Cl | -75.88542 | 3.803819 | Indirect | 1.54937
Cs.Cd.7.Hg.2.Pb.4.Zn.3.Cl | -79.9673 | 3.791769 | Indirect | 1.657951
Cs.Cd.7.Hg.2.Pb.5.Zn.2.Cl | -81.92739 | 3.787879 | Indirect | 1.671391
Cs.Cd.7.Hg.2.Pb.6.Zn.1.Cl | -82.71998 | 3.792229 | Indirect | 1.790699
Cs.Cd.7.Hg.3.Pb.1.Zn.5.Cl | -69.29305 | 3.833815 | Indirect | 1.428825
Cs.Cd.7.Hg.3.Pb.2.Zn.4.Cl | -75.1359 | 3.810493 | Indirect | 1.439025
Cs.Cd.7.Hg.3.Pb.3.Zn.3.Cl | -79.70359 | 3.795363 | Indirect | 1.578488
Cs.Cd.7.Hg.3.Pb.4.Zn.2.Cl | -83.25481 | 3.788386 | Indirect | 1.480741
Cs.Cd.7.Hg.3.Pb.5.Zn.1.Cl | -84.16506 | 3.789608 | Indirect | 1.586437
Cs.Cd.7.Hg.4.Pb.1.Zn.4.Cl | -73.09233 | 3.818336 | Indirect | 1.443572
Cs.Cd.7.Hg.4.Pb.2.Zn.3.Cl | -78.76226 | 3.800121 | Indirect | 1.510904
Cs.Cd.7.Hg.4.Pb.3.Zn.2.Cl | -82.65119 | 3.790063 | Indirect | 1.505251
Cs.Cd.7.Hg.4.Pb.4.Zn.1.Cl | -85.05364 | 3.788176 | Indirect | 1.334904
Cs.Cd.7.Hg.5.Pb.1.Zn.3.Cl | -76.23984 | 3.806041 | Indirect | 1.382573
Cs.Cd.7.Hg.5.Pb.2.Zn.2.Cl | -81.60136 | 3.792905 | Indirect | 1.48558
Cs.Cd.7.Hg.5.Pb.3.Zn.1.Cl | -84.47027 | 3.787924 | Indirect | 1.44077
Cs.Cd.7.Hg.6.Pb.1.Zn.2.Cl | -78.91139 | 3.79691 | Indirect | 1.451505
Cs.Cd.7.Hg.6.Pb.2.Zn.1.Cl | -83.18287 | 3.788844 | Indirect | 1.4625
Cs.Cd.7.Hg.7.Pb.1.Zn.1.Cl | -80.52039 | 3.790933 | Indirect | 1.464376
Cs.Cd.8.Hg.1.Pb.1.Zn.6.Cl | -61.18533 | 3.857695 | Non-indirect | 1.683715
Cs.Cd.8.Hg.1.Pb.2.Zn.5.Cl | -67.4283 | 3.827919 | Indirect | 1.708562
Cs.Cd.8.Hg.1.Pb.3.Zn.4.Cl | -72.30633 | 3.806426 | Indirect | 1.780163
Cs.Cd.8.Hg.1.Pb.4.Zn.3.Cl | -76.32962 | 3.793108 | Indirect | 1.800217
Cs.Cd.8.Hg.1.Pb.5.Zn.2.Cl | -78.58335 | 3.787946 | Indirect | 1.872266
Cs.Cd.8.Hg.1.Pb.6.Zn.1.Cl | -79.58094 | 3.791005 | Indirect | 1.938117
Cs.Cd.8.Hg.2.Pb.1.Zn.5.Cl | -66.27081 | 3.838186 | Indirect | 1.44688
Cs.Cd.8.Hg.2.Pb.2.Zn.4.Cl | -72.34331 | 3.813581 | Indirect | 1.46931
Cs.Cd.8.Hg.2.Pb.3.Zn.3.Cl | -77.09954 | 3.797181 | Indirect | 1.55609
Cs.Cd.8.Hg.2.Pb.4.Zn.2.Cl | -80.77188 | 3.788935 | Indirect | 1.621511
Cs.Cd.8.Hg.2.Pb.5.Zn.1.Cl | -81.81546 | 3.788875 | Indirect | 1.693099
Cs.Cd.8.Hg.3.Pb.1.Zn.4.Cl | -70.70679 | 3.821906 | Indirect | 1.371292
Cs.Cd.8.Hg.3.Pb.2.Zn.3.Cl | -76.1982 | 3.802417 | Indirect | 1.431377
Cs.Cd.8.Hg.3.Pb.3.Zn.2.Cl | -80.50342 | 3.791092 | Indirect | 1.585433
Cs.Cd.8.Hg.3.Pb.4.Zn.1.Cl | -83.08584 | 3.78793 | Indirect | 1.495023
Cs.Cd.8.Hg.4.Pb.1.Zn.3.Cl | -74.26056 | 3.808818 | Indirect | 1.426044
Cs.Cd.8.Hg.4.Pb.2.Zn.2.Cl | -79.45019 | 3.794413 | Indirect | 1.515806
Cs.Cd.8.Hg.4.Pb.3.Zn.1.Cl | -82.71681 | 3.788161 | Indirect | 1.495696
Cs.Cd.8.Hg.5.Pb.1.Zn.2.Cl | -76.93367 | 3.798897 | Indirect | 1.385523
Cs.Cd.8.Hg.5.Pb.2.Zn.1.Cl | -81.41702 | 3.789563 | Indirect | 1.469571
Cs.Cd.8.Hg.6.Pb.1.Zn.1.Cl | -78.70547 | 3.792131 | Indirect | 1.42834
Cs.Cd.9.Hg.1.Pb.1.Zn.5.Cl | -62.72222 | 3.842759 | Indirect | 1.662574
Cs.Cd.9.Hg.1.Pb.2.Zn.4.Cl | -68.68563 | 3.816867 | Indirect | 1.670869
Cs.Cd.9.Hg.1.Pb.3.Zn.3.Cl | -73.21065 | 3.799197 | Indirect | 1.728746
Cs.Cd.9.Hg.1.Pb.4.Zn.2.Cl | -77.09332 | 3.789682 | Indirect | 1.803617
Cs.Cd.9.Hg.1.Pb.5.Zn.1.Cl | -78.40891 | 3.788343 | Indirect | 1.870095
Cs.Cd.9.Hg.2.Pb.1.Zn.4.Cl | -67.55762 | 3.825675 | Indirect | 1.560185
Cs.Cd.9.Hg.2.Pb.2.Zn.3.Cl | -73.3452 | 3.804912 | Indirect | 1.427094
Cs.Cd.9.Hg.2.Pb.3.Zn.2.Cl | -77.63463 | 3.792318 | Indirect | 1.527021
Cs.Cd.9.Hg.2.Pb.4.Zn.1.Cl | -80.44697 | 3.787883 | Indirect | 1.613638
Cs.Cd.9.Hg.3.Pb.1.Zn.3.Cl | -71.57809 | 3.811792 | Indirect | 1.365958
Cs.Cd.9.Hg.3.Pb.2.Zn.2.Cl | -76.99912 | 3.796118 | Indirect | 1.525197
Cs.Cd.9.Hg.3.Pb.3.Zn.1.Cl | -80.3235 | 3.788597 | Indirect | 1.559745
Cs.Cd.9.Hg.4.Pb.1.Zn.2.Cl | -74.70429 | 3.801081 | Indirect | 1.409399
Cs.Cd.9.Hg.4.Pb.2.Zn.1.Cl | -79.07722 | 3.79048 | Indirect | 1.482935
Cs.Cd.9.Hg.5.Pb.1.Zn.1.Cl | -76.59284 | 3.793527 | Indirect | 1.354901
Cs.Cd.10.Hg.1.Pb.1.Zn.4.Cl | -63.82358 | 3.829645 | Indirect | 1.621632
Cs.Cd.10.Hg.1.Pb.2.Zn.3.Cl | -69.55716 | 3.807604 | Indirect | 1.663183
Cs.Cd.10.Hg.1.Pb.3.Zn.2.Cl | -73.82394 | 3.793742 | Indirect | 1.757018
Cs.Cd.10.Hg.1.Pb.4.Zn.1.Cl | -76.67003 | 3.788035 | Indirect | 1.810658
Cs.Cd.10.Hg.2.Pb.1.Zn.3.Cl | -68.37486 | 3.814965 | Indirect | 1.376266
Cs.Cd.10.Hg.2.Pb.2.Zn.2.Cl | -73.85206 | 3.798021 | Indirect | 1.420387
Cs.Cd.10.Hg.2.Pb.3.Zn.1.Cl | -77.25253 | 3.789231 | Indirect | 1.511754
Cs.Cd.10.Hg.3.Pb.1.Zn.2.Cl | -71.99424 | 3.803462 | Indirect | 1.306059
Cs.Cd.10.Hg.3.Pb.2.Zn.1.Cl | -76.52893 | 3.791593 | Indirect | 1.474957
Cs.Cd.10.Hg.4.Pb.1.Zn.1.Cl | -74.34095 | 3.79512 | Indirect | 1.129401
Cs.Cd.11.Hg.1.Pb.1.Zn.3.Cl | -64.56236 | 3.818336 | Indirect | 1.606664
Cs.Cd.11.Hg.1.Pb.2.Zn.2.Cl | -69.88461 | 3.800121 | Indirect | 1.680871
Cs.Cd.11.Hg.1.Pb.3.Zn.1.Cl | -73.29169 | 3.790063 | Indirect | 1.709717
Cs.Cd.11.Hg.2.Pb.1.Zn.2.Cl | -68.73838 | 3.806041 | Indirect | 1.32589
Cs.Cd.11.Hg.2.Pb.2.Zn.1.Cl | -73.22021 | 3.792905 | Indirect | 1.411062
Cs.Cd.11.Hg.3.Pb.1.Zn.1.Cl | -71.44244 | 3.79691 | Indirect | 1.262332
Cs.Cd.12.Hg.1.Pb.1.Zn.2.Cl | -64.59154 | 3.808818 | Indirect | 1.57076
Cs.Cd.12.Hg.1.Pb.2.Zn.1.Cl | -69.20096 | 3.794413 | Indirect | 1.629275
Cs.Cd.12.Hg.2.Pb.1.Zn.1.Cl | -68.13925 | 3.798897 | Indirect | 1.271121
Cs.Cd.13.Hg.1.Pb.1.Zn.1.Cl | -63.80109 | 3.801081 | Indirect | 1.490045
Cs.Cd.1.Hg.1.Sn.1.Zn.13.Cl | -30.47958 | 4.021415 | Non-indirect | 1.604634
Cs.Cd.1.Hg.1.Sn.2.Zn.12.Cl | -39.57465 | 3.966779 | Indirect | 1.466577
Cs.Cd.1.Hg.1.Sn.3.Zn.11.Cl | -47.02888 | 3.919913 | Indirect | 1.328544
Cs.Cd.1.Hg.1.Sn.4.Zn.10.Cl | -54.4774 | 3.880485 | Indirect | 1.218727
Cs.Cd.1.Hg.1.Sn.5.Zn.9.Cl | -60.64369 | 3.848233 | Indirect | 1.130209
Cs.Cd.1.Hg.1.Sn.6.Zn.8.Cl | -66.46599 | 3.822962 | Indirect | 1.099377
Cs.Cd.1.Hg.1.Sn.7.Zn.7.Cl | -68.92011 | 3.804543 | Indirect | 1.128631
Cs.Cd.1.Hg.1.Sn.8.Zn.6.Cl | -70.53838 | 3.792905 | Indirect | 1.227831
Cs.Cd.1.Hg.1.Sn.9.Zn.5.Cl | -71.00682 | 3.788035 | Indirect | 0.9812174
Cs.Cd.1.Hg.1.Sn.10.Zn.4.Cl | -71.60431 | 3.789984 | Indirect | 0.7932864
Cs.Cd.1.Hg.1.Sn.11.Zn.3.Cl | -72.08529 | 3.798861 | Indirect | 0.6674123
Cs.Cd.1.Hg.1.Sn.12.Zn.2.Cl | -72.28914 | 3.814841 | Indirect | 0.5891612
Cs.Cd.1.Hg.1.Sn.13.Zn.1.Cl | -71.92648 | 3.83817 | Indirect | 0.5056339
Cs.Cd.1.Hg.2.Sn.1.Zn.12.Cl | -38.40781 | 3.983243 | Non-indirect | 1.49679
Cs.Cd.1.Hg.2.Sn.2.Zn.11.Cl | -47.3634 | 3.933954 | Indirect | 1.282408
Cs.Cd.1.Hg.2.Sn.3.Zn.10.Cl | -54.94433 | 3.892199 | Indirect | 1.121801
Cs.Cd.1.Hg.2.Sn.4.Zn.9.Cl | -62.36427 | 3.857695 | Indirect | 1.000206
Cs.Cd.1.Hg.2.Sn.5.Zn.8.Cl | -68.56047 | 3.830228 | Indirect | 0.8288426
Cs.Cd.1.Hg.2.Sn.6.Zn.7.Cl | -72.09975 | 3.809647 | Indirect | 0.8426374
Cs.Cd.1.Hg.2.Sn.7.Zn.6.Cl | -74.1946 | 3.795863 | Indirect | 0.8883957
Cs.Cd.1.Hg.2.Sn.8.Zn.5.Cl | -75.02347 | 3.788844 | Indirect | 1.026181
Cs.Cd.1.Hg.2.Sn.9.Zn.4.Cl | -75.76945 | 3.788622 | Indirect | 0.7771348
Cs.Cd.1.Hg.2.Sn.10.Zn.3.Cl | -76.33904 | 3.795287 | Indirect | 0.6128347
Cs.Cd.1.Hg.2.Sn.11.Zn.2.Cl | -76.72169 | 3.808992 | Indirect | 0.453556
Cs.Cd.1.Hg.2.Sn.12.Zn.1.Cl | -76.2776 | 3.82996 | Indirect | 0.4144969
Cs.Cd.1.Hg.3.Sn.1.Zn.11.Cl | -45.1924 | 3.948751 | Indirect | 1.335025
Cs.Cd.1.Hg.3.Sn.2.Zn.10.Cl | -54.29927 | 3.904641 | Indirect | 1.070595
Cs.Cd.1.Hg.3.Sn.3.Zn.9.Cl | -62.04594 | 3.867864 | Indirect | 0.8868987
Cs.Cd.1.Hg.3.Sn.4.Zn.8.Cl | -69.49291 | 3.838186 | Indirect | 0.7125493
Cs.Cd.1.Hg.3.Sn.5.Zn.7.Cl | -73.39786 | 3.815434 | Indirect | 0.6550194
Cs.Cd.1.Hg.3.Sn.6.Zn.6.Cl | -76.2232 | 3.799501 | Indirect | 0.7050139
Cs.Cd.1.Hg.3.Sn.7.Zn.5.Cl | -78.09434 | 3.790337 | Indirect | 0.7184287
Cs.Cd.1.Hg.3.Sn.8.Zn.4.Cl | -78.75188 | 3.787953 | Indirect | 0.5185488
Cs.Cd.1.Hg.3.Sn.9.Zn.3.Cl | -79.24807 | 3.79242 | Indirect | 0.5748237
Cs.Cd.1.Hg.3.Sn.10.Zn.2.Cl | -80.03454 | 3.803872 | Indirect | 0.418731
Cs.Cd.1.Hg.3.Sn.11.Zn.1.Cl | -79.61129 | 3.822509 | Non-indirect | 0.2563942
Cs.Cd.1.Hg.4.Sn.1.Zn.10.Cl | -51.35037 | 3.91782 | Indirect | 1.215975
Cs.Cd.1.Hg.4.Sn.2.Zn.9.Cl | -60.15395 | 3.878747 | Indirect | 1.022533
Cs.Cd.1.Hg.4.Sn.3.Zn.8.Cl | -68.07666 | 3.846839 | Indirect | 0.8353451
Cs.Cd.1.Hg.4.Sn.4.Zn.7.Cl | -73.81176 | 3.821906 | Indirect | 0.6093293
Cs.Cd.1.Hg.4.Sn.5.Zn.6.Cl | -77.65169 | 3.803819 | Indirect | 0.5471904
Cs.Cd.1.Hg.4.Sn.6.Zn.5.Cl | -79.90501 | 3.79251 | Indirect | 0.5868886
Cs.Cd.1.Hg.4.Sn.7.Zn.4.Cl | -81.30645 | 3.787971 | Indirect | 0.5775619
Cs.Cd.1.Hg.4.Sn.8.Zn.3.Cl | -81.90821 | 3.790255 | Indirect | 0.4104424
Cs.Cd.1.Hg.4.Sn.9.Zn.2.Cl | -82.57286 | 3.799474 | Indirect | 0.2124597
Cs.Cd.1.Hg.4.Sn.10.Zn.1.Cl | -82.39676 | 3.815807 | Non-indirect | 0.1377357
Cs.Cd.1.Hg.5.Sn.1.Zn.9.Cl | -56.8652 | 3.890349 | Indirect | 1.170835
Cs.Cd.1.Hg.5.Sn.2.Zn.8.Cl | -65.56608 | 3.856193 | Indirect | 0.9729677
Cs.Cd.1.Hg.5.Sn.3.Zn.7.Cl | -72.75476 | 3.829065 | Indirect | 0.6644529
Cs.Cd.1.Hg.5.Sn.4.Zn.6.Cl | -77.80479 | 3.808818 | Indirect | 0.4506589
Cs.Cd.1.Hg.5.Sn.5.Zn.5.Cl | -80.83316 | 3.795363 | Indirect | 0.3977272
Cs.Cd.1.Hg.5.Sn.6.Zn.4.Cl | -82.96841 | 3.788675 | Indirect | 0.4525465
Cs.Cd.1.Hg.5.Sn.7.Zn.3.Cl | -83.68528 | 3.788787 | Indirect | 0.4440173
Cs.Cd.1.Hg.5.Sn.8.Zn.2.Cl | -84.55146 | 3.79579 | Indirect | 0.1239606
Cs.Cd.1.Hg.5.Sn.9.Zn.1.Cl | -84.56116 | 3.809844 | Indirect | 0.09152544
Cs.Cd.1.Hg.6.Sn.1.Zn.8.Cl | -62.02667 | 3.866254 | Indirect | 1.207886
Cs.Cd.1.Hg.6.Sn.2.Zn.7.Cl | -70.35832 | 3.836916 | Indirect | 0.7674387
Cs.Cd.1.Hg.6.Sn.3.Zn.6.Cl | -76.32318 | 3.814499 | Indirect | 0.5352669
Cs.Cd.1.Hg.6.Sn.4.Zn.5.Cl | -80.98781 | 3.798897 | Indirect | 0.2925128
Cs.Cd.1.Hg.6.Sn.5.Zn.4.Cl | -83.57486 | 3.790063 | Indirect | 0.30391
Cs.Cd.1.Hg.6.Sn.6.Zn.3.Cl | -85.29848 | 3.788011 | Indirect | 0.3537692
Cs.Cd.1.Hg.6.Sn.7.Zn.2.Cl | -85.7936 | 3.792815 | Indirect | 0.1169042
Cs.Cd.1.Hg.6.Sn.8.Zn.1.Cl | -86.41946 | 3.804613 | Non-indirect | 0.03110534
Cs.Cd.1.Hg.7.Sn.1.Zn.7.Cl | -66.4748 | 3.845462 | Indirect | 1.019588
Cs.Cd.1.Hg.7.Sn.2.Zn.6.Cl | -74.02869 | 3.820865 | Indirect | 0.8169122
Cs.Cd.1.Hg.7.Sn.3.Zn.5.Cl | -79.53948 | 3.80311 | Indirect | 0.4168999
Cs.Cd.1.Hg.7.Sn.4.Zn.4.Cl | -83.73724 | 3.792131 | Indirect | 0.1764784
Cs.Cd.1.Hg.7.Sn.5.Zn.3.Cl | -85.73024 | 3.787924 | Indirect | 0.2000882
Cs.Cd.1.Hg.7.Sn.6.Zn.2.Cl | -86.97422 | 3.790542 | Indirect | 0.2502438
Cs.Cd.1.Hg.7.Sn.7.Zn.1.Cl | -87.414 | 3.800104 | Indirect | 0.08970577
Cs.Cd.1.Hg.8.Sn.1.Zn.6.Cl | -70.34191 | 3.827919 | Indirect | 0.8648457
Cs.Cd.1.Hg.8.Sn.2.Zn.5.Cl | -76.94521 | 3.808004 | Indirect | 0.6213678
Cs.Cd.1.Hg.8.Sn.3.Zn.4.Cl | -82.09692 | 3.79488 | Indirect | 0.2951604
Cs.Cd.1.Hg.8.Sn.4.Zn.3.Cl | -85.96281 | 3.788523 | Indirect | 0.07859796
Cs.Cd.1.Hg.8.Sn.5.Zn.2.Cl | -87.57071 | 3.788967 | Indirect | 0.09777051
Cs.Cd.1.Hg.8.Sn.6.Zn.1.Cl | -88.09596 | 3.796311 | Non-indirect | 0.005734861
Cs.Cd.1.Hg.9.Sn.1.Zn.5.Cl | -73.14921 | 3.813581 | Indirect | 0.953013
Cs.Cd.1.Hg.9.Sn.2.Zn.4.Cl | -79.36562 | 3.798309 | Indirect | 0.4827534
Cs.Cd.1.Hg.9.Sn.3.Zn.3.Cl | -84.06453 | 3.789805 | Indirect | 0.2210927
Cs.Cd.1.Hg.9.Sn.4.Zn.2.Cl | -87.5307 | 3.788085 | Non-indirect | 0.04640567
Cs.Cd.1.Hg.9.Sn.5.Zn.1.Cl | -88.46763 | 3.793227 | Non-indirect | 0.03261417
Cs.Cd.1.Hg.10.Sn.1.Zn.4.Cl | -75.32626 | 3.802417 | Indirect | 0.7198715
Cs.Cd.1.Hg.10.Sn.2.Zn.3.Cl | -81.12092 | 3.791769 | Non-indirect | 0.3989897
Cs.Cd.1.Hg.10.Sn.3.Zn.2.Cl | -85.42209 | 3.787892 | Non-indirect | 0.2591693
Cs.Cd.1.Hg.10.Sn.4.Zn.1.Cl | -88.25578 | 3.790847 | Non-indirect | 0.008354604
Cs.Cd.1.Hg.11.Sn.1.Zn.3.Cl | -77.01754 | 3.794413 | Indirect | 0.8012424
Cs.Cd.1.Hg.11.Sn.2.Zn.2.Cl | -82.48556 | 3.788386 | Non-indirect | 0.4643576
Cs.Cd.1.Hg.11.Sn.3.Zn.1.Cl | -86.02532 | 3.789164 | Non-indirect | 0.1717657
Cs.Cd.1.Hg.12.Sn.1.Zn.2.Cl | -78.0551 | 3.789563 | Non-indirect | 0.6867298
Cs.Cd.1.Hg.12.Sn.2.Zn.1.Cl | -82.6202 | 3.788176 | Non-indirect | 0.3666226
Cs.Cd.1.Hg.13.Sn.1.Zn.1.Cl | -77.90775 | 3.787877 | Non-indirect | 0.5808862
Cs.Cd.2.Hg.1.Sn.1.Zn.12.Cl | -37.45829 | 3.992436 | Non-indirect | 1.637219
Cs.Cd.2.Hg.1.Sn.2.Zn.11.Cl | -46.51734 | 3.941827 | Indirect | 1.436692
Cs.Cd.2.Hg.1.Sn.3.Zn.10.Cl | -54.04978 | 3.898807 | Indirect | 1.299759
Cs.Cd.2.Hg.1.Sn.4.Zn.9.Cl | -61.44401 | 3.863083 | Indirect | 1.200817
Cs.Cd.2.Hg.1.Sn.5.Zn.8.Cl | -67.63918 | 3.834427 | Indirect | 1.037263
Cs.Cd.2.Hg.1.Sn.6.Zn.7.Cl | -70.53378 | 3.812678 | Indirect | 1.053583
Cs.Cd.2.Hg.1.Sn.7.Zn.6.Cl | -72.85969 | 3.797737 | Indirect | 1.152121
Cs.Cd.2.Hg.1.Sn.8.Zn.5.Cl | -74.23379 | 3.789563 | Indirect | 1.255648
Cs.Cd.2.Hg.1.Sn.9.Zn.4.Cl | -74.77578 | 3.788176 | Indirect | 0.9914533
Cs.Cd.2.Hg.1.Sn.10.Zn.3.Cl | -75.21117 | 3.793656 | Indirect | 0.8232334
Cs.Cd.2.Hg.1.Sn.11.Zn.2.Cl | -75.4459 | 3.806145 | Indirect | 0.6946158
Cs.Cd.2.Hg.1.Sn.12.Zn.1.Cl | -74.94141 | 3.825854 | Indirect | 0.6026867
Cs.Cd.2.Hg.2.Sn.1.Zn.11.Cl | -45.17329 | 3.957036 | Non-indirect | 1.489751
Cs.Cd.2.Hg.2.Sn.2.Zn.10.Cl | -54.41843 | 3.911645 | Indirect | 1.212097
Cs.Cd.2.Hg.2.Sn.3.Zn.9.Cl | -62.1221 | 3.873635 | Indirect | 1.040899
Cs.Cd.2.Hg.2.Sn.4.Zn.8.Cl | -69.53385 | 3.842759 | Indirect | 0.8770523
Cs.Cd.2.Hg.2.Sn.5.Zn.7.Cl | -73.33679 | 3.818834 | Indirect | 0.815288
Cs.Cd.2.Hg.2.Sn.6.Zn.6.Cl | -76.11512 | 3.801741 | Indirect | 0.8392171
Cs.Cd.2.Hg.2.Sn.7.Zn.5.Cl | -77.84068 | 3.791422 | Indirect | 0.9091032
Cs.Cd.2.Hg.2.Sn.8.Zn.4.Cl | -78.65338 | 3.787877 | Indirect | 1.04005
Cs.Cd.2.Hg.2.Sn.9.Zn.3.Cl | -79.12013 | 3.791167 | Indirect | 0.7995793
Cs.Cd.2.Hg.2.Sn.10.Zn.2.Cl | -79.75406 | 3.801415 | Indirect | 0.5991734
Cs.Cd.2.Hg.2.Sn.11.Zn.1.Cl | -79.18062 | 3.818807 | Indirect | 0.4591663
Cs.Cd.2.Hg.3.Sn.1.Zn.10.Cl | -52.06946 | 3.925225 | Indirect | 1.321454
Cs.Cd.2.Hg.3.Sn.2.Zn.9.Cl | -60.80109 | 3.884904 | Indirect | 1.133781
Cs.Cd.2.Hg.3.Sn.3.Zn.8.Cl | -68.69285 | 3.851789 | Indirect | 0.9637041
Cs.Cd.2.Hg.3.Sn.4.Zn.7.Cl | -74.3629 | 3.825675 | Indirect | 0.7254232
Cs.Cd.2.Hg.3.Sn.5.Zn.6.Cl | -77.55136 | 3.806426 | Indirect | 0.6918194
Cs.Cd.2.Hg.3.Sn.6.Zn.5.Cl | -80.09511 | 3.793962 | Indirect | 0.6799057
Cs.Cd.2.Hg.3.Sn.7.Zn.4.Cl | -81.61692 | 3.788265 | Indirect | 0.7188372
Cs.Cd.2.Hg.3.Sn.8.Zn.3.Cl | -82.11295 | 3.789378 | Indirect | 0.5433937
Cs.Cd.2.Hg.3.Sn.9.Zn.2.Cl | -82.61513 | 3.797402 | Indirect | 0.3364136
Cs.Cd.2.Hg.3.Sn.10.Zn.1.Cl | -82.33383 | 3.812505 | Indirect | 0.2891709
Cs.Cd.2.Hg.4.Sn.1.Zn.9.Cl | -57.86889 | 3.896897 | Indirect | 1.268676
Cs.Cd.2.Hg.4.Sn.2.Zn.8.Cl | -66.63658 | 3.861522 | Indirect | 1.074555
Cs.Cd.2.Hg.4.Sn.3.Zn.7.Cl | -73.39584 | 3.833207 | Indirect | 0.7741959
Cs.Cd.2.Hg.4.Sn.4.Zn.6.Cl | -78.80236 | 3.811792 | Indirect | 0.6065279
Cs.Cd.2.Hg.4.Sn.5.Zn.5.Cl | -81.41948 | 3.797181 | Indirect | 0.550792
Cs.Cd.2.Hg.4.Sn.6.Zn.4.Cl | -83.4454 | 3.789338 | Indirect | 0.5750557
Cs.Cd.2.Hg.4.Sn.7.Zn.3.Cl | -84.46985 | 3.788283 | Indirect | 0.5716185
Cs.Cd.2.Hg.4.Sn.8.Zn.2.Cl | -85.02524 | 3.794101 | Indirect | 0.1747575
Cs.Cd.2.Hg.4.Sn.9.Zn.1.Cl | -85.03173 | 3.806937 | Non-indirect | 0.1256452
Cs.Cd.2.Hg.5.Sn.1.Zn.8.Cl | -63.18968 | 3.871965 | Indirect | 1.174794
Cs.Cd.2.Hg.5.Sn.2.Zn.7.Cl | -71.369 | 3.841431 | Indirect | 0.8571385
Cs.Cd.2.Hg.5.Sn.3.Zn.6.Cl | -77.6113 | 3.817842 | Indirect | 0.6929685
Cs.Cd.2.Hg.5.Sn.4.Zn.5.Cl | -81.97063 | 3.801081 | Indirect | 0.4279427
Cs.Cd.2.Hg.5.Sn.5.Zn.4.Cl | -84.53659 | 3.791092 | Indirect | 0.3961788
Cs.Cd.2.Hg.5.Sn.6.Zn.3.Cl | -86.07915 | 3.787879 | Indirect | 0.4671449
Cs.Cd.2.Hg.5.Sn.7.Zn.2.Cl | -86.6126 | 3.791504 | Indirect | 0.2394412
Cs.Cd.2.Hg.5.Sn.8.Zn.1.Cl | -87.25115 | 3.802095 | Non-indirect | 0.05268323
Cs.Cd.2.Hg.6.Sn.1.Zn.7.Cl | -67.97188 | 3.850354 | Indirect | 0.9876097
Cs.Cd.2.Hg.6.Sn.2.Zn.6.Cl | -75.40856 | 3.824578 | Indirect | 0.8293894
Cs.Cd.2.Hg.6.Sn.3.Zn.5.Cl | -80.73844 | 3.805661 | Indirect | 0.5082312
Cs.Cd.2.Hg.6.Sn.4.Zn.4.Cl | -84.81916 | 3.793527 | Indirect | 0.271924
Cs.Cd.2.Hg.6.Sn.5.Zn.3.Cl | -87.10442 | 3.788161 | Indirect | 0.2934794
Cs.Cd.2.Hg.6.Sn.6.Zn.2.Cl | -88.21458 | 3.789608 | Indirect | 0.3153839
Cs.Cd.2.Hg.6.Sn.7.Zn.1.Cl | -88.38559 | 3.797973 | Indirect | 0.1724421
Cs.Cd.2.Hg.7.Sn.1.Zn.6.Cl | -71.87357 | 3.832003 | Indirect | 0.9322881
Cs.Cd.2.Hg.7.Sn.2.Zn.5.Cl | -78.33459 | 3.810922 | Indirect | 0.7490638
Cs.Cd.2.Hg.7.Sn.3.Zn.4.Cl | -83.22594 | 3.796642 | Indirect | 0.4417633
Cs.Cd.2.Hg.7.Sn.4.Zn.3.Cl | -87.34232 | 3.789128 | Indirect | 0.2068421
Cs.Cd.2.Hg.7.Sn.5.Zn.2.Cl | -88.83185 | 3.788406 | Indirect | 0.130712
Cs.Cd.2.Hg.7.Sn.6.Zn.1.Cl | -89.41123 | 3.794563 | Non-indirect | 0.04489851
Cs.Cd.2.Hg.8.Sn.1.Zn.5.Cl | -74.84459 | 3.816867 | Indirect | 0.9676502
Cs.Cd.2.Hg.8.Sn.2.Zn.4.Cl | -80.78242 | 3.800437 | Indirect | 0.6377906
Cs.Cd.2.Hg.8.Sn.3.Zn.3.Cl | -85.54435 | 3.790778 | Indirect | 0.314773
Cs.Cd.2.Hg.8.Sn.4.Zn.2.Cl | -89.31004 | 3.787896 | Indirect | 0.09557194
Cs.Cd.2.Hg.8.Sn.5.Zn.1.Cl | -89.82831 | 3.791858 | Indirect | 0.03707534
Cs.Cd.2.Hg.9.Sn.1.Zn.4.Cl | -77.17079 | 3.804912 | Indirect | 1.006719
Cs.Cd.2.Hg.9.Sn.2.Zn.3.Cl | -82.81506 | 3.793108 | Indirect | 0.5059462
Cs.Cd.2.Hg.9.Sn.3.Zn.2.Cl | -87.20975 | 3.788073 | Indirect | 0.2350649
Cs.Cd.2.Hg.9.Sn.4.Zn.1.Cl | -90.19074 | 3.789854 | Non-indirect | 0.0424881
Cs.Cd.2.Hg.10.Sn.1.Zn.3.Cl | -79.03096 | 3.796118 | Indirect | 0.9059098
Cs.Cd.2.Hg.10.Sn.2.Zn.2.Cl | -84.28246 | 3.788935 | Non-indirect | 0.5270171
Cs.Cd.2.Hg.10.Sn.3.Zn.1.Cl | -87.89165 | 3.788546 | Non-indirect | 0.231561
Cs.Cd.2.Hg.11.Sn.1.Zn.2.Cl | -80.08135 | 3.79048 | Non-indirect | 0.7972416
Cs.Cd.2.Hg.11.Sn.2.Zn.1.Cl | -84.67348 | 3.78793 | Non-indirect | 0.4493759
Cs.Cd.2.Hg.12.Sn.1.Zn.1.Cl | -80.16029 | 3.788001 | Non-indirect | 0.6570259
Cs.Cd.3.Hg.1.Sn.1.Zn.11.Cl | -43.41728 | 3.965545 | Non-indirect | 1.611926
Cs.Cd.3.Hg.1.Sn.2.Zn.10.Cl | -52.70711 | 3.918864 | Indirect | 1.383659
Cs.Cd.3.Hg.1.Sn.3.Zn.9.Cl | -60.35199 | 3.879614 | Indirect | 1.241483
Cs.Cd.3.Hg.1.Sn.4.Zn.8.Cl | -67.73196 | 3.847534 | Indirect | 1.08996
Cs.Cd.3.Hg.1.Sn.5.Zn.7.Cl | -70.90261 | 3.822432 | Indirect | 1.022473
Cs.Cd.3.Hg.1.Sn.6.Zn.6.Cl | -73.71374 | 3.804179 | Indirect | 1.084179
Cs.Cd.3.Hg.1.Sn.7.Zn.5.Cl | -75.84979 | 3.792705 | Indirect | 1.172352
Cs.Cd.3.Hg.1.Sn.8.Zn.4.Cl | -76.94773 | 3.788001 | Indirect | 1.256894
Cs.Cd.3.Hg.1.Sn.9.Zn.3.Cl | -77.27753 | 3.790117 | Indirect | 1.013696
Cs.Cd.3.Hg.1.Sn.10.Zn.2.Cl | -77.70979 | 3.799165 | Indirect | 0.8563745
Cs.Cd.3.Hg.1.Sn.11.Zn.1.Cl | -76.98029 | 3.815322 | Indirect | 0.7043639
Cs.Cd.3.Hg.2.Sn.1.Zn.10.Cl | -51.20427 | 3.932847 | Indirect | 1.448326
Cs.Cd.3.Hg.2.Sn.2.Zn.9.Cl | -59.93182 | 3.891272 | Indirect | 1.242098
Cs.Cd.3.Hg.2.Sn.3.Zn.8.Cl | -67.82687 | 3.856942 | Indirect | 1.048599
Cs.Cd.3.Hg.2.Sn.4.Zn.7.Cl | -73.46172 | 3.829645 | Indirect | 0.8936722
Cs.Cd.3.Hg.2.Sn.5.Zn.6.Cl | -76.56287 | 3.80923 | Indirect | 0.8146287
Cs.Cd.3.Hg.2.Sn.6.Zn.5.Cl | -79.08718 | 3.795611 | Indirect | 0.8676369
Cs.Cd.3.Hg.2.Sn.7.Zn.4.Cl | -80.47499 | 3.788758 | Indirect | 0.9381025
Cs.Cd.3.Hg.2.Sn.8.Zn.3.Cl | -80.95255 | 3.788702 | Indirect | 1.01122
Cs.Cd.3.Hg.2.Sn.9.Zn.2.Cl | -81.55376 | 3.795536 | Indirect | 0.514862
Cs.Cd.3.Hg.2.Sn.10.Zn.1.Cl | -81.17988 | 3.809416 | Indirect | 0.4135355
Cs.Cd.3.Hg.3.Sn.1.Zn.9.Cl | -57.58794 | 3.903658 | Indirect | 1.348564
Cs.Cd.3.Hg.3.Sn.2.Zn.8.Cl | -66.35022 | 3.867057 | Indirect | 1.146547
Cs.Cd.3.Hg.3.Sn.3.Zn.7.Cl | -73.0188 | 3.837549 | Indirect | 0.9432337
Cs.Cd.3.Hg.3.Sn.4.Zn.6.Cl | -77.81631 | 3.814965 | Indirect | 0.7484566
Cs.Cd.3.Hg.3.Sn.5.Zn.5.Cl | -80.69586 | 3.799197 | Indirect | 0.6900297
Cs.Cd.3.Hg.3.Sn.6.Zn.4.Cl | -82.9681 | 3.790198 | Indirect | 0.6742461
Cs.Cd.3.Hg.3.Sn.7.Zn.3.Cl | -83.90402 | 3.78798 | Indirect | 0.7365025
Cs.Cd.3.Hg.3.Sn.8.Zn.2.Cl | -84.42995 | 3.792615 | Indirect | 0.5317762
Cs.Cd.3.Hg.3.Sn.9.Zn.1.Cl | -84.40934 | 3.80424 | Indirect | 0.330321
Cs.Cd.3.Hg.4.Sn.1.Zn.8.Cl | -63.35822 | 3.877884 | Indirect | 1.260846
Cs.Cd.3.Hg.4.Sn.2.Zn.7.Cl | -71.28797 | 3.846149 | Indirect | 1.006193
Cs.Cd.3.Hg.4.Sn.3.Zn.6.Cl | -77.11453 | 3.821384 | Indirect | 0.844236
Cs.Cd.3.Hg.4.Sn.4.Zn.5.Cl | -81.82501 | 3.803462 | Indirect | 0.5998197
Cs.Cd.3.Hg.4.Sn.5.Zn.4.Cl | -84.21586 | 3.792318 | Indirect | 0.55558
Cs.Cd.3.Hg.4.Sn.6.Zn.3.Cl | -85.93433 | 3.787946 | Indirect | 0.5820116
Cs.Cd.3.Hg.4.Sn.7.Zn.2.Cl | -86.52625 | 3.790397 | Indirect | 0.5226492
Cs.Cd.3.Hg.4.Sn.8.Zn.1.Cl | -86.87203 | 3.799787 | Indirect | 0.1877581
Cs.Cd.3.Hg.5.Sn.1.Zn.7.Cl | -68.17552 | 3.855449 | Indirect | 1.118508
Cs.Cd.3.Hg.5.Sn.2.Zn.6.Cl | -75.26559 | 3.82849 | Indirect | 0.9623453
Cs.Cd.3.Hg.5.Sn.3.Zn.5.Cl | -80.65355 | 3.808409 | Indirect | 0.6875249
Cs.Cd.3.Hg.5.Sn.4.Zn.4.Cl | -84.93307 | 3.79512 | Indirect | 0.3655195
Cs.Cd.3.Hg.5.Sn.5.Zn.3.Cl | -87.18322 | 3.788597 | Indirect | 0.3918316
Cs.Cd.3.Hg.5.Sn.6.Zn.2.Cl | -88.17881 | 3.788875 | Indirect | 0.4434047
Cs.Cd.3.Hg.5.Sn.7.Zn.1.Cl | -88.43305 | 3.796049 | Indirect | 0.2161007
Cs.Cd.3.Hg.6.Sn.1.Zn.6.Cl | -72.09861 | 3.836288 | Indirect | 1.134334
Cs.Cd.3.Hg.6.Sn.2.Zn.5.Cl | -78.44468 | 3.814038 | Indirect | 0.7918494
Cs.Cd.3.Hg.6.Sn.3.Zn.4.Cl | -83.65702 | 3.798601 | Indirect | 0.5013819
Cs.Cd.3.Hg.6.Sn.4.Zn.3.Cl | -87.65475 | 3.789932 | Indirect | 0.2007645
Cs.Cd.3.Hg.6.Sn.5.Zn.2.Cl | -89.3321 | 3.788046 | Indirect | 0.1876705
Cs.Cd.3.Hg.6.Sn.6.Zn.1.Cl | -89.70693 | 3.793019 | Indirect | 0.1246241
Cs.Cd.3.Hg.7.Sn.1.Zn.5.Cl | -75.3295 | 3.820351 | Indirect | 1.235092
Cs.Cd.3.Hg.7.Sn.2.Zn.4.Cl | -81.36501 | 3.802762 | Indirect | 0.7625216
Cs.Cd.3.Hg.7.Sn.3.Zn.3.Cl | -86.06916 | 3.791948 | Indirect | 0.4202801
Cs.Cd.3.Hg.7.Sn.4.Zn.2.Cl | -89.74632 | 3.787906 | Indirect | 0.1390812
Cs.Cd.3.Hg.7.Sn.5.Zn.1.Cl | -90.52711 | 3.790692 | Indirect | 0.0994941
Cs.Cd.3.Hg.8.Sn.1.Zn.4.Cl | -77.88228 | 3.807604 | Indirect | 0.9844702
Cs.Cd.3.Hg.8.Sn.2.Zn.3.Cl | -83.57278 | 3.794644 | Indirect | 0.5978613
Cs.Cd.3.Hg.8.Sn.3.Zn.2.Cl | -87.97013 | 3.788452 | Indirect | 0.3063486
Cs.Cd.3.Hg.8.Sn.4.Zn.1.Cl | -90.83908 | 3.789064 | Indirect | 0.09288675
Cs.Cd.3.Hg.9.Sn.1.Zn.3.Cl | -80.05798 | 3.798021 | Indirect | 1.021263
Cs.Cd.3.Hg.9.Sn.2.Zn.2.Cl | -85.33553 | 3.789682 | Indirect | 0.5688621
Cs.Cd.3.Hg.9.Sn.3.Zn.1.Cl | -88.89257 | 3.788129 | Non-indirect | 0.2437977
Cs.Cd.3.Hg.10.Sn.1.Zn.2.Cl | -81.37429 | 3.791593 | Indirect | 0.8929116
Cs.Cd.3.Hg.10.Sn.2.Zn.1.Cl | -85.82086 | 3.787883 | Non-indirect | 0.4923574
Cs.Cd.3.Hg.11.Sn.1.Zn.1.Cl | -81.48102 | 3.788324 | Indirect | 0.7820308
Cs.Cd.4.Hg.1.Sn.1.Zn.10.Cl | -48.92575 | 3.940689 | Non-indirect | 1.584822
Cs.Cd.4.Hg.1.Sn.2.Zn.9.Cl | -57.65601 | 3.89785 | Indirect | 1.382238
Cs.Cd.4.Hg.1.Sn.3.Zn.8.Cl | -65.48585 | 3.8623 | Indirect | 1.223257
Cs.Cd.4.Hg.1.Sn.4.Zn.7.Cl | -70.52866 | 3.833815 | Indirect | 1.067599
Cs.Cd.4.Hg.1.Sn.5.Zn.6.Cl | -73.74126 | 3.812233 | Indirect | 1.05115
Cs.Cd.4.Hg.1.Sn.6.Zn.5.Cl | -76.35171 | 3.797457 | Indirect | 1.109219
Cs.Cd.4.Hg.1.Sn.7.Zn.4.Cl | -78.00715 | 3.789448 | Indirect | 1.16994
Cs.Cd.4.Hg.1.Sn.8.Zn.3.Cl | -78.6401 | 3.788227 | Indirect | 1.268169
Cs.Cd.4.Hg.1.Sn.9.Zn.2.Cl | -79.01955 | 3.793876 | Indirect | 0.7487816
Cs.Cd.4.Hg.1.Sn.10.Zn.1.Cl | -78.5313 | 3.806539 | Indirect | 0.6408871
Cs.Cd.4.Hg.2.Sn.1.Zn.9.Cl | -56.16107 | 3.910631 | Indirect | 1.443357
Cs.Cd.4.Hg.2.Sn.2.Zn.8.Cl | -64.92843 | 3.872798 | Indirect | 1.228955
Cs.Cd.4.Hg.2.Sn.3.Zn.7.Cl | -71.20008 | 3.842093 | Indirect | 1.039572
Cs.Cd.4.Hg.2.Sn.4.Zn.6.Cl | -76.18827 | 3.818336 | Indirect | 0.8925273
Cs.Cd.4.Hg.2.Sn.5.Zn.5.Cl | -79.09482 | 3.801409 | Indirect | 0.824878
Cs.Cd.4.Hg.2.Sn.6.Zn.4.Cl | -81.3778 | 3.791255 | Indirect | 0.8913478
Cs.Cd.4.Hg.2.Sn.7.Zn.3.Cl | -82.29074 | 3.787876 | Indirect | 0.9130321
Cs.Cd.4.Hg.2.Sn.8.Zn.2.Cl | -82.84392 | 3.791334 | Indirect | 0.7327214
Cs.Cd.4.Hg.2.Sn.9.Zn.1.Cl | -82.72526 | 3.801753 | Indirect | 0.4994627
Cs.Cd.4.Hg.3.Sn.1.Zn.8.Cl | -62.52561 | 3.884012 | Indirect | 1.313263
Cs.Cd.4.Hg.3.Sn.2.Zn.7.Cl | -70.11564 | 3.851069 | Indirect | 1.082789
Cs.Cd.4.Hg.3.Sn.3.Zn.6.Cl | -75.7343 | 3.825125 | Indirect | 0.9473974
Cs.Cd.4.Hg.3.Sn.4.Zn.5.Cl | -80.51952 | 3.806041 | Indirect | 0.6800495
Cs.Cd.4.Hg.3.Sn.5.Zn.4.Cl | -83.15376 | 3.793742 | Indirect | 0.6805267
Cs.Cd.4.Hg.3.Sn.6.Zn.3.Cl | -84.88446 | 3.788211 | Indirect | 0.6968485
Cs.Cd.4.Hg.3.Sn.7.Zn.2.Cl | -85.41893 | 3.789491 | Indirect | 0.7548296
Cs.Cd.4.Hg.3.Sn.8.Zn.1.Cl | -85.5409 | 3.797685 | Indirect | 0.3438481
Cs.Cd.4.Hg.4.Sn.1.Zn.7.Cl | -67.49146 | 3.860749 | Indirect | 1.169977
Cs.Cd.4.Hg.4.Sn.2.Zn.6.Cl | -74.2063 | 3.832603 | Indirect | 1.096469
Cs.Cd.4.Hg.4.Sn.3.Zn.5.Cl | -79.81723 | 3.811355 | Indirect | 0.8352753
Cs.Cd.4.Hg.4.Sn.4.Zn.4.Cl | -84.22368 | 3.79691 | Indirect | 0.593882
Cs.Cd.4.Hg.4.Sn.5.Zn.3.Cl | -86.36701 | 3.789231 | Indirect | 0.4998178
Cs.Cd.4.Hg.4.Sn.6.Zn.2.Cl | -87.53516 | 3.788343 | Indirect | 0.5943516
Cs.Cd.4.Hg.4.Sn.7.Zn.1.Cl | -87.69885 | 3.79433 | Indirect | 0.338333
Cs.Cd.4.Hg.5.Sn.1.Zn.6.Cl | -71.4271 | 3.840774 | Indirect | 1.254422
Cs.Cd.4.Hg.5.Sn.2.Zn.5.Cl | -77.97844 | 3.817352 | Indirect | 0.9586969
Cs.Cd.4.Hg.5.Sn.3.Zn.4.Cl | -83.06831 | 3.800757 | Indirect | 0.6856654
Cs.Cd.4.Hg.5.Sn.4.Zn.3.Cl | -87.20028 | 3.790933 | Indirect | 0.3333124
Cs.Cd.4.Hg.5.Sn.5.Zn.2.Cl | -88.80055 | 3.787885 | Indirect | 0.2999176
Cs.Cd.4.Hg.5.Sn.6.Zn.1.Cl | -89.15653 | 3.791679 | Indirect | 0.2197174
Cs.Cd.4.Hg.6.Sn.1.Zn.5.Cl | -74.96472 | 3.824035 | Indirect | 1.232572
Cs.Cd.4.Hg.6.Sn.2.Zn.4.Cl | -81.10994 | 3.805284 | Indirect | 0.8621349
Cs.Cd.4.Hg.6.Sn.3.Zn.3.Cl | -85.86916 | 3.793315 | Indirect | 0.4994257
Cs.Cd.4.Hg.6.Sn.4.Zn.2.Cl | -89.63812 | 3.788115 | Indirect | 0.2163547
Cs.Cd.4.Hg.6.Sn.5.Zn.1.Cl | -90.31556 | 3.789729 | Indirect | 0.2112683
Cs.Cd.4.Hg.7.Sn.1.Zn.4.Cl | -77.94052 | 3.810493 | Indirect | 1.126997
Cs.Cd.4.Hg.7.Sn.2.Zn.3.Cl | -83.7218 | 3.796378 | Indirect | 0.8183057
Cs.Cd.4.Hg.7.Sn.3.Zn.2.Cl | -88.01202 | 3.78903 | Indirect | 0.4177268
Cs.Cd.4.Hg.7.Sn.4.Zn.1.Cl | -90.88028 | 3.788474 | Indirect | 0.1547047
Cs.Cd.4.Hg.8.Sn.1.Zn.3.Cl | -80.40505 | 3.800121 | Indirect | 1.133681
Cs.Cd.4.Hg.8.Sn.2.Zn.2.Cl | -85.66553 | 3.790627 | Indirect | 0.669654
Cs.Cd.4.Hg.8.Sn.3.Zn.1.Cl | -89.19367 | 3.787911 | Indirect | 0.3627402
Cs.Cd.4.Hg.9.Sn.1.Zn.2.Cl | -81.77878 | 3.792905 | Indirect | 0.9718764
Cs.Cd.4.Hg.9.Sn.2.Zn.1.Cl | -86.33353 | 3.788035 | Indirect | 0.5990152
Cs.Cd.4.Hg.10.Sn.1.Zn.1.Cl | -82.13054 | 3.788844 | Indirect | 0.8891077
Cs.Cd.5.Hg.1.Sn.1.Zn.9.Cl | -53.46001 | 3.91782 | Non-indirect | 1.545075
Cs.Cd.5.Hg.1.Sn.2.Zn.8.Cl | -62.21889 | 3.878747 | Indirect | 1.334332
Cs.Cd.5.Hg.1.Sn.3.Zn.7.Cl | -68.06367 | 3.846839 | Indirect | 1.228465
Cs.Cd.5.Hg.1.Sn.4.Zn.6.Cl | -73.03815 | 3.821906 | Indirect | 1.074442
Cs.Cd.5.Hg.1.Sn.5.Zn.5.Cl | -76.09004 | 3.803819 | Indirect | 1.036003
Cs.Cd.5.Hg.1.Sn.6.Zn.4.Cl | -78.50291 | 3.79251 | Indirect | 1.110007
Cs.Cd.5.Hg.1.Sn.7.Zn.3.Cl | -79.50086 | 3.787971 | Indirect | 1.166343
Cs.Cd.5.Hg.1.Sn.8.Zn.2.Cl | -79.99247 | 3.790255 | Indirect | 0.951457
Cs.Cd.5.Hg.1.Sn.9.Zn.1.Cl | -79.70496 | 3.799474 | Indirect | 0.7502098
Cs.Cd.5.Hg.2.Sn.1.Zn.8.Cl | -60.68689 | 3.890349 | Indirect | 1.393084
Cs.Cd.5.Hg.2.Sn.2.Zn.7.Cl | -67.85346 | 3.856193 | Indirect | 1.14825
Cs.Cd.5.Hg.2.Sn.3.Zn.6.Cl | -73.6712 | 3.829065 | Indirect | 1.053703
Cs.Cd.5.Hg.2.Sn.4.Zn.5.Cl | -78.50154 | 3.808818 | Indirect | 0.837668
Cs.Cd.5.Hg.2.Sn.5.Zn.4.Cl | -81.14581 | 3.795363 | Indirect | 0.7838321
Cs.Cd.5.Hg.2.Sn.6.Zn.3.Cl | -83.00498 | 3.788675 | Indirect | 0.9170937
Cs.Cd.5.Hg.2.Sn.7.Zn.2.Cl | -83.57162 | 3.788787 | Indirect | 0.911953
Cs.Cd.5.Hg.2.Sn.8.Zn.1.Cl | -83.47295 | 3.79579 | Indirect | 0.5523263
Cs.Cd.5.Hg.3.Sn.1.Zn.7.Cl | -65.86525 | 3.866254 | Indirect | 1.217985
Cs.Cd.5.Hg.3.Sn.2.Zn.6.Cl | -72.6762 | 3.836916 | Indirect | 1.085507
Cs.Cd.5.Hg.3.Sn.3.Zn.5.Cl | -78.1262 | 3.814499 | Indirect | 0.9715737
Cs.Cd.5.Hg.3.Sn.4.Zn.4.Cl | -82.7857 | 3.798897 | Indirect | 0.6696548
Cs.Cd.5.Hg.3.Sn.5.Zn.3.Cl | -84.93163 | 3.790063 | Indirect | 0.6492378
Cs.Cd.5.Hg.3.Sn.6.Zn.2.Cl | -86.19358 | 3.788011 | Indirect | 0.7460282
Cs.Cd.5.Hg.3.Sn.7.Zn.1.Cl | -86.20955 | 3.792815 | Indirect | 0.5153151
Cs.Cd.5.Hg.4.Sn.1.Zn.6.Cl | -70.05721 | 3.845462 | Indirect | 1.174976
Cs.Cd.5.Hg.4.Sn.2.Zn.5.Cl | -76.76009 | 3.820865 | Indirect | 1.09457
Cs.Cd.5.Hg.4.Sn.3.Zn.4.Cl | -82.03526 | 3.80311 | Indirect | 0.827891
Cs.Cd.5.Hg.4.Sn.4.Zn.3.Cl | -86.05669 | 3.792131 | Indirect | 0.5481348
Cs.Cd.5.Hg.4.Sn.5.Zn.2.Cl | -87.74026 | 3.787924 | Indirect | 0.5420551
Cs.Cd.5.Hg.4.Sn.6.Zn.1.Cl | -88.06383 | 3.790542 | Indirect | 0.5477988
Cs.Cd.5.Hg.5.Sn.1.Zn.5.Cl | -73.93396 | 3.827919 | Indirect | 1.257058
Cs.Cd.5.Hg.5.Sn.2.Zn.4.Cl | -80.30148 | 3.808004 | Indirect | 1.026614
Cs.Cd.5.Hg.5.Sn.3.Zn.3.Cl | -85.16174 | 3.79488 | Indirect | 0.6876574
Cs.Cd.5.Hg.5.Sn.4.Zn.2.Cl | -88.83718 | 3.788523 | Indirect | 0.3289679
Cs.Cd.5.Hg.5.Sn.5.Zn.1.Cl | -89.51292 | 3.788967 | Indirect | 0.4119715
Cs.Cd.5.Hg.6.Sn.1.Zn.4.Cl | -77.41674 | 3.813581 | Indirect | 1.235944
Cs.Cd.5.Hg.6.Sn.2.Zn.3.Cl | -83.24363 | 3.798309 | Indirect | 0.966609
Cs.Cd.5.Hg.6.Sn.3.Zn.2.Cl | -87.62833 | 3.789805 | Indirect | 0.5979654
Cs.Cd.5.Hg.6.Sn.4.Zn.1.Cl | -90.33847 | 3.788085 | Indirect | 0.2254823
Cs.Cd.5.Hg.7.Sn.1.Zn.3.Cl | -80.24789 | 3.802417 | Indirect | 1.232845
Cs.Cd.5.Hg.7.Sn.2.Zn.2.Cl | -85.54586 | 3.791769 | Indirect | 0.8365735
Cs.Cd.5.Hg.7.Sn.3.Zn.1.Cl | -88.95579 | 3.787892 | Indirect | 0.4737552
Cs.Cd.5.Hg.8.Sn.1.Zn.2.Cl | -81.81742 | 3.794413 | Indirect | 1.086362
Cs.Cd.5.Hg.8.Sn.2.Zn.1.Cl | -86.26797 | 3.788386 | Indirect | 0.7033316
Cs.Cd.5.Hg.9.Sn.1.Zn.1.Cl | -82.2538 | 3.789563 | Indirect | 0.9754215
Cs.Cd.6.Hg.1.Sn.1.Zn.8.Cl | -57.6771 | 3.896897 | Non-indirect | 1.469379
Cs.Cd.6.Hg.1.Sn.2.Zn.7.Cl | -64.51473 | 3.861522 | Indirect | 1.367617
Cs.Cd.6.Hg.1.Sn.3.Zn.6.Cl | -70.18933 | 3.833207 | Indirect | 1.233788
Cs.Cd.6.Hg.1.Sn.4.Zn.5.Cl | -75.22253 | 3.811792 | Indirect | 1.050974
Cs.Cd.6.Hg.1.Sn.5.Zn.4.Cl | -77.92882 | 3.797181 | Indirect | 1.034388
Cs.Cd.6.Hg.1.Sn.6.Zn.3.Cl | -79.80204 | 3.789338 | Indirect | 1.136719
Cs.Cd.6.Hg.1.Sn.7.Zn.2.Cl | -80.3719 | 3.788283 | Indirect | 1.17228
Cs.Cd.6.Hg.1.Sn.8.Zn.1.Cl | -80.23673 | 3.794101 | Indirect | 0.76115
Cs.Cd.6.Hg.2.Sn.1.Zn.7.Cl | -63.21111 | 3.871965 | Non-indirect | 1.26454
Cs.Cd.6.Hg.2.Sn.2.Zn.6.Cl | -70.06138 | 3.841431 | Indirect | 1.153361
Cs.Cd.6.Hg.2.Sn.3.Zn.5.Cl | -75.71517 | 3.817842 | Indirect | 1.042343
Cs.Cd.6.Hg.2.Sn.4.Zn.4.Cl | -80.41421 | 3.801081 | Indirect | 0.8706231
Cs.Cd.6.Hg.2.Sn.5.Zn.3.Cl | -82.61383 | 3.791092 | Indirect | 0.8184187
Cs.Cd.6.Hg.2.Sn.6.Zn.2.Cl | -84.14395 | 3.787879 | Indirect | 0.9223493
Cs.Cd.6.Hg.2.Sn.7.Zn.1.Cl | -83.92429 | 3.791504 | Indirect | 0.6699376
Cs.Cd.6.Hg.3.Sn.1.Zn.6.Cl | -68.10923 | 3.850354 | Indirect | 1.250378
Cs.Cd.6.Hg.3.Sn.2.Zn.5.Cl | -74.68312 | 3.824578 | Indirect | 1.087331
Cs.Cd.6.Hg.3.Sn.3.Zn.4.Cl | -80.2444 | 3.805661 | Indirect | 0.9524009
Cs.Cd.6.Hg.3.Sn.4.Zn.3.Cl | -84.27024 | 3.793527 | Indirect | 0.7008882
Cs.Cd.6.Hg.3.Sn.5.Zn.2.Cl | -86.1569 | 3.788161 | Indirect | 0.7118121
Cs.Cd.6.Hg.3.Sn.6.Zn.1.Cl | -86.50665 | 3.789608 | Indirect | 0.6613122
Cs.Cd.6.Hg.4.Sn.1.Zn.5.Cl | -72.11025 | 3.832003 | Indirect | 1.241905
Cs.Cd.6.Hg.4.Sn.2.Zn.4.Cl | -78.82958 | 3.810922 | Indirect | 1.088484
Cs.Cd.6.Hg.4.Sn.3.Zn.3.Cl | -83.81616 | 3.796642 | Indirect | 0.8449424
Cs.Cd.6.Hg.4.Sn.4.Zn.2.Cl | -87.31056 | 3.789128 | Indirect | 0.5847072
Cs.Cd.6.Hg.4.Sn.5.Zn.1.Cl | -88.23415 | 3.788406 | Indirect | 0.5060028
Cs.Cd.6.Hg.5.Sn.1.Zn.4.Cl | -75.82063 | 3.816867 | Indirect | 1.227289
Cs.Cd.6.Hg.5.Sn.2.Zn.3.Cl | -82.25853 | 3.800437 | Indirect | 1.030635
Cs.Cd.6.Hg.5.Sn.3.Zn.2.Cl | -86.65291 | 3.790778 | Indirect | 0.7414206
Cs.Cd.6.Hg.5.Sn.4.Zn.1.Cl | -89.31596 | 3.787896 | Indirect | 0.4180887
Cs.Cd.6.Hg.6.Sn.1.Zn.3.Cl | -79.07004 | 3.804912 | Indirect | 1.217112
Cs.Cd.6.Hg.6.Sn.2.Zn.2.Cl | -84.95657 | 3.793108 | Indirect | 0.9825682
Cs.Cd.6.Hg.6.Sn.3.Zn.1.Cl | -88.25689 | 3.788073 | Indirect | 0.598718
Cs.Cd.6.Hg.7.Sn.1.Zn.2.Cl | -81.51157 | 3.796118 | Indirect | 1.214878
Cs.Cd.6.Hg.7.Sn.2.Zn.1.Cl | -85.76701 | 3.788935 | Indirect | 0.8050308
Cs.Cd.6.Hg.8.Sn.1.Zn.1.Cl | -82.03205 | 3.79048 | Indirect | 1.05655
Cs.Cd.7.Hg.1.Sn.1.Zn.7.Cl | -59.81765 | 3.877884 | Indirect | 1.518899
Cs.Cd.7.Hg.1.Sn.2.Zn.6.Cl | -66.47826 | 3.846149 | Indirect | 1.374674
Cs.Cd.7.Hg.1.Sn.3.Zn.5.Cl | -71.96778 | 3.821384 | Indirect | 1.176594
Cs.Cd.7.Hg.1.Sn.4.Zn.4.Cl | -76.88 | 3.803462 | Indirect | 1.065134
Cs.Cd.7.Hg.1.Sn.5.Zn.3.Cl | -79.09985 | 3.792318 | Indirect | 1.064188
Cs.Cd.7.Hg.1.Sn.6.Zn.2.Cl | -80.61496 | 3.787946 | Indirect | 1.143969
Cs.Cd.7.Hg.1.Sn.7.Zn.1.Cl | -80.3713 | 3.790397 | Indirect | 0.8712875
Cs.Cd.7.Hg.2.Sn.1.Zn.6.Cl | -65.22586 | 3.855449 | Non-indirect | 1.267075
Cs.Cd.7.Hg.2.Sn.2.Zn.5.Cl | -71.93152 | 3.82849 | Indirect | 1.142053
Cs.Cd.7.Hg.2.Sn.3.Zn.4.Cl | -77.26323 | 3.808409 | Indirect | 1.03772
Cs.Cd.7.Hg.2.Sn.4.Zn.3.Cl | -81.71558 | 3.79512 | Indirect | 0.8609615
Cs.Cd.7.Hg.2.Sn.5.Zn.2.Cl | -83.60744 | 3.788597 | Indirect | 0.8474206
Cs.Cd.7.Hg.2.Sn.6.Zn.1.Cl | -83.84993 | 3.788875 | Indirect | 0.9013855
Cs.Cd.7.Hg.3.Sn.1.Zn.5.Cl | -69.97115 | 3.836288 | Indirect | 1.239811
Cs.Cd.7.Hg.3.Sn.2.Zn.4.Cl | -76.18621 | 3.814038 | Indirect | 1.085412
Cs.Cd.7.Hg.3.Sn.3.Zn.3.Cl | -81.54377 | 3.798601 | Indirect | 0.9464538
Cs.Cd.7.Hg.3.Sn.4.Zn.2.Cl | -85.32682 | 3.789932 | Indirect | 0.713174
Cs.Cd.7.Hg.3.Sn.5.Zn.1.Cl | -86.47556 | 3.788046 | Indirect | 0.68657
Cs.Cd.7.Hg.4.Sn.1.Zn.4.Cl | -73.82878 | 3.820351 | Indirect | 1.269331
Cs.Cd.7.Hg.4.Sn.2.Zn.3.Cl | -80.00609 | 3.802762 | Indirect | 1.099125
Cs.Cd.7.Hg.4.Sn.3.Zn.2.Cl | -84.87608 | 3.791948 | Indirect | 0.8360101
Cs.Cd.7.Hg.4.Sn.4.Zn.1.Cl | -87.86217 | 3.787906 | Indirect | 0.5680575
Cs.Cd.7.Hg.5.Sn.1.Zn.3.Cl | -77.10445 | 3.807604 | Indirect | 1.1623
Cs.Cd.7.Hg.5.Sn.2.Zn.2.Cl | -83.07672 | 3.794644 | Indirect | 1.037153
Cs.Cd.7.Hg.5.Sn.3.Zn.1.Cl | -87.17873 | 3.788452 | Indirect | 0.7334326
Cs.Cd.7.Hg.6.Sn.1.Zn.2.Cl | -79.81695 | 3.798021 | Indirect | 1.218127
Cs.Cd.7.Hg.6.Sn.2.Zn.1.Cl | -85.03816 | 3.789682 | Indirect | 0.9505883
Cs.Cd.7.Hg.7.Sn.1.Zn.1.Cl | -81.58906 | 3.791593 | Indirect | 1.215768
Cs.Cd.8.Hg.1.Sn.1.Zn.6.Cl | -61.58698 | 3.860749 | Indirect | 1.480443
Cs.Cd.8.Hg.1.Sn.2.Zn.5.Cl | -68.09467 | 3.832603 | Indirect | 1.380841
Cs.Cd.8.Hg.1.Sn.3.Zn.4.Cl | -73.46657 | 3.811355 | Indirect | 1.176275
Cs.Cd.8.Hg.1.Sn.4.Zn.3.Cl | -77.90811 | 3.79691 | Indirect | 1.064805
Cs.Cd.8.Hg.1.Sn.5.Zn.2.Cl | -79.82013 | 3.789231 | Indirect | 1.058239
Cs.Cd.8.Hg.1.Sn.6.Zn.1.Cl | -80.0938 | 3.788343 | Indirect | 1.12095
Cs.Cd.8.Hg.2.Sn.1.Zn.5.Cl | -66.90923 | 3.840774 | Indirect | 1.271931
Cs.Cd.8.Hg.2.Sn.2.Zn.4.Cl | -73.36148 | 3.817352 | Indirect | 1.125711
Cs.Cd.8.Hg.2.Sn.3.Zn.3.Cl | -78.34408 | 3.800757 | Indirect | 0.9741719
Cs.Cd.8.Hg.2.Sn.4.Zn.2.Cl | -82.59305 | 3.790933 | Indirect | 0.8721772
Cs.Cd.8.Hg.2.Sn.5.Zn.1.Cl | -83.54258 | 3.787885 | Indirect | 0.8736995
Cs.Cd.8.Hg.3.Sn.1.Zn.4.Cl | -71.39272 | 3.824035 | Indirect | 1.193755
Cs.Cd.8.Hg.3.Sn.2.Zn.3.Cl | -77.42058 | 3.805284 | Indirect | 1.11912
Cs.Cd.8.Hg.3.Sn.3.Zn.2.Cl | -82.19599 | 3.793315 | Indirect | 0.9627429
Cs.Cd.8.Hg.3.Sn.4.Zn.1.Cl | -85.58217 | 3.788115 | Indirect | 0.6928174
Cs.Cd.8.Hg.4.Sn.1.Zn.3.Cl | -74.94675 | 3.810493 | Indirect | 1.222618
Cs.Cd.8.Hg.4.Sn.2.Zn.2.Cl | -80.76628 | 3.796378 | Indirect | 1.012677
Cs.Cd.8.Hg.4.Sn.3.Zn.1.Cl | -84.93137 | 3.78903 | Indirect | 0.8484776
Cs.Cd.8.Hg.5.Sn.1.Zn.2.Cl | -77.77197 | 3.800121 | Indirect | 1.16303
Cs.Cd.8.Hg.5.Sn.2.Zn.1.Cl | -82.92614 | 3.790627 | Indirect | 1.028155
Cs.Cd.8.Hg.6.Sn.1.Zn.1.Cl | -79.62913 | 3.792905 | Indirect | 1.199754
Cs.Cd.9.Hg.1.Sn.1.Zn.5.Cl | -63.08444 | 3.845462 | Indirect | 1.482035
Cs.Cd.9.Hg.1.Sn.2.Zn.4.Cl | -69.35112 | 3.820865 | Indirect | 1.331089
Cs.Cd.9.Hg.1.Sn.3.Zn.3.Cl | -74.36806 | 3.80311 | Indirect | 1.178719
Cs.Cd.9.Hg.1.Sn.4.Zn.2.Cl | -78.50727 | 3.792131 | Indirect | 1.072517
Cs.Cd.9.Hg.1.Sn.5.Zn.1.Cl | -79.52796 | 3.787924 | Indirect | 1.07114
Cs.Cd.9.Hg.2.Sn.1.Zn.4.Cl | -68.17563 | 3.827919 | Indirect | 1.248691
Cs.Cd.9.Hg.2.Sn.2.Zn.3.Cl | -74.21332 | 3.808004 | Indirect | 1.225199
Cs.Cd.9.Hg.2.Sn.3.Zn.2.Cl | -78.85086 | 3.79488 | Indirect | 1.056447
Cs.Cd.9.Hg.2.Sn.4.Zn.1.Cl | -82.38324 | 3.788523 | Indirect | 0.869297
Cs.Cd.9.Hg.3.Sn.1.Zn.3.Cl | -72.19617 | 3.813581 | Indirect | 1.216554
Cs.Cd.9.Hg.3.Sn.2.Zn.2.Cl | -78.06743 | 3.798309 | Indirect | 1.11337
Cs.Cd.9.Hg.3.Sn.3.Zn.1.Cl | -82.04942 | 3.789805 | Indirect | 0.9759699
Cs.Cd.9.Hg.4.Sn.1.Zn.2.Cl | -75.36795 | 3.802417 | Indirect | 1.208556
Cs.Cd.9.Hg.4.Sn.2.Zn.1.Cl | -80.49831 | 3.791769 | Indirect | 0.9867328
Cs.Cd.9.Hg.5.Sn.1.Zn.1.Cl | -77.45353 | 3.794413 | Indirect | 1.13556
Cs.Cd.10.Hg.1.Sn.1.Zn.4.Cl | -64.22157 | 3.832003 | Indirect | 1.448815
Cs.Cd.10.Hg.1.Sn.2.Zn.3.Cl | -70.14621 | 3.810922 | Indirect | 1.339375
Cs.Cd.10.Hg.1.Sn.3.Zn.2.Cl | -74.77567 | 3.796642 | Indirect | 1.170965
Cs.Cd.10.Hg.1.Sn.4.Zn.1.Cl | -78.12457 | 3.789128 | Indirect | 1.053702
Cs.Cd.10.Hg.2.Sn.1.Zn.3.Cl | -68.99006 | 3.816867 | Non-indirect | 1.16661
Cs.Cd.10.Hg.2.Sn.2.Zn.2.Cl | -74.74291 | 3.800437 | Indirect | 1.149286
Cs.Cd.10.Hg.2.Sn.3.Zn.1.Cl | -78.73974 | 3.790778 | Indirect | 1.002144
Cs.Cd.10.Hg.3.Sn.1.Zn.2.Cl | -72.55496 | 3.804912 | Indirect | 1.216907
Cs.Cd.10.Hg.3.Sn.2.Zn.1.Cl | -77.62434 | 3.793108 | Indirect | 1.07587
Cs.Cd.10.Hg.4.Sn.1.Zn.1.Cl | -74.87741 | 3.796118 | Indirect | 1.179151
Cs.Cd.11.Hg.1.Sn.1.Zn.3.Cl | -64.93401 | 3.820351 | Indirect | 1.424397
Cs.Cd.11.Hg.1.Sn.2.Zn.2.Cl | -70.56069 | 3.802762 | Indirect | 1.302427
Cs.Cd.11.Hg.1.Sn.3.Zn.1.Cl | -74.31656 | 3.791948 | Indirect | 1.18172
Cs.Cd.11.Hg.2.Sn.1.Zn.2.Cl | -69.19389 | 3.807604 | Non-indirect | 1.14626
Cs.Cd.11.Hg.2.Sn.2.Zn.1.Cl | -74.11294 | 3.794644 | Indirect | 1.099216
Cs.Cd.11.Hg.3.Sn.1.Zn.1.Cl | -72.04717 | 3.798021 | Indirect | 1.16976
Cs.Cd.12.Hg.1.Sn.1.Zn.2.Cl | -64.98792 | 3.810493 | Indirect | 1.399264
Cs.Cd.12.Hg.1.Sn.2.Zn.1.Cl | -69.905 | 3.796378 | Indirect | 1.262359
Cs.Cd.12.Hg.2.Sn.1.Zn.1.Cl | -68.55938 | 3.800121 | Indirect | 1.094332
Cs.Cd.13.Hg.1.Sn.1.Zn.1.Cl | -64.27597 | 3.802417 | Non-indirect | 1.198732
Cs.Cd.1.Pb.1.Sn.1.Zn.13.Cl | -31.1428 | 3.997793 | Non-indirect | 1.858703
Cs.Cd.1.Pb.1.Sn.2.Zn.12.Cl | -39.63771 | 3.946425 | Indirect | 1.686053
Cs.Cd.1.Pb.1.Sn.3.Zn.11.Cl | -47.23723 | 3.902679 | Indirect | 1.565017
Cs.Cd.1.Pb.1.Sn.4.Zn.10.Cl | -54.54428 | 3.866254 | Indirect | 1.428846
Cs.Cd.1.Pb.1.Sn.5.Zn.9.Cl | -60.80178 | 3.836916 | Indirect | 1.369271
Cs.Cd.1.Pb.1.Sn.6.Zn.8.Cl | -66.41377 | 3.814499 | Indirect | 1.326763
Cs.Cd.1.Pb.1.Sn.7.Zn.7.Cl | -68.77657 | 3.798897 | Indirect | 1.446685
Cs.Cd.1.Pb.1.Sn.8.Zn.6.Cl | -69.09473 | 3.790063 | Indirect | 1.236607
Cs.Cd.1.Pb.1.Sn.9.Zn.5.Cl | -69.50299 | 3.788011 | Indirect | 1.06728
Cs.Cd.1.Pb.1.Sn.10.Zn.4.Cl | -70.37947 | 3.792815 | Indirect | 0.9006289
Cs.Cd.1.Pb.1.Sn.11.Zn.3.Cl | -71.01263 | 3.804613 | Indirect | 0.8091433
Cs.Cd.1.Pb.1.Sn.12.Zn.2.Cl | -71.24642 | 3.823606 | Indirect | 0.7379006
Cs.Cd.1.Pb.1.Sn.13.Zn.1.Cl | -71.18146 | 3.85007 | Indirect | 0.6699924
Cs.Cd.1.Pb.2.Sn.1.Zn.12.Cl | -39.36645 | 3.941827 | Indirect | 1.853803
Cs.Cd.1.Pb.2.Sn.2.Zn.11.Cl | -47.94295 | 3.898807 | Indirect | 1.69584
Cs.Cd.1.Pb.2.Sn.3.Zn.10.Cl | -55.66573 | 3.863083 | Indirect | 1.52734
Cs.Cd.1.Pb.2.Sn.4.Zn.9.Cl | -62.64631 | 3.834427 | Indirect | 1.434217
Cs.Cd.1.Pb.2.Sn.5.Zn.8.Cl | -68.53182 | 3.812678 | Indirect | 1.368647
Cs.Cd.1.Pb.2.Sn.6.Zn.7.Cl | -71.26599 | 3.797737 | Indirect | 1.447448
Cs.Cd.1.Pb.2.Sn.7.Zn.6.Cl | -71.82158 | 3.789563 | Indirect | 1.25951
Cs.Cd.1.Pb.2.Sn.8.Zn.5.Cl | -72.48382 | 3.788176 | Indirect | 1.033089
Cs.Cd.1.Pb.2.Sn.9.Zn.4.Cl | -73.49079 | 3.793656 | Indirect | 0.9177415
Cs.Cd.1.Pb.2.Sn.10.Zn.3.Cl | -74.38527 | 3.806145 | Indirect | 0.8302713
Cs.Cd.1.Pb.2.Sn.11.Zn.2.Cl | -74.84611 | 3.825854 | Indirect | 0.7705871
Cs.Cd.1.Pb.2.Sn.12.Zn.1.Cl | -74.6678 | 3.853065 | Indirect | 0.6985292
Cs.Cd.1.Pb.3.Sn.1.Zn.11.Cl | -46.78695 | 3.895005 | Indirect | 1.87105
Cs.Cd.1.Pb.3.Sn.2.Zn.10.Cl | -55.36228 | 3.859979 | Indirect | 1.683915
Cs.Cd.1.Pb.3.Sn.3.Zn.9.Cl | -62.88875 | 3.832003 | Indirect | 1.573568
Cs.Cd.1.Pb.3.Sn.4.Zn.8.Cl | -69.44232 | 3.810922 | Indirect | 1.431381
Cs.Cd.1.Pb.3.Sn.5.Zn.7.Cl | -72.61661 | 3.796642 | Indirect | 1.473174
Cs.Cd.1.Pb.3.Sn.6.Zn.6.Cl | -73.43449 | 3.789128 | Indirect | 1.303199
Cs.Cd.1.Pb.3.Sn.7.Zn.5.Cl | -74.40557 | 3.788406 | Indirect | 1.063646
Cs.Cd.1.Pb.3.Sn.8.Zn.4.Cl | -75.46583 | 3.794563 | Indirect | 0.9755468
Cs.Cd.1.Pb.3.Sn.9.Zn.3.Cl | -76.57928 | 3.807746 | Indirect | 0.8645284
Cs.Cd.1.Pb.3.Sn.10.Zn.2.Cl | -77.23483 | 3.828173 | Indirect | 0.8129162
Cs.Cd.1.Pb.3.Sn.11.Zn.1.Cl | -77.19961 | 3.856134 | Indirect | 0.7392762
Cs.Cd.1.Pb.4.Sn.1.Zn.10.Cl | -53.57848 | 3.856942 | Indirect | 1.888593
Cs.Cd.1.Pb.4.Sn.2.Zn.9.Cl | -62.03057 | 3.829645 | Indirect | 1.721276
Cs.Cd.1.Pb.4.Sn.3.Zn.8.Cl | -69.23858 | 3.80923 | Indirect | 1.564294
Cs.Cd.1.Pb.4.Sn.4.Zn.7.Cl | -73.0926 | 3.795611 | Indirect | 1.504273
Cs.Cd.1.Pb.4.Sn.5.Zn.6.Cl | -74.28588 | 3.788758 | Indirect | 1.307651
Cs.Cd.1.Pb.4.Sn.6.Zn.5.Cl | -75.37561 | 3.788702 | Indirect | 1.110585
Cs.Cd.1.Pb.4.Sn.7.Zn.4.Cl | -76.66403 | 3.795536 | Indirect | 1.043343
Cs.Cd.1.Pb.4.Sn.8.Zn.3.Cl | -78.0253 | 3.809416 | Indirect | 0.9271645
Cs.Cd.1.Pb.4.Sn.9.Zn.2.Cl | -78.90161 | 3.830564 | Indirect | 0.8634174
Cs.Cd.1.Pb.4.Sn.10.Zn.1.Cl | -79.11712 | 3.859278 | Indirect | 0.7645945
Cs.Cd.1.Pb.5.Sn.1.Zn.9.Cl | -59.87952 | 3.827352 | Indirect | 1.928585
Cs.Cd.1.Pb.5.Sn.2.Zn.8.Cl | -68.07405 | 3.807604 | Indirect | 1.708541
Cs.Cd.1.Pb.5.Sn.3.Zn.7.Cl | -72.55098 | 3.794644 | Indirect | 1.623334
Cs.Cd.1.Pb.5.Sn.4.Zn.6.Cl | -74.20271 | 3.788452 | Indirect | 1.443067
Cs.Cd.1.Pb.5.Sn.5.Zn.5.Cl | -75.71083 | 3.789064 | Indirect | 1.220164
Cs.Cd.1.Pb.5.Sn.6.Zn.4.Cl | -77.26978 | 3.796577 | Indirect | 1.053396
Cs.Cd.1.Pb.5.Sn.7.Zn.3.Cl | -78.95347 | 3.811155 | Indirect | 0.9603205
Cs.Cd.1.Pb.5.Sn.8.Zn.2.Cl | -80.04429 | 3.833027 | Indirect | 0.903945
Cs.Cd.1.Pb.5.Sn.9.Zn.1.Cl | -80.49357 | 3.862498 | Indirect | 0.796471
Cs.Cd.1.Pb.6.Sn.1.Zn.8.Cl | -65.66315 | 3.806041 | Indirect | 1.904676
Cs.Cd.1.Pb.6.Sn.2.Zn.7.Cl | -71.0996 | 3.793742 | Indirect | 1.756544
Cs.Cd.1.Pb.6.Sn.3.Zn.6.Cl | -73.26948 | 3.788211 | Indirect | 1.549644
Cs.Cd.1.Pb.6.Sn.4.Zn.5.Cl | -75.30791 | 3.789491 | Indirect | 1.312409
Cs.Cd.1.Pb.6.Sn.5.Zn.4.Cl | -77.25631 | 3.797685 | Indirect | 1.129297
Cs.Cd.1.Pb.6.Sn.6.Zn.3.Cl | -79.27328 | 3.812963 | Indirect | 1.028601
Cs.Cd.1.Pb.6.Sn.7.Zn.2.Cl | -80.64305 | 3.835562 | Indirect | 0.9628984
Cs.Cd.1.Pb.6.Sn.8.Zn.1.Cl | -81.36947 | 3.865794 | Indirect | 0.8384749
Cs.Cd.1.Pb.7.Sn.1.Zn.7.Cl | -68.50644 | 3.792905 | Indirect | 1.951573
Cs.Cd.1.Pb.7.Sn.2.Zn.6.Cl | -71.56643 | 3.788035 | Indirect | 1.730433
Cs.Cd.1.Pb.7.Sn.3.Zn.5.Cl | -74.15307 | 3.789984 | Indirect | 1.425475
Cs.Cd.1.Pb.7.Sn.4.Zn.4.Cl | -76.62398 | 3.798861 | Indirect | 1.226532
Cs.Cd.1.Pb.7.Sn.5.Zn.3.Cl | -78.97897 | 3.814841 | Indirect | 1.092578
Cs.Cd.1.Pb.7.Sn.6.Zn.2.Cl | -80.71952 | 3.83817 | Indirect | 1.019529
Cs.Cd.1.Pb.7.Sn.7.Zn.1.Cl | -81.81218 | 3.869166 | Indirect | 0.8694324
Cs.Cd.1.Pb.8.Sn.1.Zn.6.Cl | -68.71234 | 3.787924 | Indirect | 1.864712
Cs.Cd.1.Pb.8.Sn.2.Zn.5.Cl | -72.13928 | 3.790542 | Indirect | 1.648443
Cs.Cd.1.Pb.8.Sn.3.Zn.4.Cl | -75.35404 | 3.800104 | Indirect | 1.386773
Cs.Cd.1.Pb.8.Sn.4.Zn.3.Cl | -78.02946 | 3.816789 | Indirect | 1.204134
Cs.Cd.1.Pb.8.Sn.5.Zn.2.Cl | -80.15898 | 3.84085 | Indirect | 1.110816
Cs.Cd.1.Pb.8.Sn.6.Zn.1.Cl | -81.63641 | 3.872615 | Indirect | 0.9999037
Cs.Cd.1.Pb.9.Sn.1.Zn.5.Cl | -69.15958 | 3.791167 | Indirect | 1.686514
Cs.Cd.1.Pb.9.Sn.2.Zn.4.Cl | -73.23013 | 3.801415 | Indirect | 1.471752
Cs.Cd.1.Pb.9.Sn.3.Zn.3.Cl | -76.53122 | 3.818807 | Indirect | 1.301183
Cs.Cd.1.Pb.9.Sn.4.Zn.2.Cl | -79.07715 | 3.843604 | Indirect | 1.232602
Cs.Cd.1.Pb.9.Sn.5.Zn.1.Cl | -80.99239 | 3.876141 | Indirect | 1.080173
Cs.Cd.1.Pb.10.Sn.1.Zn.4.Cl | -70.10841 | 3.802793 | Indirect | 1.619226
Cs.Cd.1.Pb.10.Sn.2.Zn.3.Cl | -74.31138 | 3.820896 | Indirect | 1.365607
Cs.Cd.1.Pb.10.Sn.3.Zn.2.Cl | -77.4834 | 3.846432 | Indirect | 1.293837
Cs.Cd.1.Pb.10.Sn.4.Zn.1.Cl | -79.84141 | 3.879745 | Indirect | 1.181235
Cs.Cd.1.Pb.11.Sn.1.Zn.3.Cl | -71.15903 | 3.823055 | Indirect | 1.488165
Cs.Cd.1.Pb.11.Sn.2.Zn.2.Cl | -75.15001 | 3.849333 | Indirect | 1.362231
Cs.Cd.1.Pb.11.Sn.3.Zn.1.Cl | -78.13045 | 3.883427 | Non-indirect | 1.229297
Cs.Cd.1.Pb.12.Sn.1.Zn.2.Cl | -71.82747 | 3.852309 | Indirect | 1.430992
Cs.Cd.1.Pb.12.Sn.2.Zn.1.Cl | -75.72115 | 3.887187 | Non-indirect | 1.283039
Cs.Cd.1.Pb.13.Sn.1.Zn.1.Cl | -72.2904 | 3.891026 | Non-indirect | 1.335866
Cs.Cd.2.Pb.1.Sn.1.Zn.12.Cl | -38.32066 | 3.970509 | Non-indirect | 1.81127
Cs.Cd.2.Pb.1.Sn.2.Zn.11.Cl | -46.73853 | 3.923087 | Indirect | 1.65418
Cs.Cd.2.Pb.1.Sn.3.Zn.10.Cl | -54.38262 | 3.883124 | Indirect | 1.581969
Cs.Cd.2.Pb.1.Sn.4.Zn.9.Cl | -61.48911 | 3.850354 | Indirect | 1.409559
Cs.Cd.2.Pb.1.Sn.5.Zn.8.Cl | -67.69839 | 3.824578 | Indirect | 1.333979
Cs.Cd.2.Pb.1.Sn.6.Zn.7.Cl | -70.37959 | 3.805661 | Indirect | 1.340043
Cs.Cd.2.Pb.1.Sn.7.Zn.6.Cl | -72.56454 | 3.793527 | Indirect | 1.492582
Cs.Cd.2.Pb.1.Sn.8.Zn.5.Cl | -73.01351 | 3.788161 | Indirect | 1.24197
Cs.Cd.2.Pb.1.Sn.9.Zn.4.Cl | -73.56952 | 3.789608 | Indirect | 1.064694
Cs.Cd.2.Pb.1.Sn.10.Zn.3.Cl | -74.22151 | 3.797973 | Indirect | 0.9197348
Cs.Cd.2.Pb.1.Sn.11.Zn.2.Cl | -74.61094 | 3.813426 | Indirect | 0.8376944
Cs.Cd.2.Pb.1.Sn.12.Zn.1.Cl | -74.11368 | 3.836207 | Indirect | 0.7327998
Cs.Cd.2.Pb.2.Sn.1.Zn.11.Cl | -46.48246 | 3.918864 | Indirect | 1.816314
Cs.Cd.2.Pb.2.Sn.2.Zn.10.Cl | -55.11045 | 3.879614 | Indirect | 1.64268
Cs.Cd.2.Pb.2.Sn.3.Zn.9.Cl | -62.53457 | 3.847534 | Indirect | 1.561941
Cs.Cd.2.Pb.2.Sn.4.Zn.8.Cl | -69.51528 | 3.822432 | Indirect | 1.395862
Cs.Cd.2.Pb.2.Sn.5.Zn.7.Cl | -72.59477 | 3.804179 | Indirect | 1.37914
Cs.Cd.2.Pb.2.Sn.6.Zn.6.Cl | -75.14759 | 3.792705 | Indirect | 1.484475
Cs.Cd.2.Pb.2.Sn.7.Zn.5.Cl | -75.78935 | 3.788001 | Indirect | 1.233015
Cs.Cd.2.Pb.2.Sn.8.Zn.4.Cl | -76.50415 | 3.790117 | Indirect | 1.072183
Cs.Cd.2.Pb.2.Sn.9.Zn.3.Cl | -77.43123 | 3.799165 | Indirect | 0.9371448
Cs.Cd.2.Pb.2.Sn.10.Zn.2.Cl | -78.0752 | 3.815322 | Indirect | 0.8589692
Cs.Cd.2.Pb.2.Sn.11.Zn.1.Cl | -77.54393 | 3.838833 | Indirect | 0.8040884
Cs.Cd.2.Pb.3.Sn.1.Zn.10.Cl | -53.91206 | 3.876172 | Indirect | 1.816895
Cs.Cd.2.Pb.3.Sn.2.Zn.9.Cl | -62.18329 | 3.84478 | Indirect | 1.722898
Cs.Cd.2.Pb.3.Sn.3.Zn.8.Cl | -69.77057 | 3.820351 | Indirect | 1.535296
Cs.Cd.2.Pb.3.Sn.4.Zn.7.Cl | -73.60317 | 3.802762 | Indirect | 1.432257
Cs.Cd.2.Pb.3.Sn.5.Zn.6.Cl | -76.61192 | 3.791948 | Indirect | 1.500691
Cs.Cd.2.Pb.3.Sn.6.Zn.5.Cl | -77.48505 | 3.787906 | Indirect | 1.251071
Cs.Cd.2.Pb.3.Sn.7.Zn.4.Cl | -78.3027 | 3.790692 | Indirect | 1.087806
Cs.Cd.2.Pb.3.Sn.8.Zn.3.Cl | -79.42134 | 3.800425 | Indirect | 0.9927297
Cs.Cd.2.Pb.3.Sn.9.Zn.2.Cl | -80.29044 | 3.817287 | Indirect | 0.8985091
Cs.Cd.2.Pb.3.Sn.10.Zn.1.Cl | -79.9325 | 3.841532 | Indirect | 0.8522372
Cs.Cd.2.Pb.4.Sn.1.Zn.9.Cl | -60.35517 | 3.842093 | Indirect | 1.919331
Cs.Cd.2.Pb.4.Sn.2.Zn.8.Cl | -68.92449 | 3.818336 | Indirect | 1.683427
Cs.Cd.2.Pb.4.Sn.3.Zn.7.Cl | -73.39056 | 3.801409 | Indirect | 1.56109
Cs.Cd.2.Pb.4.Sn.4.Zn.6.Cl | -77.202 | 3.791255 | Indirect | 1.522089
Cs.Cd.2.Pb.4.Sn.5.Zn.5.Cl | -78.18532 | 3.787876 | Indirect | 1.290452
Cs.Cd.2.Pb.4.Sn.6.Zn.4.Cl | -79.34786 | 3.791334 | Indirect | 1.133725
Cs.Cd.2.Pb.4.Sn.7.Zn.3.Cl | -80.66431 | 3.801753 | Indirect | 1.054418
Cs.Cd.2.Pb.4.Sn.8.Zn.2.Cl | -81.80182 | 3.819323 | Indirect | 0.9434323
Cs.Cd.2.Pb.4.Sn.9.Zn.1.Cl | -81.6398 | 3.844304 | Indirect | 0.8883654
Cs.Cd.2.Pb.5.Sn.1.Zn.8.Cl | -66.79115 | 3.816385 | Indirect | 1.87941
Cs.Cd.2.Pb.5.Sn.2.Zn.7.Cl | -72.21549 | 3.800121 | Indirect | 1.703724
Cs.Cd.2.Pb.5.Sn.3.Zn.6.Cl | -76.61295 | 3.790627 | Indirect | 1.640196
Cs.Cd.2.Pb.5.Sn.4.Zn.5.Cl | -78.12224 | 3.787911 | Indirect | 1.392222
Cs.Cd.2.Pb.5.Sn.5.Zn.4.Cl | -79.71447 | 3.792041 | Indirect | 1.236449
Cs.Cd.2.Pb.5.Sn.6.Zn.3.Cl | -81.36794 | 3.803149 | Indirect | 1.078759
Cs.Cd.2.Pb.5.Sn.7.Zn.2.Cl | -82.73118 | 3.821429 | Indirect | 0.9960397
Cs.Cd.2.Pb.5.Sn.8.Zn.1.Cl | -82.85411 | 3.84715 | Indirect | 0.9296005
Cs.Cd.2.Pb.6.Sn.1.Zn.7.Cl | -69.88332 | 3.798897 | Indirect | 1.8948
Cs.Cd.2.Pb.6.Sn.2.Zn.6.Cl | -75.14049 | 3.790063 | Indirect | 1.802453
Cs.Cd.2.Pb.6.Sn.3.Zn.5.Cl | -77.2684 | 3.788011 | Indirect | 1.520855
Cs.Cd.2.Pb.6.Sn.4.Zn.4.Cl | -79.3302 | 3.792815 | Indirect | 1.326055
Cs.Cd.2.Pb.6.Sn.5.Zn.3.Cl | -81.3717 | 3.804613 | Indirect | 1.151617
Cs.Cd.2.Pb.6.Sn.6.Zn.2.Cl | -83.10653 | 3.823606 | Indirect | 1.057163
Cs.Cd.2.Pb.6.Sn.7.Zn.1.Cl | -83.50297 | 3.85007 | Indirect | 0.9831561
Cs.Cd.2.Pb.7.Sn.1.Zn.6.Cl | -72.49029 | 3.789563 | Indirect | 1.95146
Cs.Cd.2.Pb.7.Sn.2.Zn.5.Cl | -75.58528 | 3.788176 | Indirect | 1.644575
Cs.Cd.2.Pb.7.Sn.3.Zn.4.Cl | -78.20724 | 3.793656 | Indirect | 1.449985
Cs.Cd.2.Pb.7.Sn.4.Zn.3.Cl | -80.64481 | 3.806145 | Indirect | 1.245108
Cs.Cd.2.Pb.7.Sn.5.Zn.2.Cl | -82.7142 | 3.825854 | Indirect | 1.119866
Cs.Cd.2.Pb.7.Sn.6.Zn.1.Cl | -83.64362 | 3.853065 | Indirect | 1.042346
Cs.Cd.2.Pb.8.Sn.1.Zn.5.Cl | -72.81227 | 3.788406 | Indirect | 1.850534
Cs.Cd.2.Pb.8.Sn.2.Zn.4.Cl | -76.40441 | 3.794563 | Indirect | 1.648852
Cs.Cd.2.Pb.8.Sn.3.Zn.3.Cl | -79.37095 | 3.807746 | Indirect | 1.390694
Cs.Cd.2.Pb.8.Sn.4.Zn.2.Cl | -81.83405 | 3.828173 | Indirect | 1.229167
Cs.Cd.2.Pb.8.Sn.5.Zn.1.Cl | -83.10505 | 3.856134 | Indirect | 1.129015
Cs.Cd.2.Pb.9.Sn.1.Zn.4.Cl | -73.3865 | 3.795536 | Indirect | 1.75721
Cs.Cd.2.Pb.9.Sn.2.Zn.3.Cl | -77.31248 | 3.809416 | Indirect | 1.497217
Cs.Cd.2.Pb.9.Sn.3.Zn.2.Cl | -80.36239 | 3.830564 | Indirect | 1.322584
Cs.Cd.2.Pb.9.Sn.4.Zn.1.Cl | -82.08715 | 3.859278 | Indirect | 1.198274
Cs.Cd.2.Pb.10.Sn.1.Zn.3.Cl | -74.25064 | 3.811155 | Indirect | 1.63207
Cs.Cd.2.Pb.10.Sn.2.Zn.2.Cl | -78.25176 | 3.833027 | Indirect | 1.460764
Cs.Cd.2.Pb.10.Sn.3.Zn.1.Cl | -80.52989 | 3.862498 | Indirect | 1.277931
Cs.Cd.2.Pb.11.Sn.1.Zn.2.Cl | -75.08649 | 3.835562 | Indirect | 1.54066
Cs.Cd.2.Pb.11.Sn.2.Zn.1.Cl | -78.29125 | 3.865794 | Indirect | 1.345256
Cs.Cd.2.Pb.12.Sn.1.Zn.1.Cl | -75.03356 | 3.869166 | Indirect | 1.469639
Cs.Cd.3.Pb.1.Sn.1.Zn.11.Cl | -44.4447 | 3.945269 | Non-indirect | 1.773923
Cs.Cd.3.Pb.1.Sn.2.Zn.10.Cl | -52.91148 | 3.901705 | Indirect | 1.597961
Cs.Cd.3.Pb.1.Sn.3.Zn.9.Cl | -60.53716 | 3.865455 | Indirect | 1.55227
Cs.Cd.3.Pb.1.Sn.4.Zn.8.Cl | -67.56984 | 3.836288 | Indirect | 1.368041
Cs.Cd.3.Pb.1.Sn.5.Zn.7.Cl | -70.92554 | 3.814038 | Indirect | 1.341232
Cs.Cd.3.Pb.1.Sn.6.Zn.6.Cl | -73.48928 | 3.798601 | Indirect | 1.344434
Cs.Cd.3.Pb.1.Sn.7.Zn.5.Cl | -75.36036 | 3.789932 | Indirect | 1.506197
Cs.Cd.3.Pb.1.Sn.8.Zn.4.Cl | -75.86959 | 3.788046 | Indirect | 1.268363
Cs.Cd.3.Pb.1.Sn.9.Zn.3.Cl | -76.3917 | 3.793019 | Indirect | 1.088037
Cs.Cd.3.Pb.1.Sn.10.Zn.2.Cl | -76.79037 | 3.804989 | Indirect | 0.9547355
Cs.Cd.3.Pb.1.Sn.11.Zn.1.Cl | -76.35466 | 3.824161 | Indirect | 0.8524153
Cs.Cd.3.Pb.2.Sn.1.Zn.10.Cl | -52.67522 | 3.89785 | Indirect | 1.759106
Cs.Cd.3.Pb.2.Sn.2.Zn.9.Cl | -60.95858 | 3.8623 | Indirect | 1.705195
Cs.Cd.3.Pb.2.Sn.3.Zn.8.Cl | -68.63257 | 3.833815 | Indirect | 1.512528
Cs.Cd.3.Pb.2.Sn.4.Zn.7.Cl | -72.83598 | 3.812233 | Indirect | 1.391795
Cs.Cd.3.Pb.2.Sn.5.Zn.6.Cl | -75.76885 | 3.797457 | Indirect | 1.394795
Cs.Cd.3.Pb.2.Sn.6.Zn.5.Cl | -77.93706 | 3.789448 | Indirect | 1.492486
Cs.Cd.3.Pb.2.Sn.7.Zn.4.Cl | -78.62723 | 3.788227 | Indirect | 1.260218
Cs.Cd.3.Pb.2.Sn.8.Zn.3.Cl | -79.41581 | 3.793876 | Indirect | 1.08954
Cs.Cd.3.Pb.2.Sn.9.Zn.2.Cl | -80.08384 | 3.806539 | Indirect | 0.9656688
Cs.Cd.3.Pb.2.Sn.10.Zn.1.Cl | -79.64192 | 3.826427 | Indirect | 0.8902971
Cs.Cd.3.Pb.3.Sn.1.Zn.9.Cl | -59.63295 | 3.859213 | Indirect | 1.904186
Cs.Cd.3.Pb.3.Sn.2.Zn.8.Cl | -68.29814 | 3.831407 | Indirect | 1.6651
Cs.Cd.3.Pb.3.Sn.3.Zn.7.Cl | -73.09989 | 3.810493 | Indirect | 1.529793
Cs.Cd.3.Pb.3.Sn.4.Zn.6.Cl | -76.89292 | 3.796378 | Indirect | 1.440539
Cs.Cd.3.Pb.3.Sn.5.Zn.5.Cl | -79.44153 | 3.78903 | Indirect | 1.524023
Cs.Cd.3.Pb.3.Sn.6.Zn.4.Cl | -80.41769 | 3.788474 | Indirect | 1.272291
Cs.Cd.3.Pb.3.Sn.7.Zn.3.Cl | -81.2237 | 3.7948 | Indirect | 1.15347
Cs.Cd.3.Pb.3.Sn.8.Zn.2.Cl | -82.13722 | 3.808157 | Indirect | 0.99789
Cs.Cd.3.Pb.3.Sn.9.Zn.1.Cl | -81.87855 | 3.828764 | Indirect | 0.927363
Cs.Cd.3.Pb.4.Sn.1.Zn.8.Cl | -66.47894 | 3.829065 | Indirect | 1.857762
Cs.Cd.3.Pb.4.Sn.2.Zn.7.Cl | -72.24294 | 3.808818 | Indirect | 1.677414
Cs.Cd.3.Pb.4.Sn.3.Zn.6.Cl | -76.66209 | 3.795363 | Indirect | 1.569775
Cs.Cd.3.Pb.4.Sn.4.Zn.5.Cl | -80.12924 | 3.788675 | Indirect | 1.538588
Cs.Cd.3.Pb.4.Sn.5.Zn.4.Cl | -81.18643 | 3.788787 | Indirect | 1.31018
Cs.Cd.3.Pb.4.Sn.6.Zn.3.Cl | -82.2493 | 3.79579 | Indirect | 1.180041
Cs.Cd.3.Pb.4.Sn.7.Zn.2.Cl | -83.42658 | 3.809844 | Indirect | 1.038375
Cs.Cd.3.Pb.4.Sn.8.Zn.1.Cl | -83.39755 | 3.831173 | Indirect | 0.9831395
Cs.Cd.3.Pb.5.Sn.1.Zn.7.Cl | -70.17456 | 3.807207 | Indirect | 1.878539
Cs.Cd.3.Pb.5.Sn.2.Zn.6.Cl | -75.50269 | 3.794413 | Indirect | 1.717598
Cs.Cd.3.Pb.5.Sn.3.Zn.5.Cl | -79.56545 | 3.788386 | Indirect | 1.653504
Cs.Cd.3.Pb.5.Sn.4.Zn.4.Cl | -81.14198 | 3.789164 | Indirect | 1.409241
Cs.Cd.3.Pb.5.Sn.5.Zn.3.Cl | -82.57079 | 3.796848 | Indirect | 1.263096
Cs.Cd.3.Pb.5.Sn.6.Zn.2.Cl | -84.12671 | 3.811601 | Indirect | 1.111918
Cs.Cd.3.Pb.5.Sn.7.Zn.1.Cl | -84.39879 | 3.833654 | Indirect | 1.018109
Cs.Cd.3.Pb.6.Sn.1.Zn.6.Cl | -73.17813 | 3.793527 | Indirect | 1.912539
Cs.Cd.3.Pb.6.Sn.2.Zn.5.Cl | -78.04135 | 3.788161 | Indirect | 1.77042
Cs.Cd.3.Pb.6.Sn.3.Zn.4.Cl | -80.28433 | 3.789608 | Indirect | 1.509574
Cs.Cd.3.Pb.6.Sn.4.Zn.3.Cl | -82.26992 | 3.797973 | Indirect | 1.349868
Cs.Cd.3.Pb.6.Sn.5.Zn.2.Cl | -84.0233 | 3.813426 | Indirect | 1.184112
Cs.Cd.3.Pb.6.Sn.6.Zn.1.Cl | -84.82158 | 3.836207 | Indirect | 1.075201
Cs.Cd.3.Pb.7.Sn.1.Zn.5.Cl | -75.46982 | 3.788001 | Indirect | 1.972033
Cs.Cd.3.Pb.7.Sn.2.Zn.4.Cl | -78.59039 | 3.790117 | Indirect | 1.733111
Cs.Cd.3.Pb.7.Sn.3.Zn.3.Cl | -81.12359 | 3.799165 | Indirect | 1.465779
Cs.Cd.3.Pb.7.Sn.4.Zn.2.Cl | -83.31944 | 3.815322 | Indirect | 1.27779
Cs.Cd.3.Pb.7.Sn.5.Zn.1.Cl | -84.54803 | 3.838833 | Indirect | 1.142995
Cs.Cd.3.Pb.8.Sn.1.Zn.4.Cl | -75.9361 | 3.790692 | Indirect | 1.881259
Cs.Cd.3.Pb.8.Sn.2.Zn.3.Cl | -79.37428 | 3.800425 | Indirect | 1.647193
Cs.Cd.3.Pb.8.Sn.3.Zn.2.Cl | -82.11517 | 3.817287 | Indirect | 1.394939
Cs.Cd.3.Pb.8.Sn.4.Zn.1.Cl | -83.72592 | 3.841532 | Indirect | 1.219814
Cs.Cd.3.Pb.9.Sn.1.Zn.3.Cl | -76.46071 | 3.801753 | Indirect | 1.766122
Cs.Cd.3.Pb.9.Sn.2.Zn.2.Cl | -80.11489 | 3.819323 | Indirect | 1.498545
Cs.Cd.3.Pb.9.Sn.3.Zn.1.Cl | -82.30355 | 3.844304 | Indirect | 1.313628
Cs.Cd.3.Pb.10.Sn.1.Zn.2.Cl | -77.08061 | 3.821429 | Indirect | 1.646829
Cs.Cd.3.Pb.10.Sn.2.Zn.1.Cl | -80.17096 | 3.84715 | Indirect | 1.480455
Cs.Cd.3.Pb.11.Sn.1.Zn.1.Cl | -77.12004 | 3.85007 | Indirect | 1.567388
Cs.Cd.4.Pb.1.Sn.1.Zn.10.Cl | -50.1482 | 3.922025 | Indirect | 1.715885
Cs.Cd.4.Pb.1.Sn.2.Zn.9.Cl | -58.53946 | 3.88224 | Indirect | 1.586866
Cs.Cd.4.Pb.1.Sn.3.Zn.8.Cl | -66.35905 | 3.849643 | Indirect | 1.440102
Cs.Cd.4.Pb.1.Sn.4.Zn.7.Cl | -70.38248 | 3.824035 | Indirect | 1.35656
Cs.Cd.4.Pb.1.Sn.5.Zn.6.Cl | -73.6136 | 3.805284 | Indirect | 1.354269
Cs.Cd.4.Pb.1.Sn.6.Zn.5.Cl | -75.99755 | 3.793315 | Indirect | 1.388584
Cs.Cd.4.Pb.1.Sn.7.Zn.4.Cl | -77.44148 | 3.788115 | Indirect | 1.525812
Cs.Cd.4.Pb.1.Sn.8.Zn.3.Cl | -77.8878 | 3.789729 | Indirect | 1.283724
Cs.Cd.4.Pb.1.Sn.9.Zn.2.Cl | -78.41464 | 3.798265 | Indirect | 1.115837
Cs.Cd.4.Pb.1.Sn.10.Zn.1.Cl | -77.72696 | 3.813894 | Indirect | 0.8329828
Cs.Cd.4.Pb.2.Sn.1.Zn.9.Cl | -58.17182 | 3.878747 | Indirect | 1.765493
Cs.Cd.4.Pb.2.Sn.2.Zn.8.Cl | -66.81565 | 3.846839 | Indirect | 1.584067
Cs.Cd.4.Pb.2.Sn.3.Zn.7.Cl | -71.42671 | 3.821906 | Indirect | 1.500886
Cs.Cd.4.Pb.2.Sn.4.Zn.6.Cl | -75.62719 | 3.803819 | Indirect | 1.395865
Cs.Cd.4.Pb.2.Sn.5.Zn.5.Cl | -78.31167 | 3.79251 | Indirect | 1.423749
Cs.Cd.4.Pb.2.Sn.6.Zn.4.Cl | -80.00052 | 3.787971 | Indirect | 1.50648
Cs.Cd.4.Pb.2.Sn.7.Zn.3.Cl | -80.74398 | 3.790255 | Indirect | 1.292843
Cs.Cd.4.Pb.2.Sn.8.Zn.2.Cl | -81.53781 | 3.799474 | Indirect | 1.116052
Cs.Cd.4.Pb.2.Sn.9.Zn.1.Cl | -80.83942 | 3.815807 | Indirect | 0.9920729
Cs.Cd.4.Pb.3.Sn.1.Zn.8.Cl | -65.5537 | 3.844102 | Indirect | 1.760155
Cs.Cd.4.Pb.3.Sn.2.Zn.7.Cl | -71.12114 | 3.819841 | Indirect | 1.670254
Cs.Cd.4.Pb.3.Sn.3.Zn.6.Cl | -75.85411 | 3.802417 | Indirect | 1.532148
Cs.Cd.4.Pb.3.Sn.4.Zn.5.Cl | -79.45006 | 3.791769 | Indirect | 1.451257
Cs.Cd.4.Pb.3.Sn.5.Zn.4.Cl | -81.60357 | 3.787892 | Indirect | 1.557361
Cs.Cd.4.Pb.3.Sn.6.Zn.3.Cl | -82.63605 | 3.790847 | Indirect | 1.296629
Cs.Cd.4.Pb.3.Sn.7.Zn.2.Cl | -83.37362 | 3.800751 | Indirect | 1.139885
Cs.Cd.4.Pb.3.Sn.8.Zn.1.Cl | -82.88498 | 3.81779 | Indirect | 1.022286
Cs.Cd.4.Pb.4.Sn.1.Zn.7.Cl | -69.43936 | 3.817842 | Indirect | 1.808788
Cs.Cd.4.Pb.4.Sn.2.Zn.6.Cl | -75.01685 | 3.801081 | Indirect | 1.678693
Cs.Cd.4.Pb.4.Sn.3.Zn.5.Cl | -79.30182 | 3.791092 | Indirect | 1.581056
Cs.Cd.4.Pb.4.Sn.4.Zn.4.Cl | -82.40217 | 3.787879 | Indirect | 1.566489
Cs.Cd.4.Pb.4.Sn.5.Zn.3.Cl | -83.46977 | 3.791504 | Indirect | 1.343088
Cs.Cd.4.Pb.4.Sn.6.Zn.2.Cl | -84.44728 | 3.802095 | Indirect | 1.168563
Cs.Cd.4.Pb.4.Sn.7.Zn.1.Cl | -84.20045 | 3.819843 | Indirect | 1.104544
Cs.Cd.4.Pb.5.Sn.1.Zn.6.Cl | -72.98089 | 3.799809 | Indirect | 1.861214
Cs.Cd.4.Pb.5.Sn.2.Zn.5.Cl | -78.15332 | 3.79048 | Indirect | 1.748009
Cs.Cd.4.Pb.5.Sn.3.Zn.4.Cl | -81.74444 | 3.78793 | Indirect | 1.667
Cs.Cd.4.Pb.5.Sn.4.Zn.3.Cl | -83.33696 | 3.792229 | Indirect | 1.431692
Cs.Cd.4.Pb.5.Sn.5.Zn.2.Cl | -84.68338 | 3.803508 | Indirect | 1.249078
Cs.Cd.4.Pb.5.Sn.6.Zn.1.Cl | -84.94624 | 3.821967 | Indirect | 1.133744
Cs.Cd.4.Pb.6.Sn.1.Zn.5.Cl | -75.80954 | 3.789932 | Indirect | 1.918208
Cs.Cd.4.Pb.6.Sn.2.Zn.4.Cl | -80.25347 | 3.788046 | Indirect | 1.795606
Cs.Cd.4.Pb.6.Sn.3.Zn.3.Cl | -82.46831 | 3.793019 | Indirect | 1.530222
Cs.Cd.4.Pb.6.Sn.4.Zn.2.Cl | -84.27917 | 3.804989 | Indirect | 1.344624
Cs.Cd.4.Pb.6.Sn.5.Zn.1.Cl | -84.96854 | 3.824161 | Indirect | 1.210344
Cs.Cd.4.Pb.7.Sn.1.Zn.4.Cl | -77.75204 | 3.788227 | Indirect | 1.987002
Cs.Cd.4.Pb.7.Sn.2.Zn.3.Cl | -80.77738 | 3.793876 | Indirect | 1.705619
Cs.Cd.4.Pb.7.Sn.3.Zn.2.Cl | -83.26774 | 3.806539 | Indirect | 1.562766
Cs.Cd.4.Pb.7.Sn.4.Zn.1.Cl | -84.35765 | 3.826427 | Indirect | 1.311535
Cs.Cd.4.Pb.8.Sn.1.Zn.3.Cl | -78.10866 | 3.7948 | Indirect | 1.885303
Cs.Cd.4.Pb.8.Sn.2.Zn.2.Cl | -81.58393 | 3.808157 | Indirect | 1.647572
Cs.Cd.4.Pb.8.Sn.3.Zn.1.Cl | -83.2749 | 3.828764 | Indirect | 1.430453
Cs.Cd.4.Pb.9.Sn.1.Zn.2.Cl | -78.70118 | 3.809844 | Indirect | 1.779968
Cs.Cd.4.Pb.9.Sn.2.Zn.1.Cl | -81.26356 | 3.831173 | Indirect | 1.54514
Cs.Cd.4.Pb.10.Sn.1.Zn.1.Cl | -78.26448 | 3.833654 | Indirect | 1.671134
Cs.Cd.5.Pb.1.Sn.1.Zn.9.Cl | -54.63864 | 3.900734 | Indirect | 1.675619
Cs.Cd.5.Pb.1.Sn.2.Zn.8.Cl | -63.19326 | 3.86466 | Indirect | 1.536681
Cs.Cd.5.Pb.1.Sn.3.Zn.7.Cl | -68.83238 | 3.835663 | Indirect | 1.41766
Cs.Cd.5.Pb.1.Sn.4.Zn.6.Cl | -72.79671 | 3.813581 | Indirect | 1.347912
Cs.Cd.5.Pb.1.Sn.5.Zn.5.Cl | -75.79841 | 3.798309 | Indirect | 1.363609
Cs.Cd.5.Pb.1.Sn.6.Zn.4.Cl | -77.75748 | 3.789805 | Indirect | 1.400263
Cs.Cd.5.Pb.1.Sn.7.Zn.3.Cl | -78.79413 | 3.788085 | Indirect | 1.53104
Cs.Cd.5.Pb.1.Sn.8.Zn.2.Cl | -79.20693 | 3.793227 | Indirect | 1.309242
Cs.Cd.5.Pb.1.Sn.9.Zn.1.Cl | -78.76931 | 3.80537 | Indirect | 0.9130348
Cs.Cd.5.Pb.2.Sn.1.Zn.8.Cl | -62.78863 | 3.861522 | Indirect | 1.708359
Cs.Cd.5.Pb.2.Sn.2.Zn.7.Cl | -69.28974 | 3.833207 | Indirect | 1.605795
Cs.Cd.5.Pb.2.Sn.3.Zn.6.Cl | -73.82693 | 3.811792 | Indirect | 1.489304
Cs.Cd.5.Pb.2.Sn.4.Zn.5.Cl | -77.79584 | 3.797181 | Indirect | 1.404411
Cs.Cd.5.Pb.2.Sn.5.Zn.4.Cl | -80.16857 | 3.789338 | Indirect | 1.421795
Cs.Cd.5.Pb.2.Sn.6.Zn.3.Cl | -81.45944 | 3.788283 | Indirect | 1.527965
Cs.Cd.5.Pb.2.Sn.7.Zn.2.Cl | -82.15678 | 3.794101 | Indirect | 1.305245
Cs.Cd.5.Pb.2.Sn.8.Zn.1.Cl | -81.67327 | 3.806937 | Indirect | 0.9394315
Cs.Cd.5.Pb.3.Sn.1.Zn.7.Cl | -68.09805 | 3.830816 | Indirect | 1.780651
Cs.Cd.5.Pb.3.Sn.2.Zn.6.Cl | -73.53961 | 3.810068 | Indirect | 1.61315
Cs.Cd.5.Pb.3.Sn.3.Zn.5.Cl | -78.1126 | 3.796118 | Indirect | 1.53986
Cs.Cd.5.Pb.3.Sn.4.Zn.4.Cl | -81.40901 | 3.788935 | Indirect | 1.459894
Cs.Cd.5.Pb.3.Sn.5.Zn.3.Cl | -83.11738 | 3.788546 | Indirect | 1.528984
Cs.Cd.5.Pb.3.Sn.6.Zn.2.Cl | -83.87981 | 3.795041 | Indirect | 1.321347
Cs.Cd.5.Pb.3.Sn.7.Zn.1.Cl | -83.51528 | 3.808572 | Indirect | 0.9800855
Cs.Cd.5.Pb.4.Sn.1.Zn.6.Cl | -71.86191 | 3.808409 | Indirect | 1.817272
Cs.Cd.5.Pb.4.Sn.2.Zn.5.Cl | -77.30459 | 3.79512 | Indirect | 1.707846
Cs.Cd.5.Pb.4.Sn.3.Zn.4.Cl | -81.25796 | 3.788597 | Indirect | 1.591731
Cs.Cd.5.Pb.4.Sn.4.Zn.3.Cl | -83.7494 | 3.788875 | Indirect | 1.581208
Cs.Cd.5.Pb.4.Sn.5.Zn.2.Cl | -84.73448 | 3.796049 | Indirect | 1.364115
Cs.Cd.5.Pb.4.Sn.6.Zn.1.Cl | -84.62124 | 3.810277 | Indirect | 1.048673
Cs.Cd.5.Pb.5.Sn.1.Zn.5.Cl | -75.28959 | 3.794185 | Indirect | 1.880885
Cs.Cd.5.Pb.5.Sn.2.Zn.4.Cl | -80.09712 | 3.788324 | Indirect | 1.733135
Cs.Cd.5.Pb.5.Sn.3.Zn.3.Cl | -83.21266 | 3.789269 | Indirect | 1.68929
Cs.Cd.5.Pb.5.Sn.4.Zn.2.Cl | -84.669 | 3.797123 | Indirect | 1.458416
Cs.Cd.5.Pb.5.Sn.5.Zn.1.Cl | -84.93541 | 3.81205 | Indirect | 1.318633
Cs.Cd.5.Pb.6.Sn.1.Zn.4.Cl | -77.69611 | 3.788115 | Indirect | 1.922781
Cs.Cd.5.Pb.6.Sn.2.Zn.3.Cl | -81.79743 | 3.789729 | Indirect | 1.811591
Cs.Cd.5.Pb.6.Sn.3.Zn.2.Cl | -83.8701 | 3.798265 | Indirect | 1.562923
Cs.Cd.5.Pb.6.Sn.4.Zn.1.Cl | -84.62731 | 3.813894 | Indirect | 1.412419
Cs.Cd.5.Pb.7.Sn.1.Zn.3.Cl | -79.3325 | 3.790255 | Indirect | 2.003336
Cs.Cd.5.Pb.7.Sn.2.Zn.2.Cl | -82.24156 | 3.799474 | Indirect | 1.757737
Cs.Cd.5.Pb.7.Sn.3.Zn.1.Cl | -83.73912 | 3.815807 | Indirect | 1.532367
Cs.Cd.5.Pb.8.Sn.1.Zn.2.Cl | -79.61388 | 3.800751 | Indirect | 1.89664
Cs.Cd.5.Pb.8.Sn.2.Zn.1.Cl | -82.08894 | 3.81779 | Indirect | 1.678305
Cs.Cd.5.Pb.9.Sn.1.Zn.1.Cl | -79.21479 | 3.819843 | Indirect | 1.807834
Cs.Cd.6.Pb.1.Sn.1.Zn.8.Cl | -58.81928 | 3.88136 | Indirect | 1.61206
Cs.Cd.6.Pb.1.Sn.2.Zn.7.Cl | -65.49801 | 3.848935 | Indirect | 1.551996
Cs.Cd.6.Pb.1.Sn.3.Zn.6.Cl | -70.96198 | 3.823497 | Indirect | 1.388494
Cs.Cd.6.Pb.1.Sn.4.Zn.5.Cl | -74.74257 | 3.804912 | Indirect | 1.358012
Cs.Cd.6.Pb.1.Sn.5.Zn.4.Cl | -77.51766 | 3.793108 | Indirect | 1.37266
Cs.Cd.6.Pb.1.Sn.6.Zn.3.Cl | -78.99907 | 3.788073 | Indirect | 1.465785
Cs.Cd.6.Pb.1.Sn.7.Zn.2.Cl | -79.65749 | 3.789854 | Indirect | 1.207187
Cs.Cd.6.Pb.1.Sn.8.Zn.1.Cl | -79.47796 | 3.798561 | Indirect | 1.040338
Cs.Cd.6.Pb.2.Sn.1.Zn.7.Cl | -65.07865 | 3.846149 | Indirect | 1.725339
Cs.Cd.6.Pb.2.Sn.2.Zn.6.Cl | -71.41856 | 3.821384 | Indirect | 1.579705
Cs.Cd.6.Pb.2.Sn.3.Zn.5.Cl | -75.86787 | 3.803462 | Indirect | 1.446528
Cs.Cd.6.Pb.2.Sn.4.Zn.4.Cl | -79.5098 | 3.792318 | Indirect | 1.411769
Cs.Cd.6.Pb.2.Sn.5.Zn.3.Cl | -81.51549 | 3.787946 | Indirect | 1.465585
Cs.Cd.6.Pb.2.Sn.6.Zn.2.Cl | -82.38561 | 3.790397 | Indirect | 1.214298
Cs.Cd.6.Pb.2.Sn.7.Zn.1.Cl | -82.15937 | 3.799787 | Indirect | 1.064572
Cs.Cd.6.Pb.3.Sn.1.Zn.6.Cl | -70.2789 | 3.819335 | Indirect | 1.804262
Cs.Cd.6.Pb.3.Sn.2.Zn.5.Cl | -75.56552 | 3.802077 | Indirect | 1.596839
Cs.Cd.6.Pb.3.Sn.3.Zn.4.Cl | -79.90385 | 3.791593 | Indirect | 1.547341
Cs.Cd.6.Pb.3.Sn.4.Zn.3.Cl | -82.85637 | 3.787883 | Indirect | 1.480901
Cs.Cd.6.Pb.3.Sn.5.Zn.2.Cl | -83.81819 | 3.791005 | Indirect | 1.541202
Cs.Cd.6.Pb.3.Sn.6.Zn.1.Cl | -83.78507 | 3.801081 | Indirect | 1.088044
Cs.Cd.6.Pb.4.Sn.1.Zn.5.Cl | -73.88391 | 3.800757 | Indirect | 1.822107
Cs.Cd.6.Pb.4.Sn.2.Zn.4.Cl | -79.18588 | 3.790933 | Indirect | 1.712693
Cs.Cd.6.Pb.4.Sn.3.Zn.3.Cl | -82.64194 | 3.787885 | Indirect | 1.606896
Cs.Cd.6.Pb.4.Sn.4.Zn.2.Cl | -84.4827 | 3.791679 | Indirect | 1.585568
Cs.Cd.6.Pb.4.Sn.5.Zn.1.Cl | -84.5102 | 3.802442 | Indirect | 1.377553
Cs.Cd.6.Pb.5.Sn.1.Zn.4.Cl | -77.15465 | 3.790337 | Indirect | 1.886005
Cs.Cd.6.Pb.5.Sn.2.Zn.3.Cl | -81.4648 | 3.787953 | Indirect | 1.746662
Cs.Cd.6.Pb.5.Sn.3.Zn.2.Cl | -84.01934 | 3.79242 | Indirect | 1.702198
Cs.Cd.6.Pb.5.Sn.4.Zn.1.Cl | -84.54713 | 3.803872 | Indirect | 1.481674
Cs.Cd.6.Pb.6.Sn.1.Zn.3.Cl | -79.06213 | 3.788085 | Indirect | 1.93617
Cs.Cd.6.Pb.6.Sn.2.Zn.2.Cl | -82.68025 | 3.793227 | Indirect | 1.844982
Cs.Cd.6.Pb.6.Sn.3.Zn.1.Cl | -83.85343 | 3.80537 | Indirect | 1.595847
Cs.Cd.6.Pb.7.Sn.1.Zn.2.Cl | -80.22358 | 3.794101 | Indirect | 2.018627
Cs.Cd.6.Pb.7.Sn.2.Zn.1.Cl | -82.33295 | 3.806937 | Indirect | 1.786777
Cs.Cd.6.Pb.8.Sn.1.Zn.1.Cl | -79.81362 | 3.808572 | Indirect | 1.928197
Cs.Cd.7.Pb.1.Sn.1.Zn.7.Cl | -60.87796 | 3.863869 | Indirect | 1.62533
Cs.Cd.7.Pb.1.Sn.2.Zn.6.Cl | -67.38366 | 3.835043 | Indirect | 1.568003
Cs.Cd.7.Pb.1.Sn.3.Zn.5.Cl | -72.74254 | 3.813127 | Indirect | 1.412191
Cs.Cd.7.Pb.1.Sn.4.Zn.4.Cl | -76.21092 | 3.798021 | Indirect | 1.343096
Cs.Cd.7.Pb.1.Sn.5.Zn.3.Cl | -78.67261 | 3.789682 | Indirect | 1.386118
Cs.Cd.7.Pb.1.Sn.6.Zn.2.Cl | -79.61763 | 3.788129 | Indirect | 1.406984
Cs.Cd.7.Pb.1.Sn.7.Zn.1.Cl | -79.47248 | 3.793439 | Indirect | 1.217365
Cs.Cd.7.Pb.2.Sn.1.Zn.6.Cl | -67.03114 | 3.832603 | Indirect | 1.732643
Cs.Cd.7.Pb.2.Sn.2.Zn.5.Cl | -73.23354 | 3.811355 | Indirect | 1.60765
Cs.Cd.7.Pb.2.Sn.3.Zn.4.Cl | -77.42355 | 3.79691 | Indirect | 1.471532
Cs.Cd.7.Pb.2.Sn.4.Zn.3.Cl | -80.75646 | 3.789231 | Indirect | 1.418809
Cs.Cd.7.Pb.2.Sn.5.Zn.2.Cl | -82.11821 | 3.788343 | Indirect | 1.419384
Cs.Cd.7.Pb.2.Sn.6.Zn.1.Cl | -82.04011 | 3.79433 | Indirect | 1.238278
Cs.Cd.7.Pb.3.Sn.1.Zn.5.Cl | -72.09848 | 3.809647 | Indirect | 1.781299
Cs.Cd.7.Pb.3.Sn.2.Zn.4.Cl | -77.21315 | 3.795863 | Indirect | 1.624754
Cs.Cd.7.Pb.3.Sn.3.Zn.3.Cl | -81.16233 | 3.788844 | Indirect | 1.551432
Cs.Cd.7.Pb.3.Sn.4.Zn.2.Cl | -83.30088 | 3.788622 | Indirect | 1.488399
Cs.Cd.7.Pb.3.Sn.5.Zn.1.Cl | -83.44708 | 3.795287 | Indirect | 1.276058
Cs.Cd.7.Pb.4.Sn.1.Zn.4.Cl | -75.5687 | 3.79488 | Indirect | 1.803331
Cs.Cd.7.Pb.4.Sn.2.Zn.3.Cl | -80.39648 | 3.788523 | Indirect | 1.700221
Cs.Cd.7.Pb.4.Sn.3.Zn.2.Cl | -83.19611 | 3.788967 | Indirect | 1.617238
Cs.Cd.7.Pb.4.Sn.4.Zn.1.Cl | -83.96134 | 3.796311 | Indirect | 1.594866
Cs.Cd.7.Pb.5.Sn.1.Zn.3.Cl | -78.34012 | 3.788265 | Indirect | 1.893514
Cs.Cd.7.Pb.5.Sn.2.Zn.2.Cl | -82.13153 | 3.789378 | Indirect | 1.759592
Cs.Cd.7.Pb.5.Sn.3.Zn.1.Cl | -83.62167 | 3.797402 | Indirect | 1.718908
Cs.Cd.7.Pb.6.Sn.1.Zn.2.Cl | -79.81013 | 3.789854 | Indirect | 1.948984
Cs.Cd.7.Pb.6.Sn.2.Zn.1.Cl | -82.40843 | 3.798561 | Indirect | 1.856547
Cs.Cd.7.Pb.7.Sn.1.Zn.1.Cl | -80.04186 | 3.799787 | Indirect | 2.047187
Cs.Cd.8.Pb.1.Sn.1.Zn.6.Cl | -62.64667 | 3.848233 | Indirect | 1.641166
Cs.Cd.8.Pb.1.Sn.2.Zn.5.Cl | -68.98872 | 3.822962 | Indirect | 1.577234
Cs.Cd.8.Pb.1.Sn.3.Zn.4.Cl | -74.17948 | 3.804543 | Indirect | 1.43221
Cs.Cd.8.Pb.1.Sn.4.Zn.3.Cl | -77.28706 | 3.792905 | Indirect | 1.360057
Cs.Cd.8.Pb.1.Sn.5.Zn.2.Cl | -79.31224 | 3.788035 | Indirect | 1.401791
Cs.Cd.8.Pb.1.Sn.6.Zn.1.Cl | -79.23563 | 3.789984 | Indirect | 1.166213
Cs.Cd.8.Pb.2.Sn.1.Zn.5.Cl | -68.70738 | 3.820865 | Indirect | 1.748417
Cs.Cd.8.Pb.2.Sn.2.Zn.4.Cl | -74.72229 | 3.80311 | Indirect | 1.587547
Cs.Cd.8.Pb.2.Sn.3.Zn.3.Cl | -78.45596 | 3.792131 | Indirect | 1.491402
Cs.Cd.8.Pb.2.Sn.4.Zn.2.Cl | -81.496 | 3.787924 | Indirect | 1.429553
Cs.Cd.8.Pb.2.Sn.5.Zn.1.Cl | -81.46676 | 3.790542 | Indirect | 1.20798
Cs.Cd.8.Pb.3.Sn.1.Zn.4.Cl | -73.55097 | 3.801741 | Indirect | 1.75517
Cs.Cd.8.Pb.3.Sn.2.Zn.3.Cl | -78.25356 | 3.791422 | Indirect | 1.65466
Cs.Cd.8.Pb.3.Sn.3.Zn.2.Cl | -81.81466 | 3.787877 | Indirect | 1.562985
Cs.Cd.8.Pb.3.Sn.4.Zn.1.Cl | -82.65416 | 3.791167 | Indirect | 1.501953
Cs.Cd.8.Pb.4.Sn.1.Zn.3.Cl | -76.70364 | 3.790778 | Indirect | 1.828432
Cs.Cd.8.Pb.4.Sn.2.Zn.2.Cl | -81.03366 | 3.787896 | Indirect | 1.709421
Cs.Cd.8.Pb.4.Sn.3.Zn.1.Cl | -82.64079 | 3.791858 | Indirect | 1.640549
Cs.Cd.8.Pb.5.Sn.1.Zn.2.Cl | -78.98463 | 3.78798 | Indirect | 1.899856
Cs.Cd.8.Pb.5.Sn.2.Zn.1.Cl | -81.66975 | 3.792615 | Indirect | 1.792725
Cs.Cd.8.Pb.6.Sn.1.Zn.1.Cl | -79.47689 | 3.793439 | Indirect | 1.985112
Cs.Cd.9.Pb.1.Sn.1.Zn.5.Cl | -64.14388 | 3.834427 | Indirect | 1.654369
Cs.Cd.9.Pb.1.Sn.2.Zn.4.Cl | -70.27078 | 3.812678 | Indirect | 1.539861
Cs.Cd.9.Pb.1.Sn.3.Zn.3.Cl | -74.95836 | 3.797737 | Indirect | 1.45123
Cs.Cd.9.Pb.1.Sn.4.Zn.2.Cl | -77.87559 | 3.789563 | Indirect | 1.353037
Cs.Cd.9.Pb.1.Sn.5.Zn.1.Cl | -78.59671 | 3.788176 | Indirect | 1.375895
Cs.Cd.9.Pb.2.Sn.1.Zn.4.Cl | -69.9652 | 3.810922 | Indirect | 1.707217
Cs.Cd.9.Pb.2.Sn.2.Zn.3.Cl | -75.57451 | 3.796642 | Indirect | 1.603346
Cs.Cd.9.Pb.2.Sn.3.Zn.2.Cl | -79.01104 | 3.789128 | Indirect | 1.493258
Cs.Cd.9.Pb.2.Sn.4.Zn.1.Cl | -80.62891 | 3.788406 | Indirect | 1.445641
Cs.Cd.9.Pb.3.Sn.1.Zn.3.Cl | -74.49574 | 3.795611 | Indirect | 1.771949
Cs.Cd.9.Pb.3.Sn.2.Zn.2.Cl | -78.7506 | 3.788758 | Indirect | 1.645989
Cs.Cd.9.Pb.3.Sn.3.Zn.1.Cl | -81.07576 | 3.788702 | Indirect | 1.583465
Cs.Cd.9.Pb.4.Sn.1.Zn.2.Cl | -77.07576 | 3.788452 | Indirect | 1.822065
Cs.Cd.9.Pb.4.Sn.2.Zn.1.Cl | -80.42565 | 3.789064 | Indirect | 1.734044
Cs.Cd.9.Pb.5.Sn.1.Zn.1.Cl | -78.46405 | 3.789491 | Indirect | 1.924925
Cs.Cd.10.Pb.1.Sn.1.Zn.4.Cl | -65.34867 | 3.822432 | Indirect | 1.634767
Cs.Cd.10.Pb.1.Sn.2.Zn.3.Cl | -70.97254 | 3.804179 | Indirect | 1.553483
Cs.Cd.10.Pb.1.Sn.3.Zn.2.Cl | -75.26244 | 3.792705 | Indirect | 1.460399
Cs.Cd.10.Pb.1.Sn.4.Zn.1.Cl | -77.40878 | 3.788001 | Indirect | 1.361253
Cs.Cd.10.Pb.2.Sn.1.Zn.3.Cl | -70.74469 | 3.802762 | Indirect | 1.718963
Cs.Cd.10.Pb.2.Sn.2.Zn.2.Cl | -75.9614 | 3.791948 | Indirect | 1.611606
Cs.Cd.10.Pb.2.Sn.3.Zn.1.Cl | -78.60878 | 3.787906 | Indirect | 1.502951
Cs.Cd.10.Pb.3.Sn.1.Zn.2.Cl | -74.93497 | 3.791255 | Indirect | 1.783333
Cs.Cd.10.Pb.3.Sn.2.Zn.1.Cl | -78.41579 | 3.787876 | Indirect | 1.657456
Cs.Cd.10.Pb.4.Sn.1.Zn.1.Cl | -76.77495 | 3.787911 | Indirect | 1.842481
Cs.Cd.11.Pb.1.Sn.1.Zn.3.Cl | -65.95983 | 3.812233 | Indirect | 1.638284
Cs.Cd.11.Pb.1.Sn.2.Zn.2.Cl | -71.19867 | 3.797457 | Indirect | 1.557031
Cs.Cd.11.Pb.1.Sn.3.Zn.1.Cl | -74.81412 | 3.789448 | Indirect | 1.438695
Cs.Cd.11.Pb.2.Sn.1.Zn.2.Cl | -71.03746 | 3.796378 | Indirect | 1.719897
Cs.Cd.11.Pb.2.Sn.2.Zn.1.Cl | -75.47191 | 3.78903 | Indirect | 1.589591
Cs.Cd.11.Pb.3.Sn.1.Zn.1.Cl | -74.41198 | 3.788675 | Indirect | 1.766179
Cs.Cd.12.Pb.1.Sn.1.Zn.2.Cl | -66.1092 | 3.803819 | Indirect | 1.636178
Cs.Cd.12.Pb.1.Sn.2.Zn.1.Cl | -70.63067 | 3.79251 | Indirect | 1.535028
Cs.Cd.12.Pb.2.Sn.1.Zn.1.Cl | -70.41803 | 3.791769 | Indirect | 1.703264
Cs.Cd.13.Pb.1.Sn.1.Zn.1.Cl | -65.38874 | 3.797181 | Indirect | 1.604408
Cs.Ge.1.Hg.1.Pb.1.Sn.13.Cl | -78.73009 | 3.85459 | Non-indirect | 0.4437922
Cs.Ge.1.Hg.1.Pb.2.Sn.12.Cl | -82.15838 | 3.857697 | Non-indirect | 0.4798118
Cs.Ge.1.Hg.1.Pb.3.Sn.11.Cl | -84.6588 | 3.860879 | Non-indirect | 0.5127137
Cs.Ge.1.Hg.1.Pb.4.Sn.10.Cl | -86.53007 | 3.864136 | Non-indirect | 0.5288787
Cs.Ge.1.Hg.1.Pb.5.Sn.9.Cl | -87.86677 | 3.86747 | Non-indirect | 0.525207
Cs.Ge.1.Hg.1.Pb.6.Sn.8.Cl | -88.74517 | 3.870881 | Non-indirect | 0.547065
Cs.Ge.1.Hg.1.Pb.7.Sn.7.Cl | -89.20355 | 3.874368 | Non-indirect | 0.5748942
Cs.Ge.1.Hg.1.Pb.8.Sn.6.Cl | -88.81827 | 3.877933 | Non-indirect | 0.6296524
Cs.Ge.1.Hg.1.Pb.9.Sn.5.Cl | -88.12598 | 3.881576 | Non-indirect | 0.6879683
Cs.Ge.1.Hg.1.Pb.10.Sn.4.Cl | -86.93633 | 3.885297 | Non-indirect | 0.7642762
Cs.Ge.1.Hg.1.Pb.11.Sn.3.Cl | -84.98133 | 3.889097 | Non-indirect | 0.8411452
Cs.Ge.1.Hg.1.Pb.12.Sn.2.Cl | -82.40367 | 3.892976 | Non-indirect | 0.9238094
Cs.Ge.1.Hg.1.Pb.13.Sn.1.Cl | -78.99423 | 3.896934 | Non-indirect | 1.015744
Cs.Ge.1.Hg.2.Pb.1.Sn.12.Cl | -82.72795 | 3.845009 | Non-indirect | 0.3187279
Cs.Ge.1.Hg.2.Pb.2.Sn.11.Cl | -85.99656 | 3.847873 | Non-indirect | 0.3145796
Cs.Ge.1.Hg.2.Pb.3.Sn.10.Cl | -88.28867 | 3.850812 | Non-indirect | 0.3435851
Cs.Ge.1.Hg.2.Pb.4.Sn.9.Cl | -89.96218 | 3.853825 | Non-indirect | 0.3818146
Cs.Ge.1.Hg.2.Pb.5.Sn.8.Cl | -91.0536 | 3.856913 | Non-indirect | 0.4103846
Cs.Ge.1.Hg.2.Pb.6.Sn.7.Cl | -91.61754 | 3.860076 | Non-indirect | 0.4482189
Cs.Ge.1.Hg.2.Pb.7.Sn.6.Cl | -91.52903 | 3.863315 | Non-indirect | 0.4778966
Cs.Ge.1.Hg.2.Pb.8.Sn.5.Cl | -90.89928 | 3.86663 | Non-indirect | 0.5164618
Cs.Ge.1.Hg.2.Pb.9.Sn.4.Cl | -89.72309 | 3.870021 | Indirect | 0.59988
Cs.Ge.1.Hg.2.Pb.10.Sn.3.Cl | -88.00946 | 3.873489 | Non-indirect | 0.6816658
Cs.Ge.1.Hg.2.Pb.11.Sn.2.Cl | -85.42037 | 3.877035 | Non-indirect | 0.7884624
Cs.Ge.1.Hg.2.Pb.12.Sn.1.Cl | -81.85675 | 3.880658 | Non-indirect | 0.8987789
Cs.Ge.1.Hg.3.Pb.1.Sn.11.Cl | -85.58945 | 3.836207 | Non-indirect | 0.165922
Cs.Ge.1.Hg.3.Pb.2.Sn.10.Cl | -88.67202 | 3.838833 | Non-indirect | 0.1491188
Cs.Ge.1.Hg.3.Pb.3.Sn.9.Cl | -90.76142 | 3.841532 | Non-indirect | 0.2520131
Cs.Ge.1.Hg.3.Pb.4.Sn.8.Cl | -92.20441 | 3.844304 | Non-indirect | 0.2799846
Cs.Ge.1.Hg.3.Pb.5.Sn.7.Cl | -93.10189 | 3.84715 | Non-indirect | 0.3148118
Cs.Ge.1.Hg.3.Pb.6.Sn.6.Cl | -93.1046 | 3.85007 | Non-indirect | 0.3388316
Cs.Ge.1.Hg.3.Pb.7.Sn.5.Cl | -92.64006 | 3.853065 | Indirect | 0.3951382
Cs.Ge.1.Hg.3.Pb.8.Sn.4.Cl | -91.63142 | 3.856134 | Indirect | 0.3775772
Cs.Ge.1.Hg.3.Pb.9.Sn.3.Cl | -90.0394 | 3.859278 | Indirect | 0.4566214
Cs.Ge.1.Hg.3.Pb.10.Sn.2.Cl | -87.38801 | 3.862498 | Indirect | 0.6698049
Cs.Ge.1.Hg.3.Pb.11.Sn.1.Cl | -84.05155 | 3.865794 | Non-indirect | 0.8424131
Cs.Ge.1.Hg.4.Pb.1.Sn.10.Cl | -87.95152 | 3.828173 | Non-indirect | 0.1780133
Cs.Ge.1.Hg.4.Pb.2.Sn.9.Cl | -90.82208 | 3.830564 | Non-indirect | 0.1946137
Cs.Ge.1.Hg.4.Pb.3.Sn.8.Cl | -92.69683 | 3.833027 | Non-indirect | 0.2158039
Cs.Ge.1.Hg.4.Pb.4.Sn.7.Cl | -93.90746 | 3.835562 | Non-indirect | 0.2685861
Cs.Ge.1.Hg.4.Pb.5.Sn.6.Cl | -94.45544 | 3.83817 | Non-indirect | 0.2920761
Cs.Ge.1.Hg.4.Pb.6.Sn.5.Cl | -94.03661 | 3.84085 | Non-indirect | 0.3564953
Cs.Ge.1.Hg.4.Pb.7.Sn.4.Cl | -93.07571 | 3.843604 | Non-indirect | 0.4430611
Cs.Ge.1.Hg.4.Pb.8.Sn.3.Cl | -91.55601 | 3.846432 | Indirect | 0.2969583
Cs.Ge.1.Hg.4.Pb.9.Sn.2.Cl | -89.21104 | 3.849333 | Non-indirect | 0.6376271
Cs.Ge.1.Hg.4.Pb.10.Sn.1.Cl | -85.70412 | 3.852309 | Indirect | 0.7482825
Cs.Ge.1.Hg.5.Pb.1.Sn.9.Cl | -89.92497 | 3.820896 | Non-indirect | 0.07934248
Cs.Ge.1.Hg.5.Pb.2.Sn.8.Cl | -92.55668 | 3.823055 | Non-indirect | 0.1115083
Cs.Ge.1.Hg.5.Pb.3.Sn.7.Cl | -94.18706 | 3.825285 | Non-indirect | 0.1060793
Cs.Ge.1.Hg.5.Pb.4.Sn.6.Cl | -95.07639 | 3.827587 | Indirect | 0.1543729
Cs.Ge.1.Hg.5.Pb.5.Sn.5.Cl | -94.90321 | 3.82996 | Indirect | 0.2305513
Cs.Ge.1.Hg.5.Pb.6.Sn.4.Cl | -94.06649 | 3.832404 | Indirect | 0.2809268
Cs.Ge.1.Hg.5.Pb.7.Sn.3.Cl | -92.55949 | 3.834922 | Indirect | 0.3530458
Cs.Ge.1.Hg.5.Pb.8.Sn.2.Cl | -90.35715 | 3.837511 | Indirect | 0.4477758
Cs.Ge.1.Hg.5.Pb.9.Sn.1.Cl | -87.09433 | 3.840173 | Indirect | 0.6539478
Cs.Ge.1.Hg.6.Pb.1.Sn.8.Cl | -91.49038 | 3.814365 | Non-indirect | -0.02157623
Cs.Ge.1.Hg.6.Pb.2.Sn.7.Cl | -93.80469 | 3.816296 | Non-indirect | 0.01364774
Cs.Ge.1.Hg.6.Pb.3.Sn.6.Cl | -95.02682 | 3.818296 | Indirect | 0.05828971
Cs.Ge.1.Hg.6.Pb.4.Sn.5.Cl | -95.50684 | 3.820367 | Non-indirect | 0.1839355
Cs.Ge.1.Hg.6.Pb.5.Sn.4.Cl | -94.97817 | 3.822509 | Indirect | 0.2758183
Cs.Ge.1.Hg.6.Pb.6.Sn.3.Cl | -93.68644 | 3.824721 | Indirect | 0.3609055
Cs.Ge.1.Hg.6.Pb.7.Sn.2.Cl | -91.65798 | 3.827005 | Indirect | 0.4682919
Cs.Ge.1.Hg.6.Pb.8.Sn.1.Cl | -88.21337 | 3.82936 | Indirect | 0.550447
Cs.Ge.1.Hg.7.Pb.1.Sn.7.Cl | -92.53459 | 3.808572 | Non-indirect | 0.06172317
Cs.Ge.1.Hg.7.Pb.2.Sn.6.Cl | -94.72236 | 3.810277 | Non-indirect | 0.08718443
Cs.Ge.1.Hg.7.Pb.3.Sn.5.Cl | -95.79132 | 3.81205 | Non-indirect | 0.1173283
Cs.Ge.1.Hg.7.Pb.4.Sn.4.Cl | -95.47278 | 3.813894 | Indirect | 0.1860099
Cs.Ge.1.Hg.7.Pb.5.Sn.3.Cl | -94.28829 | 3.815807 | Indirect | 0.2715909
Cs.Ge.1.Hg.7.Pb.6.Sn.2.Cl | -92.15645 | 3.81779 | Indirect | 0.3860168
Cs.Ge.1.Hg.7.Pb.7.Sn.1.Cl | -88.9638 | 3.819843 | Indirect | 0.3585363
Cs.Ge.1.Hg.8.Pb.1.Sn.6.Cl | -93.72676 | 3.803508 | Non-indirect | 0.001501262
Cs.Ge.1.Hg.8.Pb.2.Sn.5.Cl | -95.56258 | 3.804989 | Non-indirect | 0.03679973
Cs.Ge.1.Hg.8.Pb.3.Sn.4.Cl | -95.64162 | 3.806539 | Indirect | 0.1005083
Cs.Ge.1.Hg.8.Pb.4.Sn.3.Cl | -94.70156 | 3.808157 | Indirect | 0.171689
Cs.Ge.1.Hg.8.Pb.5.Sn.2.Cl | -92.80674 | 3.809844 | Indirect | 0.2602578
Cs.Ge.1.Hg.8.Pb.6.Sn.1.Cl | -89.69746 | 3.811601 | Indirect | 0.3882206
Cs.Ge.1.Hg.9.Pb.1.Sn.5.Cl | -93.3622 | 3.799165 | Non-indirect | 0.0875718
Cs.Ge.1.Hg.9.Pb.2.Sn.4.Cl | -94.45413 | 3.800425 | Non-indirect | 0.001225531
Cs.Ge.1.Hg.9.Pb.3.Sn.3.Cl | -94.02373 | 3.801753 | Non-indirect | 0.08531648
Cs.Ge.1.Hg.9.Pb.4.Sn.2.Cl | -92.38591 | 3.803149 | Indirect | 0.1449713
Cs.Ge.1.Hg.9.Pb.5.Sn.1.Cl | -89.51582 | 3.804613 | Indirect | 0.2712042
Cs.Ge.1.Hg.10.Pb.1.Sn.4.Cl | -93.30247 | 3.795536 | Non-indirect | -0.0158152
Cs.Ge.1.Hg.10.Pb.2.Sn.3.Cl | -93.3054 | 3.796577 | Non-indirect | 0.04692036
Cs.Ge.1.Hg.10.Pb.3.Sn.2.Cl | -91.94736 | 3.797685 | Indirect | 0.13604
Cs.Ge.1.Hg.10.Pb.4.Sn.1.Cl | -89.21675 | 3.798861 | Indirect | 0.2681984
Cs.Ge.1.Hg.11.Pb.1.Sn.3.Cl | -91.21705 | 3.792615 | Non-indirect | 0.008150697
Cs.Ge.1.Hg.11.Pb.2.Sn.2.Cl | -90.61569 | 3.793439 | Indirect | 0.08538413
Cs.Ge.1.Hg.11.Pb.3.Sn.1.Cl | -88.41005 | 3.79433 | Indirect | 0.2253143
Cs.Ge.1.Hg.12.Pb.1.Sn.2.Cl | -89.28295 | 3.790397 | Non-indirect | 0.06409568
Cs.Ge.1.Hg.12.Pb.2.Sn.1.Cl | -87.57999 | 3.791005 | Indirect | 0.1800031
Cs.Ge.1.Hg.13.Pb.1.Sn.1.Cl | -84.95656 | 3.788875 | Non-indirect | 0.1847117
Cs.Ge.2.Hg.1.Pb.1.Sn.12.Cl | -83.81359 | 3.826427 | Non-indirect | 0.423538
Cs.Ge.2.Hg.1.Pb.2.Sn.11.Cl | -87.04987 | 3.828764 | Non-indirect | 0.4347697
Cs.Ge.2.Hg.1.Pb.3.Sn.10.Cl | -89.3352 | 3.831173 | Non-indirect | 0.4612254
Cs.Ge.2.Hg.1.Pb.4.Sn.9.Cl | -90.95676 | 3.833654 | Non-indirect | 0.4971486
Cs.Ge.2.Hg.1.Pb.5.Sn.8.Cl | -92.07196 | 3.836207 | Non-indirect | 0.5154219
Cs.Ge.2.Hg.1.Pb.6.Sn.7.Cl | -92.68861 | 3.838833 | Non-indirect | 0.5497469
Cs.Ge.2.Hg.1.Pb.7.Sn.6.Cl | -92.87895 | 3.841532 | Non-indirect | 0.5661249
Cs.Ge.2.Hg.1.Pb.8.Sn.5.Cl | -92.13843 | 3.844304 | Non-indirect | 0.6067296
Cs.Ge.2.Hg.1.Pb.9.Sn.4.Cl | -90.93796 | 3.84715 | Non-indirect | 0.6962008
Cs.Ge.2.Hg.1.Pb.10.Sn.3.Cl | -89.17966 | 3.85007 | Non-indirect | 0.7878975
Cs.Ge.2.Hg.1.Pb.11.Sn.2.Cl | -86.67542 | 3.853065 | Non-indirect | 0.8676668
Cs.Ge.2.Hg.1.Pb.12.Sn.1.Cl | -83.17583 | 3.856134 | Non-indirect | 0.9367136
Cs.Ge.2.Hg.2.Pb.1.Sn.11.Cl | -87.7446 | 3.819323 | Non-indirect | 0.3262107
Cs.Ge.2.Hg.2.Pb.2.Sn.10.Cl | -90.76505 | 3.821429 | Non-indirect | 0.3477722
Cs.Ge.2.Hg.2.Pb.3.Sn.9.Cl | -92.90607 | 3.823606 | Non-indirect | 0.3354936
Cs.Ge.2.Hg.2.Pb.4.Sn.8.Cl | -94.34334 | 3.825854 | Non-indirect | 0.3627017
Cs.Ge.2.Hg.2.Pb.5.Sn.7.Cl | -95.19672 | 3.828173 | Non-indirect | 0.3957671
Cs.Ge.2.Hg.2.Pb.6.Sn.6.Cl | -95.52036 | 3.830564 | Non-indirect | 0.435428
Cs.Ge.2.Hg.2.Pb.7.Sn.5.Cl | -95.03666 | 3.833027 | Non-indirect | 0.473298
Cs.Ge.2.Hg.2.Pb.8.Sn.4.Cl | -94.00765 | 3.835562 | Non-indirect | 0.5173255
Cs.Ge.2.Hg.2.Pb.9.Sn.3.Cl | -92.28322 | 3.83817 | Non-indirect | 0.6120285
Cs.Ge.2.Hg.2.Pb.10.Sn.2.Cl | -89.91601 | 3.84085 | Non-indirect | 0.6987839
Cs.Ge.2.Hg.2.Pb.11.Sn.1.Cl | -86.41042 | 3.843604 | Non-indirect | 0.8079972
Cs.Ge.2.Hg.3.Pb.1.Sn.10.Cl | -90.59818 | 3.812963 | Non-indirect | 0.1951935
Cs.Ge.2.Hg.3.Pb.2.Sn.9.Cl | -93.38039 | 3.814841 | Non-indirect | 0.1549932
Cs.Ge.2.Hg.3.Pb.3.Sn.8.Cl | -95.26629 | 3.816789 | Non-indirect | 0.1614637
Cs.Ge.2.Hg.3.Pb.4.Sn.7.Cl | -96.39718 | 3.818807 | Non-indirect | 0.2718688
Cs.Ge.2.Hg.3.Pb.5.Sn.6.Cl | -96.96832 | 3.820896 | Non-indirect | 0.2964616
Cs.Ge.2.Hg.3.Pb.6.Sn.5.Cl | -96.6754 | 3.823055 | Non-indirect | 0.3381679
Cs.Ge.2.Hg.3.Pb.7.Sn.4.Cl | -95.85246 | 3.825285 | Indirect | 0.3477283
Cs.Ge.2.Hg.3.Pb.8.Sn.3.Cl | -94.44155 | 3.827587 | Indirect | 0.4028022
Cs.Ge.2.Hg.3.Pb.9.Sn.2.Cl | -92.18535 | 3.82996 | Indirect | 0.4959113
Cs.Ge.2.Hg.3.Pb.10.Sn.1.Cl | -88.58747 | 3.832404 | Indirect | 0.6259133
Cs.Ge.2.Hg.4.Pb.1.Sn.9.Cl | -92.68903 | 3.807339 | Non-indirect | 0.1929944
Cs.Ge.2.Hg.4.Pb.2.Sn.8.Cl | -95.38688 | 3.808992 | Non-indirect | 0.1697935
Cs.Ge.2.Hg.4.Pb.3.Sn.7.Cl | -97.02347 | 3.810714 | Non-indirect | 0.2465998
Cs.Ge.2.Hg.4.Pb.4.Sn.6.Cl | -97.90877 | 3.812505 | Non-indirect | 0.2554457
Cs.Ge.2.Hg.4.Pb.5.Sn.5.Cl | -98.12083 | 3.814365 | Non-indirect | 0.3004634
Cs.Ge.2.Hg.4.Pb.6.Sn.4.Cl | -97.26871 | 3.816296 | Non-indirect | 0.326057
Cs.Ge.2.Hg.4.Pb.7.Sn.3.Cl | -95.90181 | 3.818296 | Indirect | 0.3061117
Cs.Ge.2.Hg.4.Pb.8.Sn.2.Cl | -93.95744 | 3.820367 | Indirect | 0.3484039
Cs.Ge.2.Hg.4.Pb.9.Sn.1.Cl | -90.37299 | 3.822509 | Indirect | 0.5094203
Cs.Ge.2.Hg.5.Pb.1.Sn.8.Cl | -94.63874 | 3.802442 | Non-indirect | 0.1030412
Cs.Ge.2.Hg.5.Pb.2.Sn.7.Cl | -97.03977 | 3.803872 | Non-indirect | 0.1376304
Cs.Ge.2.Hg.5.Pb.3.Sn.6.Cl | -98.38685 | 3.80537 | Non-indirect | 0.1454206
Cs.Ge.2.Hg.5.Pb.4.Sn.5.Cl | -98.93166 | 3.806937 | Non-indirect | 0.1477387
Cs.Ge.2.Hg.5.Pb.5.Sn.4.Cl | -98.33208 | 3.808572 | Indirect | 0.203518
Cs.Ge.2.Hg.5.Pb.6.Sn.3.Cl | -97.05595 | 3.810277 | Indirect | 0.3045424
Cs.Ge.2.Hg.5.Pb.7.Sn.2.Cl | -94.9475 | 3.81205 | Indirect | 0.3792222
Cs.Ge.2.Hg.5.Pb.8.Sn.1.Cl | -91.85836 | 3.813894 | Indirect | 0.3696124
Cs.Ge.2.Hg.6.Pb.1.Sn.7.Cl | -96.03578 | 3.798265 | Non-indirect | 0.01785165
Cs.Ge.2.Hg.6.Pb.2.Sn.6.Cl | -98.16013 | 3.799474 | Non-indirect | 0.02260906
Cs.Ge.2.Hg.6.Pb.3.Sn.5.Cl | -99.0953 | 3.800751 | Indirect | 0.06603301
Cs.Ge.2.Hg.6.Pb.4.Sn.4.Cl | -99.15619 | 3.802095 | Non-indirect | 0.2200066
Cs.Ge.2.Hg.6.Pb.5.Sn.3.Cl | -98.05506 | 3.803508 | Indirect | 0.2937201
Cs.Ge.2.Hg.6.Pb.6.Sn.2.Cl | -96.1026 | 3.804989 | Indirect | 0.3865879
Cs.Ge.2.Hg.6.Pb.7.Sn.1.Cl | -92.99188 | 3.806539 | Indirect | 0.3393084
Cs.Ge.2.Hg.7.Pb.1.Sn.6.Cl | -96.86596 | 3.7948 | Non-indirect | 0.05700535
Cs.Ge.2.Hg.7.Pb.2.Sn.5.Cl | -98.73152 | 3.79579 | Non-indirect | 0.0961405
Cs.Ge.2.Hg.7.Pb.3.Sn.4.Cl | -99.47667 | 3.796848 | Non-indirect | 0.1240355
Cs.Ge.2.Hg.7.Pb.4.Sn.3.Cl | -98.69339 | 3.797973 | Indirect | 0.1984098
Cs.Ge.2.Hg.7.Pb.5.Sn.2.Cl | -96.78999 | 3.799165 | Indirect | 0.2760481
Cs.Ge.2.Hg.7.Pb.6.Sn.1.Cl | -93.69058 | 3.800425 | Indirect | 0.3951112
Cs.Ge.2.Hg.8.Pb.1.Sn.5.Cl | -97.70173 | 3.792041 | Non-indirect | 0.02890444
Cs.Ge.2.Hg.8.Pb.2.Sn.4.Cl | -99.29787 | 3.792815 | Non-indirect | 0.04660445
Cs.Ge.2.Hg.8.Pb.3.Sn.3.Cl | -98.7882 | 3.793656 | Indirect | 0.1040713
Cs.Ge.2.Hg.8.Pb.4.Sn.2.Cl | -97.18549 | 3.794563 | Indirect | 0.176365
Cs.Ge.2.Hg.8.Pb.5.Sn.1.Cl | -94.37221 | 3.795536 | Indirect | 0.2571725
Cs.Ge.2.Hg.9.Pb.1.Sn.4.Cl | -96.81577 | 3.789984 | Non-indirect | 0.07778209
Cs.Ge.2.Hg.9.Pb.2.Sn.3.Cl | -97.55399 | 3.790542 | Non-indirect | 0.04937512
Cs.Ge.2.Hg.9.Pb.3.Sn.2.Cl | -96.40405 | 3.791167 | Indirect | 0.1437138
Cs.Ge.2.Hg.9.Pb.4.Sn.1.Cl | -93.87059 | 3.791858 | Indirect | 0.2357076
Cs.Ge.2.Hg.10.Pb.1.Sn.3.Cl | -96.13017 | 3.788622 | Non-indirect | -0.001820922
Cs.Ge.2.Hg.10.Pb.2.Sn.2.Cl | -95.58254 | 3.788967 | Non-indirect | 0.06825066
Cs.Ge.2.Hg.10.Pb.3.Sn.1.Cl | -93.3731 | 3.789378 | Indirect | 0.1870877
Cs.Ge.2.Hg.11.Pb.1.Sn.2.Cl | -93.69244 | 3.787953 | Non-indirect | 0.001026094
Cs.Ge.2.Hg.11.Pb.2.Sn.1.Cl | -92.06735 | 3.788085 | Indirect | 0.09122354
Cs.Ge.2.Hg.12.Pb.1.Sn.1.Cl | -90.8288 | 3.787971 | Indirect | 0.07008213
Cs.Ge.3.Hg.1.Pb.1.Sn.11.Cl | -88.01857 | 3.806145 | Non-indirect | 0.4107401
Cs.Ge.3.Hg.1.Pb.2.Sn.10.Cl | -91.02442 | 3.807746 | Non-indirect | 0.4461362
Cs.Ge.3.Hg.1.Pb.3.Sn.9.Cl | -93.10292 | 3.809416 | Non-indirect | 0.4406941
Cs.Ge.3.Hg.1.Pb.4.Sn.8.Cl | -94.4393 | 3.811155 | Non-indirect | 0.4783899
Cs.Ge.3.Hg.1.Pb.5.Sn.7.Cl | -95.27637 | 3.812963 | Non-indirect | 0.5080751
Cs.Ge.3.Hg.1.Pb.6.Sn.6.Cl | -95.63753 | 3.814841 | Non-indirect | 0.5250324
Cs.Ge.3.Hg.1.Pb.7.Sn.5.Cl | -95.41756 | 3.816789 | Non-indirect | 0.5466899
Cs.Ge.3.Hg.1.Pb.8.Sn.4.Cl | -94.33637 | 3.818807 | Non-indirect | 0.6418458
Cs.Ge.3.Hg.1.Pb.9.Sn.3.Cl | -92.61218 | 3.820896 | Non-indirect | 0.7203658
Cs.Ge.3.Hg.1.Pb.10.Sn.2.Cl | -90.19252 | 3.823055 | Non-indirect | 0.8040577
Cs.Ge.3.Hg.1.Pb.11.Sn.1.Cl | -86.76802 | 3.825285 | Non-indirect | 0.890209
Cs.Ge.3.Hg.2.Pb.1.Sn.10.Cl | -91.88799 | 3.801415 | Non-indirect | 0.2656456
Cs.Ge.3.Hg.2.Pb.2.Sn.9.Cl | -94.73864 | 3.802793 | Non-indirect | 0.2768775
Cs.Ge.3.Hg.2.Pb.3.Sn.8.Cl | -96.5691 | 3.80424 | Non-indirect | 0.3144173
Cs.Ge.3.Hg.2.Pb.4.Sn.7.Cl | -97.65597 | 3.805755 | Non-indirect | 0.3557318
Cs.Ge.3.Hg.2.Pb.5.Sn.6.Cl | -98.20112 | 3.807339 | Non-indirect | 0.3736474
Cs.Ge.3.Hg.2.Pb.6.Sn.5.Cl | -98.25622 | 3.808992 | Non-indirect | 0.4222856
Cs.Ge.3.Hg.2.Pb.7.Sn.4.Cl | -97.36854 | 3.810714 | Non-indirect | 0.4692873
Cs.Ge.3.Hg.2.Pb.8.Sn.3.Cl | -95.79942 | 3.812505 | Non-indirect | 0.522125
Cs.Ge.3.Hg.2.Pb.9.Sn.2.Cl | -93.4599 | 3.814365 | Non-indirect | 0.6213381
Cs.Ge.3.Hg.2.Pb.10.Sn.1.Cl | -90.06334 | 3.816296 | Non-indirect | 0.7136741
Cs.Ge.3.Hg.3.Pb.1.Sn.9.Cl | -94.70207 | 3.797402 | Non-indirect | 0.1739702
Cs.Ge.3.Hg.3.Pb.2.Sn.8.Cl | -97.26214 | 3.798561 | Non-indirect | 0.2140759
Cs.Ge.3.Hg.3.Pb.3.Sn.7.Cl | -98.81287 | 3.799787 | Non-indirect | 0.3119175
Cs.Ge.3.Hg.3.Pb.4.Sn.6.Cl | -99.62467 | 3.801081 | Non-indirect | 0.2141268
Cs.Ge.3.Hg.3.Pb.5.Sn.5.Cl | -99.80803 | 3.802442 | Indirect | 0.2725277
Cs.Ge.3.Hg.3.Pb.6.Sn.4.Cl | -99.21663 | 3.803872 | Indirect | 0.3225355
Cs.Ge.3.Hg.3.Pb.7.Sn.3.Cl | -97.90768 | 3.80537 | Indirect | 0.3677871
Cs.Ge.3.Hg.3.Pb.8.Sn.2.Cl | -95.84377 | 3.806937 | Indirect | 0.4242941
Cs.Ge.3.Hg.3.Pb.9.Sn.1.Cl | -92.66274 | 3.808572 | Indirect | 0.5192014
Cs.Ge.3.Hg.4.Pb.1.Sn.8.Cl | -96.63831 | 3.794101 | Indirect | 0.0843842
Cs.Ge.3.Hg.4.Pb.2.Sn.7.Cl | -99.01659 | 3.795041 | Non-indirect | 0.2233981
Cs.Ge.3.Hg.4.Pb.3.Sn.6.Cl | -100.4123 | 3.796049 | Non-indirect | 0.2602104
Cs.Ge.3.Hg.4.Pb.4.Sn.5.Cl | -100.9466 | 3.797123 | Non-indirect | 0.2935065
Cs.Ge.3.Hg.4.Pb.5.Sn.4.Cl | -100.719 | 3.798265 | Non-indirect | 0.3280205
Cs.Ge.3.Hg.4.Pb.6.Sn.3.Cl | -99.41874 | 3.799474 | Non-indirect | 0.3928835
Cs.Ge.3.Hg.4.Pb.7.Sn.2.Cl | -97.51336 | 3.800751 | Indirect | 0.3349792
Cs.Ge.3.Hg.4.Pb.8.Sn.1.Cl | -94.6327 | 3.802095 | Indirect | 0.3619124
Cs.Ge.3.Hg.5.Pb.1.Sn.7.Cl | -98.31858 | 3.791504 | Non-indirect | 0.09740168
Cs.Ge.3.Hg.5.Pb.2.Sn.6.Cl | -100.4507 | 3.792229 | Non-indirect | 0.1398782
Cs.Ge.3.Hg.5.Pb.3.Sn.5.Cl | -101.5268 | 3.793019 | Non-indirect | 0.1762941
Cs.Ge.3.Hg.5.Pb.4.Sn.4.Cl | -101.662 | 3.793876 | Non-indirect | 0.2081226
Cs.Ge.3.Hg.5.Pb.5.Sn.3.Cl | -100.6485 | 3.7948 | Indirect | 0.2666159
Cs.Ge.3.Hg.5.Pb.6.Sn.2.Cl | -98.71965 | 3.79579 | Indirect | 0.3379491
Cs.Ge.3.Hg.5.Pb.7.Sn.1.Cl | -95.65266 | 3.796848 | Indirect | 0.4139989
Cs.Ge.3.Hg.6.Pb.1.Sn.6.Cl | -99.48377 | 3.789608 | Non-indirect | 0.05302882
Cs.Ge.3.Hg.6.Pb.2.Sn.5.Cl | -101.3582 | 3.790117 | Indirect | 0.06841189
Cs.Ge.3.Hg.6.Pb.3.Sn.4.Cl | -101.9692 | 3.790692 | Indirect | 0.08600378
Cs.Ge.3.Hg.6.Pb.4.Sn.3.Cl | -101.4175 | 3.791334 | Non-indirect | 0.2067026
Cs.Ge.3.Hg.6.Pb.5.Sn.2.Cl | -99.71307 | 3.792041 | Non-indirect | 0.3283131
Cs.Ge.3.Hg.6.Pb.6.Sn.1.Cl | -96.76308 | 3.792815 | Indirect | 0.2770317
Cs.Ge.3.Hg.7.Pb.1.Sn.5.Cl | -100.0532 | 3.788406 | Non-indirect | 0.08358639
Cs.Ge.3.Hg.7.Pb.2.Sn.4.Cl | -101.6145 | 3.788702 | Non-indirect | 0.1115386
Cs.Ge.3.Hg.7.Pb.3.Sn.3.Cl | -101.8385 | 3.789064 | Non-indirect | 0.1510116
Cs.Ge.3.Hg.7.Pb.4.Sn.2.Cl | -100.2495 | 3.789491 | Indirect | 0.1989276
Cs.Ge.3.Hg.7.Pb.5.Sn.1.Cl | -97.49543 | 3.789984 | Indirect | 0.2782414
Cs.Ge.3.Hg.8.Pb.1.Sn.4.Cl | -100.1074 | 3.787896 | Non-indirect | 0.05369443
Cs.Ge.3.Hg.8.Pb.2.Sn.3.Cl | -101.1352 | 3.78798 | Non-indirect | 0.07753277
Cs.Ge.3.Hg.8.Pb.3.Sn.2.Cl | -100.0775 | 3.788129 | Indirect | 0.1396037
Cs.Ge.3.Hg.8.Pb.4.Sn.1.Cl | -97.59595 | 3.788343 | Indirect | 0.2157623
Cs.Ge.3.Hg.9.Pb.1.Sn.3.Cl | -98.80214 | 3.788073 | Non-indirect | 0.08686805
Cs.Ge.3.Hg.9.Pb.2.Sn.2.Cl | -99.04652 | 3.787946 | Non-indirect | 0.08011264
Cs.Ge.3.Hg.9.Pb.3.Sn.1.Cl | -96.90608 | 3.787883 | Indirect | 0.1717576
Cs.Ge.3.Hg.10.Pb.1.Sn.2.Cl | -97.57709 | 3.788935 | Non-indirect | 0.0479331
Cs.Ge.3.Hg.10.Pb.2.Sn.1.Cl | -96.12298 | 3.788597 | Indirect | 0.1061283
Cs.Ge.3.Hg.11.Pb.1.Sn.1.Cl | -94.40131 | 3.79048 | Non-indirect | 0.0166319
Cs.Ge.4.Hg.1.Pb.1.Sn.10.Cl | -91.58208 | 3.793439 | Non-indirect | 0.389853
Cs.Ge.4.Hg.1.Pb.2.Sn.9.Cl | -94.39479 | 3.79433 | Non-indirect | 0.4192074
Cs.Ge.4.Hg.1.Pb.3.Sn.8.Cl | -96.24902 | 3.795287 | Non-indirect | 0.4213154
Cs.Ge.4.Hg.1.Pb.4.Sn.7.Cl | -97.37791 | 3.796311 | Non-indirect | 0.4550313
Cs.Ge.4.Hg.1.Pb.5.Sn.6.Cl | -97.87231 | 3.797402 | Non-indirect | 0.4934937
Cs.Ge.4.Hg.1.Pb.6.Sn.5.Cl | -97.80522 | 3.798561 | Non-indirect | 0.5545659
Cs.Ge.4.Hg.1.Pb.7.Sn.4.Cl | -97.19083 | 3.799787 | Non-indirect | 0.5860929
Cs.Ge.4.Hg.1.Pb.8.Sn.3.Cl | -95.58593 | 3.801081 | Non-indirect | 0.6745481
Cs.Ge.4.Hg.1.Pb.9.Sn.2.Cl | -93.23454 | 3.802442 | Non-indirect | 0.7431035
Cs.Ge.4.Hg.1.Pb.10.Sn.1.Cl | -89.80508 | 3.803872 | Non-indirect | 0.8034821
Cs.Ge.4.Hg.2.Pb.1.Sn.9.Cl | -95.47904 | 3.791005 | Non-indirect | 0.2682648
Cs.Ge.4.Hg.2.Pb.2.Sn.8.Cl | -98.07614 | 3.791679 | Non-indirect | 0.2964131
Cs.Ge.4.Hg.2.Pb.3.Sn.7.Cl | -99.69957 | 3.79242 | Non-indirect | 0.3346233
Cs.Ge.4.Hg.2.Pb.4.Sn.6.Cl | -100.4483 | 3.793227 | Non-indirect | 0.3778933
Cs.Ge.4.Hg.2.Pb.5.Sn.5.Cl | -100.5401 | 3.794101 | Non-indirect | 0.3874118
Cs.Ge.4.Hg.2.Pb.6.Sn.4.Cl | -100.2059 | 3.795041 | Non-indirect | 0.4117367
Cs.Ge.4.Hg.2.Pb.7.Sn.3.Cl | -98.78069 | 3.796049 | Non-indirect | 0.4655011
Cs.Ge.4.Hg.2.Pb.8.Sn.2.Cl | -96.66821 | 3.797123 | Non-indirect | 0.5509613
Cs.Ge.4.Hg.2.Pb.9.Sn.1.Cl | -93.33201 | 3.798265 | Non-indirect | 0.6617982
Cs.Ge.4.Hg.3.Pb.1.Sn.8.Cl | -98.07069 | 3.789269 | Non-indirect | 0.1818731
Cs.Ge.4.Hg.3.Pb.2.Sn.7.Cl | -100.397 | 3.789729 | Non-indirect | 0.2276121
Cs.Ge.4.Hg.3.Pb.3.Sn.6.Cl | -101.6907 | 3.790255 | Indirect | 0.2564414
Cs.Ge.4.Hg.3.Pb.4.Sn.5.Cl | -102.1802 | 3.790847 | Non-indirect | 0.34921
Cs.Ge.4.Hg.3.Pb.5.Sn.4.Cl | -101.9098 | 3.791504 | Indirect | 0.2790955
Cs.Ge.4.Hg.3.Pb.6.Sn.3.Cl | -100.8036 | 3.792229 | Non-indirect | 0.4048987
Cs.Ge.4.Hg.3.Pb.7.Sn.2.Cl | -98.89231 | 3.793019 | Indirect | 0.4412511
Cs.Ge.4.Hg.3.Pb.8.Sn.1.Cl | -95.95418 | 3.793876 | Indirect | 0.4507706
Cs.Ge.4.Hg.4.Pb.1.Sn.7.Cl | -99.83998 | 3.788227 | Indirect | 0.1285375
Cs.Ge.4.Hg.4.Pb.2.Sn.6.Cl | -101.9416 | 3.788474 | Indirect | 0.1391888
Cs.Ge.4.Hg.4.Pb.3.Sn.5.Cl | -102.915 | 3.788787 | Non-indirect | 0.2558584
Cs.Ge.4.Hg.4.Pb.4.Sn.4.Cl | -103.1621 | 3.789164 | Non-indirect | 0.2944431
Cs.Ge.4.Hg.4.Pb.5.Sn.3.Cl | -102.4846 | 3.789608 | Non-indirect | 0.3451512
Cs.Ge.4.Hg.4.Pb.6.Sn.2.Cl | -100.5085 | 3.790117 | Non-indirect | 0.4176578
Cs.Ge.4.Hg.4.Pb.7.Sn.1.Cl | -97.7061 | 3.790692 | Indirect | 0.3630119
Cs.Ge.4.Hg.5.Pb.1.Sn.6.Cl | -101.3372 | 3.787876 | Non-indirect | 0.1245476
Cs.Ge.4.Hg.5.Pb.2.Sn.5.Cl | -103.1072 | 3.787911 | Non-indirect | 0.1447551
Cs.Ge.4.Hg.5.Pb.3.Sn.4.Cl | -103.7953 | 3.788011 | Non-indirect | 0.1917325
Cs.Ge.4.Hg.5.Pb.4.Sn.3.Cl | -103.4784 | 3.788176 | Non-indirect | 0.2303331
Cs.Ge.4.Hg.5.Pb.5.Sn.2.Cl | -101.7908 | 3.788406 | Indirect | 0.2948808
Cs.Ge.4.Hg.5.Pb.6.Sn.1.Cl | -98.94462 | 3.788702 | Indirect | 0.3728159
Cs.Ge.4.Hg.6.Pb.1.Sn.5.Cl | -101.9421 | 3.788211 | Non-indirect | 0.08366656
Cs.Ge.4.Hg.6.Pb.2.Sn.4.Cl | -103.3936 | 3.788035 | Non-indirect | 0.1648487
Cs.Ge.4.Hg.6.Pb.3.Sn.3.Cl | -103.6064 | 3.787924 | Non-indirect | 0.2057327
Cs.Ge.4.Hg.6.Pb.4.Sn.2.Cl | -102.725 | 3.787877 | Non-indirect | 0.2464997
Cs.Ge.4.Hg.6.Pb.5.Sn.1.Cl | -99.95187 | 3.787896 | Indirect | 0.3169476
Cs.Ge.4.Hg.7.Pb.1.Sn.4.Cl | -102.0522 | 3.789231 | Non-indirect | 0.06982195
Cs.Ge.4.Hg.7.Pb.2.Sn.3.Cl | -103.0917 | 3.788844 | Non-indirect | 0.1035012
Cs.Ge.4.Hg.7.Pb.3.Sn.2.Cl | -102.6136 | 3.788523 | Non-indirect | 0.1820973
Cs.Ge.4.Hg.7.Pb.4.Sn.1.Cl | -100.2151 | 3.788265 | Indirect | 0.2502069
Cs.Ge.4.Hg.8.Pb.1.Sn.3.Cl | -101.6381 | 3.790933 | Non-indirect | 0.08426905
Cs.Ge.4.Hg.8.Pb.2.Sn.2.Cl | -101.9701 | 3.790337 | Non-indirect | 0.116595
Cs.Ge.4.Hg.8.Pb.3.Sn.1.Cl | -100.0317 | 3.789805 | Indirect | 0.1852419
Cs.Ge.4.Hg.9.Pb.1.Sn.2.Cl | -99.7226 | 3.793315 | Non-indirect | 0.05413777
Cs.Ge.4.Hg.9.Pb.2.Sn.1.Cl | -99.08948 | 3.79251 | Non-indirect | 0.1018781
Cs.Ge.4.Hg.10.Pb.1.Sn.1.Cl | -97.63113 | 3.796378 | Non-indirect | 0.06770039
Cs.Ge.5.Hg.1.Pb.1.Sn.9.Cl | -94.79316 | 3.788085 | Non-indirect | 0.356652
Cs.Ge.5.Hg.1.Pb.2.Sn.8.Cl | -97.36783 | 3.788283 | Non-indirect | 0.3855921
Cs.Ge.5.Hg.1.Pb.3.Sn.7.Cl | -98.94295 | 3.788546 | Non-indirect | 0.4223736
Cs.Ge.5.Hg.1.Pb.4.Sn.6.Cl | -99.80458 | 3.788875 | Non-indirect | 0.449046
Cs.Ge.5.Hg.1.Pb.5.Sn.5.Cl | -99.98543 | 3.789269 | Non-indirect | 0.4887182
Cs.Ge.5.Hg.1.Pb.6.Sn.4.Cl | -99.42335 | 3.789729 | Non-indirect | 0.539149
Cs.Ge.5.Hg.1.Pb.7.Sn.3.Cl | -98.22587 | 3.790255 | Non-indirect | 0.5968929
Cs.Ge.5.Hg.1.Pb.8.Sn.2.Cl | -96.06911 | 3.790847 | Non-indirect | 0.6837023
Cs.Ge.5.Hg.1.Pb.9.Sn.1.Cl | -92.71815 | 3.791504 | Non-indirect | 0.7738398
Cs.Ge.5.Hg.2.Pb.1.Sn.8.Cl | -98.51122 | 3.787892 | Non-indirect | 0.2610368
Cs.Ge.5.Hg.2.Pb.2.Sn.7.Cl | -100.8466 | 3.787879 | Non-indirect | 0.3045138
Cs.Ge.5.Hg.2.Pb.3.Sn.6.Cl | -102.133 | 3.78793 | Non-indirect | 0.3292193
Cs.Ge.5.Hg.2.Pb.4.Sn.5.Cl | -102.5937 | 3.788046 | Non-indirect | 0.3754773
Cs.Ge.5.Hg.2.Pb.5.Sn.4.Cl | -102.2189 | 3.788227 | Non-indirect | 0.4293674
Cs.Ge.5.Hg.2.Pb.6.Sn.3.Cl | -101.2489 | 3.788474 | Non-indirect | 0.4739965
Cs.Ge.5.Hg.2.Pb.7.Sn.2.Cl | -99.27764 | 3.788787 | Non-indirect | 0.5486782
Cs.Ge.5.Hg.2.Pb.8.Sn.1.Cl | -96.2863 | 3.789164 | Non-indirect | 0.630554
Cs.Ge.5.Hg.3.Pb.1.Sn.7.Cl | -100.9254 | 3.788386 | Non-indirect | 0.2087248
Cs.Ge.5.Hg.3.Pb.2.Sn.6.Cl | -102.878 | 3.788161 | Non-indirect | 0.2386414
Cs.Ge.5.Hg.3.Pb.3.Sn.5.Cl | -103.8925 | 3.788001 | Non-indirect | 0.2713666
Cs.Ge.5.Hg.3.Pb.4.Sn.4.Cl | -103.9182 | 3.787906 | Non-indirect | 0.3788847
Cs.Ge.5.Hg.3.Pb.5.Sn.3.Cl | -103.2035 | 3.787876 | Non-indirect | 0.4353336
Cs.Ge.5.Hg.3.Pb.6.Sn.2.Cl | -101.4803 | 3.787911 | Indirect | 0.4170762
Cs.Ge.5.Hg.3.Pb.7.Sn.1.Cl | -98.70016 | 3.788011 | Indirect | 0.4806457
Cs.Ge.5.Hg.4.Pb.1.Sn.6.Cl | -102.4593 | 3.789563 | Non-indirect | 0.1751123
Cs.Ge.5.Hg.4.Pb.2.Sn.5.Cl | -104.1366 | 3.789128 | Non-indirect | 0.2300605
Cs.Ge.5.Hg.4.Pb.3.Sn.4.Cl | -104.7547 | 3.788758 | Non-indirect | 0.2712498
Cs.Ge.5.Hg.4.Pb.4.Sn.3.Cl | -104.4731 | 3.788452 | Non-indirect | 0.3233048
Cs.Ge.5.Hg.4.Pb.5.Sn.2.Cl | -103.238 | 3.788211 | Non-indirect | 0.3810742
Cs.Ge.5.Hg.4.Pb.6.Sn.1.Cl | -100.3464 | 3.788035 | Non-indirect | 0.4625626
Cs.Ge.5.Hg.5.Pb.1.Sn.5.Cl | -103.2923 | 3.791422 | Non-indirect | 0.1360199
Cs.Ge.5.Hg.5.Pb.2.Sn.4.Cl | -104.6555 | 3.790778 | Non-indirect | 0.1519513
Cs.Ge.5.Hg.5.Pb.3.Sn.3.Cl | -104.7542 | 3.790198 | Non-indirect | 0.2118261
Cs.Ge.5.Hg.5.Pb.4.Sn.2.Cl | -103.8598 | 3.789682 | Non-indirect | 0.2714069
Cs.Ge.5.Hg.5.Pb.5.Sn.1.Cl | -101.5346 | 3.789231 | Non-indirect | 0.3712655
Cs.Ge.5.Hg.6.Pb.1.Sn.4.Cl | -103.5086 | 3.793962 | Non-indirect | 0.09530407
Cs.Ge.5.Hg.6.Pb.2.Sn.3.Cl | -104.4847 | 3.793108 | Non-indirect | 0.1616455
Cs.Ge.5.Hg.6.Pb.3.Sn.2.Cl | -104.1117 | 3.792318 | Non-indirect | 0.1960002
Cs.Ge.5.Hg.6.Pb.4.Sn.1.Cl | -102.3119 | 3.791593 | Non-indirect | 0.294663
Cs.Ge.5.Hg.7.Pb.1.Sn.3.Cl | -103.2989 | 3.797181 | Non-indirect | 0.05929029
Cs.Ge.5.Hg.7.Pb.2.Sn.2.Cl | -103.5575 | 3.796118 | Non-indirect | 0.1465713
Cs.Ge.5.Hg.7.Pb.3.Sn.1.Cl | -102.2216 | 3.79512 | Non-indirect | 0.2282488
Cs.Ge.5.Hg.8.Pb.1.Sn.2.Cl | -102.2479 | 3.801081 | Non-indirect | 0.0634318
Cs.Ge.5.Hg.8.Pb.2.Sn.1.Cl | -101.5418 | 3.799809 | Indirect | 0.1516532
Cs.Ge.5.Hg.9.Pb.1.Sn.1.Cl | -99.44831 | 3.805661 | Non-indirect | 0.06898999
Cs.Ge.6.Hg.1.Pb.1.Sn.8.Cl | -97.56611 | 3.789932 | Non-indirect | 0.3312992
Cs.Ge.6.Hg.1.Pb.2.Sn.7.Cl | -99.86993 | 3.789448 | Non-indirect | 0.3763586
Cs.Ge.6.Hg.1.Pb.3.Sn.6.Cl | -101.121 | 3.78903 | Non-indirect | 0.4014758
Cs.Ge.6.Hg.1.Pb.4.Sn.5.Cl | -101.5461 | 3.788675 | Non-indirect | 0.4288971
Cs.Ge.6.Hg.1.Pb.5.Sn.4.Cl | -101.2833 | 3.788386 | Non-indirect | 0.5053281
Cs.Ge.6.Hg.1.Pb.6.Sn.3.Cl | -100.222 | 3.788161 | Non-indirect | 0.591987
Cs.Ge.6.Hg.1.Pb.7.Sn.2.Cl | -98.40848 | 3.788001 | Non-indirect | 0.6765245
Cs.Ge.6.Hg.1.Pb.8.Sn.1.Cl | -95.39364 | 3.787906 | Non-indirect | 0.73433
Cs.Ge.6.Hg.2.Pb.1.Sn.7.Cl | -101.1491 | 3.791948 | Non-indirect | 0.2656326
Cs.Ge.6.Hg.2.Pb.2.Sn.6.Cl | -103.0133 | 3.791255 | Non-indirect | 0.2917817
Cs.Ge.6.Hg.2.Pb.3.Sn.5.Cl | -103.8382 | 3.790627 | Non-indirect | 0.3625055
Cs.Ge.6.Hg.2.Pb.4.Sn.4.Cl | -104.0009 | 3.790063 | Non-indirect | 0.4051112
Cs.Ge.6.Hg.2.Pb.5.Sn.3.Cl | -103.145 | 3.789563 | Non-indirect | 0.4620634
Cs.Ge.6.Hg.2.Pb.6.Sn.2.Cl | -101.633 | 3.789128 | Non-indirect | 0.5256512
Cs.Ge.6.Hg.2.Pb.7.Sn.1.Cl | -98.78922 | 3.788758 | Non-indirect | 0.5972837
Cs.Ge.6.Hg.3.Pb.1.Sn.6.Cl | -102.8606 | 3.794644 | Non-indirect | 0.2683725
Cs.Ge.6.Hg.3.Pb.2.Sn.5.Cl | -104.4726 | 3.793742 | Non-indirect | 0.3260234
Cs.Ge.6.Hg.3.Pb.3.Sn.4.Cl | -105.055 | 3.792905 | Non-indirect | 0.3684832
Cs.Ge.6.Hg.3.Pb.4.Sn.3.Cl | -104.7655 | 3.792131 | Non-indirect | 0.417016
Cs.Ge.6.Hg.3.Pb.5.Sn.2.Cl | -103.5218 | 3.791422 | Non-indirect | 0.4762363
Cs.Ge.6.Hg.3.Pb.6.Sn.1.Cl | -101.0126 | 3.790778 | Non-indirect | 0.543597
Cs.Ge.6.Hg.4.Pb.1.Sn.5.Cl | -104.1221 | 3.798021 | Non-indirect | 0.1965435
Cs.Ge.6.Hg.4.Pb.2.Sn.4.Cl | -105.4132 | 3.79691 | Non-indirect | 0.2513261
Cs.Ge.6.Hg.4.Pb.3.Sn.3.Cl | -105.5988 | 3.795863 | Non-indirect | 0.278652
Cs.Ge.6.Hg.4.Pb.4.Sn.2.Cl | -104.5876 | 3.79488 | Non-indirect | 0.3324218
Cs.Ge.6.Hg.4.Pb.5.Sn.1.Cl | -102.4484 | 3.793962 | Non-indirect | 0.4439128
Cs.Ge.6.Hg.5.Pb.1.Sn.4.Cl | -104.6681 | 3.802077 | Non-indirect | 0.1223595
Cs.Ge.6.Hg.5.Pb.2.Sn.3.Cl | -105.5893 | 3.800757 | Non-indirect | 0.1427925
Cs.Ge.6.Hg.5.Pb.3.Sn.2.Cl | -105.0701 | 3.799501 | Non-indirect | 0.2154045
Cs.Ge.6.Hg.5.Pb.4.Sn.1.Cl | -103.1233 | 3.798309 | Non-indirect | 0.4105212
Cs.Ge.6.Hg.6.Pb.1.Sn.3.Cl | -104.5847 | 3.806814 | Non-indirect | 0.1207779
Cs.Ge.6.Hg.6.Pb.2.Sn.2.Cl | -104.8395 | 3.805284 | Non-indirect | 0.1615855
Cs.Ge.6.Hg.6.Pb.3.Sn.1.Cl | -103.4161 | 3.803819 | Non-indirect | 0.3081106
Cs.Ge.6.Hg.7.Pb.1.Sn.2.Cl | -103.7509 | 3.812233 | Non-indirect | 0.09484619
Cs.Ge.6.Hg.7.Pb.2.Sn.1.Cl | -103.0162 | 3.810493 | Non-indirect | 0.1671799
Cs.Ge.6.Hg.8.Pb.1.Sn.1.Cl | -101.8145 | 3.818336 | Non-indirect | 0.08676672
Cs.Ge.7.Hg.1.Pb.1.Sn.7.Cl | -99.99659 | 3.798897 | Non-indirect | 0.3202505
Cs.Ge.7.Hg.1.Pb.2.Sn.6.Cl | -101.8598 | 3.797737 | Non-indirect | 0.3487882
Cs.Ge.7.Hg.1.Pb.3.Sn.5.Cl | -102.5954 | 3.796642 | Non-indirect | 0.3890465
Cs.Ge.7.Hg.1.Pb.4.Sn.4.Cl | -102.6195 | 3.795611 | Non-indirect | 0.5047962
Cs.Ge.7.Hg.1.Pb.5.Sn.3.Cl | -101.9487 | 3.794644 | Non-indirect | 0.5470671
Cs.Ge.7.Hg.1.Pb.6.Sn.2.Cl | -100.2367 | 3.793742 | Non-indirect | 0.6338677
Cs.Ge.7.Hg.1.Pb.7.Sn.1.Cl | -97.68113 | 3.792905 | Non-indirect | 0.7283604
Cs.Ge.7.Hg.2.Pb.1.Sn.6.Cl | -102.7417 | 3.80311 | Non-indirect | 0.2770591
Cs.Ge.7.Hg.2.Pb.2.Sn.5.Cl | -104.2654 | 3.801741 | Non-indirect | 0.3132758
Cs.Ge.7.Hg.2.Pb.3.Sn.4.Cl | -104.763 | 3.800437 | Non-indirect | 0.357415
Cs.Ge.7.Hg.2.Pb.4.Sn.3.Cl | -104.337 | 3.799197 | Non-indirect | 0.4093146
Cs.Ge.7.Hg.2.Pb.5.Sn.2.Cl | -102.9725 | 3.798021 | Non-indirect | 0.4684769
Cs.Ge.7.Hg.2.Pb.6.Sn.1.Cl | -100.6075 | 3.79691 | Non-indirect | 0.6486719
Cs.Ge.7.Hg.3.Pb.1.Sn.5.Cl | -104.3116 | 3.808004 | Non-indirect | 0.2560616
Cs.Ge.7.Hg.3.Pb.2.Sn.4.Cl | -105.55 | 3.806426 | Non-indirect | 0.3202369
Cs.Ge.7.Hg.3.Pb.3.Sn.3.Cl | -105.6797 | 3.804912 | Non-indirect | 0.3572686
Cs.Ge.7.Hg.3.Pb.4.Sn.2.Cl | -104.6228 | 3.803462 | Non-indirect | 0.4072842
Cs.Ge.7.Hg.3.Pb.5.Sn.1.Cl | -102.4531 | 3.802077 | Non-indirect | 0.4940785
Cs.Ge.7.Hg.4.Pb.1.Sn.4.Cl | -105.3486 | 3.813581 | Non-indirect | 0.1826422
Cs.Ge.7.Hg.4.Pb.2.Sn.3.Cl | -106.1186 | 3.811792 | Non-indirect | 0.2161072
Cs.Ge.7.Hg.4.Pb.3.Sn.2.Cl | -105.7716 | 3.810068 | Non-indirect | 0.2752975
Cs.Ge.7.Hg.4.Pb.4.Sn.1.Cl | -103.7457 | 3.808409 | Non-indirect | 0.385545
Cs.Ge.7.Hg.5.Pb.1.Sn.3.Cl | -105.4534 | 3.819841 | Non-indirect | 0.1639155
Cs.Ge.7.Hg.5.Pb.2.Sn.2.Cl | -105.6917 | 3.817842 | Non-indirect | 0.1778951
Cs.Ge.7.Hg.5.Pb.3.Sn.1.Cl | -104.2581 | 3.815908 | Non-indirect | 0.2700551
Cs.Ge.7.Hg.6.Pb.1.Sn.2.Cl | -104.9038 | 3.826789 | Non-indirect | 0.1153436
Cs.Ge.7.Hg.6.Pb.2.Sn.1.Cl | -104.1855 | 3.824578 | Non-indirect | 0.188161
Cs.Ge.7.Hg.7.Pb.1.Sn.1.Cl | -103.0716 | 3.834427 | Non-indirect | 0.1276448
Cs.Ge.8.Hg.1.Pb.1.Sn.6.Cl | -101.3251 | 3.814965 | Non-indirect | 0.3369957
Cs.Ge.8.Hg.1.Pb.2.Sn.5.Cl | -102.8554 | 3.813127 | Non-indirect | 0.3772322
Cs.Ge.8.Hg.1.Pb.3.Sn.4.Cl | -103.278 | 3.811355 | Non-indirect | 0.4135199
Cs.Ge.8.Hg.1.Pb.4.Sn.3.Cl | -102.8817 | 3.809647 | Non-indirect | 0.4989608
Cs.Ge.8.Hg.1.Pb.5.Sn.2.Cl | -101.4884 | 3.808004 | Non-indirect | 0.5778288
Cs.Ge.8.Hg.1.Pb.6.Sn.1.Cl | -99.03467 | 3.806426 | Non-indirect | 0.6686898
Cs.Ge.8.Hg.2.Pb.1.Sn.5.Cl | -103.985 | 3.821384 | Non-indirect | 0.2572073
Cs.Ge.8.Hg.2.Pb.2.Sn.4.Cl | -105.1583 | 3.819335 | Non-indirect | 0.3051471
Cs.Ge.8.Hg.2.Pb.3.Sn.3.Cl | -105.2228 | 3.817352 | Non-indirect | 0.3509925
Cs.Ge.8.Hg.2.Pb.4.Sn.2.Cl | -104.0689 | 3.815434 | Non-indirect | 0.4702421
Cs.Ge.8.Hg.2.Pb.5.Sn.1.Cl | -101.9278 | 3.813581 | Non-indirect | 0.5195351
Cs.Ge.8.Hg.3.Pb.1.Sn.4.Cl | -105.2876 | 3.82849 | Non-indirect | 0.2338757
Cs.Ge.8.Hg.3.Pb.2.Sn.3.Cl | -106.0712 | 3.82623 | Non-indirect | 0.2851151
Cs.Ge.8.Hg.3.Pb.3.Sn.2.Cl | -105.625 | 3.824035 | Non-indirect | 0.342418
Cs.Ge.8.Hg.3.Pb.4.Sn.1.Cl | -103.7614 | 3.821906 | Non-indirect | 0.429306
Cs.Ge.8.Hg.4.Pb.1.Sn.3.Cl | -106.0787 | 3.836288 | Non-indirect | 0.2023763
Cs.Ge.8.Hg.4.Pb.2.Sn.2.Cl | -106.2175 | 3.833815 | Non-indirect | 0.2363532
Cs.Ge.8.Hg.4.Pb.3.Sn.1.Cl | -104.7841 | 3.831407 | Non-indirect | 0.3266215
Cs.Ge.8.Hg.5.Pb.1.Sn.2.Cl | -105.5363 | 3.84478 | Non-indirect | 0.1259476
Cs.Ge.8.Hg.5.Pb.2.Sn.1.Cl | -104.7964 | 3.842093 | Non-indirect | 0.2195432
Cs.Ge.8.Hg.6.Pb.1.Sn.1.Cl | -104.0623 | 3.853972 | Non-indirect | 0.1454867
Cs.Ge.9.Hg.1.Pb.1.Sn.5.Cl | -102.4124 | 3.838186 | Non-indirect | 0.3252354
Cs.Ge.9.Hg.1.Pb.2.Sn.4.Cl | -103.595 | 3.835663 | Non-indirect | 0.3901922
Cs.Ge.9.Hg.1.Pb.3.Sn.3.Cl | -103.5616 | 3.833207 | Non-indirect | 0.4355446
Cs.Ge.9.Hg.1.Pb.4.Sn.2.Cl | -102.5882 | 3.830816 | Non-indirect | 0.5207808
Cs.Ge.9.Hg.1.Pb.5.Sn.1.Cl | -100.2993 | 3.82849 | Non-indirect | 0.594447
Cs.Ge.9.Hg.2.Pb.1.Sn.4.Cl | -104.8314 | 3.846839 | Non-indirect | 0.2726538
Cs.Ge.9.Hg.2.Pb.2.Sn.3.Cl | -105.5314 | 3.844102 | Non-indirect | 0.3463424
Cs.Ge.9.Hg.2.Pb.3.Sn.2.Cl | -104.968 | 3.841431 | Non-indirect | 0.3320456
Cs.Ge.9.Hg.2.Pb.4.Sn.1.Cl | -103.0495 | 3.838827 | Non-indirect | 0.5128353
Cs.Ge.9.Hg.3.Pb.1.Sn.3.Cl | -105.8548 | 3.856193 | Non-indirect | 0.2308214
Cs.Ge.9.Hg.3.Pb.2.Sn.2.Cl | -105.9736 | 3.85324 | Non-indirect | 0.304946
Cs.Ge.9.Hg.3.Pb.3.Sn.1.Cl | -104.6387 | 3.850354 | Non-indirect | 0.3627556
Cs.Ge.9.Hg.4.Pb.1.Sn.2.Cl | -106.0992 | 3.866254 | Non-indirect | 0.1798385
Cs.Ge.9.Hg.4.Pb.2.Sn.1.Cl | -105.2138 | 3.863083 | Non-indirect | 0.2597848
Cs.Ge.9.Hg.5.Pb.1.Sn.1.Cl | -104.7346 | 3.877026 | Non-indirect | 0.1690028
Cs.Ge.10.Hg.1.Pb.1.Sn.4.Cl | -103.1637 | 3.868676 | Non-indirect | 0.3184042
Cs.Ge.10.Hg.1.Pb.2.Sn.3.Cl | -103.8895 | 3.865455 | Non-indirect | 0.3628835
Cs.Ge.10.Hg.1.Pb.3.Sn.2.Cl | -103.3055 | 3.8623 | Non-indirect | 0.4682489
Cs.Ge.10.Hg.1.Pb.4.Sn.1.Cl | -101.3919 | 3.859213 | Non-indirect | 0.5367402
Cs.Ge.10.Hg.2.Pb.1.Sn.3.Cl | -105.3352 | 3.879614 | Non-indirect | 0.2422205
Cs.Ge.10.Hg.2.Pb.2.Sn.2.Cl | -105.4318 | 3.876172 | Non-indirect | 0.3255399
Cs.Ge.10.Hg.2.Pb.3.Sn.1.Cl | -103.9608 | 3.872798 | Non-indirect | 0.3930436
Cs.Ge.10.Hg.3.Pb.1.Sn.2.Cl | -105.8362 | 3.891272 | Non-indirect | 0.2260377
Cs.Ge.10.Hg.3.Pb.2.Sn.1.Cl | -105.2027 | 3.887608 | Non-indirect | 0.3157784
Cs.Ge.10.Hg.4.Pb.1.Sn.1.Cl | -105.1273 | 3.903658 | Non-indirect | 0.204252
Cs.Ge.11.Hg.1.Pb.1.Sn.3.Cl | -103.6475 | 3.90662 | Non-indirect | 0.3377312
Cs.Ge.11.Hg.1.Pb.2.Sn.2.Cl | -103.754 | 3.902679 | Non-indirect | 0.394933
Cs.Ge.11.Hg.1.Pb.3.Sn.1.Cl | -102.3321 | 3.898807 | Non-indirect | 0.4751506
Cs.Ge.11.Hg.2.Pb.1.Sn.2.Cl | -105.2363 | 3.919913 | Non-indirect | 0.2725739
Cs.Ge.11.Hg.2.Pb.2.Sn.1.Cl | -104.3955 | 3.915744 | Non-indirect | 0.3322664
Cs.Ge.11.Hg.3.Pb.1.Sn.1.Cl | -104.9549 | 3.933954 | Non-indirect | 0.2584441
Cs.Ge.12.Hg.1.Pb.1.Sn.2.Cl | -103.5331 | 3.952274 | Non-indirect | 0.3619387
Cs.Ge.12.Hg.1.Pb.2.Sn.1.Cl | -102.718 | 3.947586 | Non-indirect | 0.4286157
Cs.Ge.12.Hg.2.Pb.1.Sn.1.Cl | -104.1844 | 3.968018 | Non-indirect | 0.2408329
Cs.Ge.13.Hg.1.Pb.1.Sn.1.Cl | -102.6054 | 4.005972 | Non-indirect | 0.3617898
Cs.Ge.1.Hg.1.Pb.1.Zn.13.Cl | -33.55171 | 4.047958 | Non-indirect | 1.693784
Cs.Ge.1.Hg.1.Pb.2.Zn.12.Cl | -41.75822 | 3.984542 | Indirect | 1.722232
Cs.Ge.1.Hg.1.Pb.3.Zn.11.Cl | -48.96459 | 3.930647 | Indirect | 1.711147
Cs.Ge.1.Hg.1.Pb.4.Zn.10.Cl | -55.79052 | 3.885801 | Indirect | 1.752914
Cs.Ge.1.Hg.1.Pb.5.Zn.9.Cl | -61.70794 | 3.849643 | Indirect | 1.776654
Cs.Ge.1.Hg.1.Pb.6.Zn.8.Cl | -67.16281 | 3.821906 | Indirect | 1.756579
Cs.Ge.1.Hg.1.Pb.7.Zn.7.Cl | -69.67839 | 3.802417 | Indirect | 1.796673
Cs.Ge.1.Hg.1.Pb.8.Zn.6.Cl | -71.33933 | 3.791092 | Indirect | 1.664145
Cs.Ge.1.Hg.1.Pb.9.Zn.5.Cl | -71.68427 | 3.78793 | Indirect | 1.55316
Cs.Ge.1.Hg.1.Pb.10.Zn.4.Cl | -72.2805 | 3.793019 | Indirect | 1.453841
Cs.Ge.1.Hg.1.Pb.11.Zn.3.Cl | -73.21085 | 3.806539 | Indirect | 1.349247
Cs.Ge.1.Hg.1.Pb.12.Zn.2.Cl | -73.78068 | 3.828764 | Indirect | 1.279695
Cs.Ge.1.Hg.1.Pb.13.Zn.1.Cl | -73.97911 | 3.860076 | Non-indirect | 1.160282
Cs.Ge.1.Hg.2.Pb.1.Zn.12.Cl | -41.36373 | 4.007352 | Indirect | 1.5202
Cs.Ge.1.Hg.2.Pb.2.Zn.11.Cl | -49.47837 | 3.949921 | Indirect | 1.515556
Cs.Ge.1.Hg.2.Pb.3.Zn.10.Cl | -56.70386 | 3.901705 | Indirect | 1.506912
Cs.Ge.1.Hg.2.Pb.4.Zn.9.Cl | -63.0947 | 3.8623 | Indirect | 1.56273
Cs.Ge.1.Hg.2.Pb.5.Zn.8.Cl | -69.06816 | 3.831407 | Indirect | 1.513105
Cs.Ge.1.Hg.2.Pb.6.Zn.7.Cl | -72.45678 | 3.808818 | Indirect | 1.556641
Cs.Ge.1.Hg.2.Pb.7.Zn.6.Cl | -74.6028 | 3.794413 | Indirect | 1.437779
Cs.Ge.1.Hg.2.Pb.8.Zn.5.Cl | -75.25726 | 3.788161 | Indirect | 1.531045
Cs.Ge.1.Hg.2.Pb.9.Zn.4.Cl | -75.78749 | 3.790117 | Indirect | 1.384768
Cs.Ge.1.Hg.2.Pb.10.Zn.3.Cl | -76.4663 | 3.800425 | Indirect | 1.279156
Cs.Ge.1.Hg.2.Pb.11.Zn.2.Cl | -77.1675 | 3.819323 | Indirect | 1.224295
Cs.Ge.1.Hg.2.Pb.12.Zn.1.Cl | -77.19255 | 3.84715 | Non-indirect | 1.062003
Cs.Ge.1.Hg.3.Pb.1.Zn.11.Cl | -48.01898 | 3.970509 | Indirect | 1.398447
Cs.Ge.1.Hg.3.Pb.2.Zn.10.Cl | -56.36896 | 3.918864 | Indirect | 1.329378
Cs.Ge.1.Hg.3.Pb.3.Zn.9.Cl | -63.35492 | 3.876172 | Indirect | 1.414445
Cs.Ge.1.Hg.3.Pb.4.Zn.8.Cl | -69.79655 | 3.842093 | Indirect | 1.289426
Cs.Ge.1.Hg.3.Pb.5.Zn.7.Cl | -73.666 | 3.816385 | Indirect | 1.424451
Cs.Ge.1.Hg.3.Pb.6.Zn.6.Cl | -76.52478 | 3.798897 | Indirect | 1.386005
Cs.Ge.1.Hg.3.Pb.7.Zn.5.Cl | -77.86575 | 3.789563 | Indirect | 1.321486
Cs.Ge.1.Hg.3.Pb.8.Zn.4.Cl | -78.52561 | 3.788406 | Indirect | 1.199403
Cs.Ge.1.Hg.3.Pb.9.Zn.3.Cl | -79.04623 | 3.795536 | Indirect | 1.048345
Cs.Ge.1.Hg.3.Pb.10.Zn.2.Cl | -79.72428 | 3.811155 | Indirect | 1.017484
Cs.Ge.1.Hg.3.Pb.11.Zn.1.Cl | -79.58387 | 3.835562 | Indirect | 0.9504276
Cs.Ge.1.Hg.4.Pb.1.Zn.10.Cl | -54.17872 | 3.937301 | Indirect | 1.277016
Cs.Ge.1.Hg.4.Pb.2.Zn.9.Cl | -62.44006 | 3.891272 | Indirect | 1.154873
Cs.Ge.1.Hg.4.Pb.3.Zn.8.Cl | -69.67854 | 3.853972 | Indirect | 1.118702
Cs.Ge.1.Hg.4.Pb.4.Zn.7.Cl | -74.06755 | 3.825125 | Indirect | 1.248359
Cs.Ge.1.Hg.4.Pb.5.Zn.6.Cl | -77.61993 | 3.804543 | Indirect | 1.307555
Cs.Ge.1.Hg.4.Pb.6.Zn.5.Cl | -79.67822 | 3.792131 | Indirect | 1.272819
Cs.Ge.1.Hg.4.Pb.7.Zn.4.Cl | -80.45789 | 3.787877 | Indirect | 1.181743
Cs.Ge.1.Hg.4.Pb.8.Zn.3.Cl | -81.07153 | 3.791858 | Indirect | 1.044271
Cs.Ge.1.Hg.4.Pb.9.Zn.2.Cl | -81.66607 | 3.80424 | Indirect | 0.9353965
Cs.Ge.1.Hg.4.Pb.10.Zn.1.Cl | -81.59691 | 3.825285 | Indirect | 0.9479342
Cs.Ge.1.Hg.5.Pb.1.Zn.9.Cl | -59.75161 | 3.907617 | Indirect | 1.178561
Cs.Ge.1.Hg.5.Pb.2.Zn.8.Cl | -67.89843 | 3.867057 | Indirect | 1.121556
Cs.Ge.1.Hg.5.Pb.3.Zn.7.Cl | -73.76605 | 3.835043 | Indirect | 0.9026546
Cs.Ge.1.Hg.5.Pb.4.Zn.6.Cl | -77.70442 | 3.811355 | Indirect | 1.101182
Cs.Ge.1.Hg.5.Pb.5.Zn.5.Cl | -81.0079 | 3.795863 | Indirect | 1.145524
Cs.Ge.1.Hg.5.Pb.6.Zn.4.Cl | -82.03196 | 3.788523 | Indirect | 1.104526
Cs.Ge.1.Hg.5.Pb.7.Zn.3.Cl | -82.62239 | 3.789378 | Indirect | 0.806144
Cs.Ge.1.Hg.5.Pb.8.Zn.2.Cl | -83.19049 | 3.798561 | Indirect | 0.784949
Cs.Ge.1.Hg.5.Pb.9.Zn.1.Cl | -83.14241 | 3.816296 | Indirect | 0.8296859
Cs.Ge.1.Hg.6.Pb.1.Zn.8.Cl | -64.85434 | 3.88136 | Indirect | 1.216464
Cs.Ge.1.Hg.6.Pb.2.Zn.7.Cl | -72.54561 | 3.846149 | Indirect | 0.9594132
Cs.Ge.1.Hg.6.Pb.3.Zn.6.Cl | -77.15615 | 3.819335 | Indirect | 0.8175848
Cs.Ge.1.Hg.6.Pb.4.Zn.5.Cl | -80.86929 | 3.800757 | Indirect | 0.9827028
Cs.Ge.1.Hg.6.Pb.5.Zn.4.Cl | -82.97952 | 3.790337 | Indirect | 1.010868
Cs.Ge.1.Hg.6.Pb.6.Zn.3.Cl | -83.85938 | 3.788085 | Indirect | 0.768612
Cs.Ge.1.Hg.6.Pb.7.Zn.2.Cl | -84.44815 | 3.794101 | Indirect | 0.7617453
Cs.Ge.1.Hg.6.Pb.8.Zn.1.Cl | -84.40037 | 3.808572 | Indirect | 0.7375624
Cs.Ge.1.Hg.7.Pb.1.Zn.7.Cl | -69.32826 | 3.858452 | Indirect | 1.038593
Cs.Ge.1.Hg.7.Pb.2.Zn.6.Cl | -75.93229 | 3.82849 | Indirect | 0.8372381
Cs.Ge.1.Hg.7.Pb.3.Zn.5.Cl | -80.07961 | 3.806814 | Indirect | 0.8118522
Cs.Ge.1.Hg.7.Pb.4.Zn.4.Cl | -83.4342 | 3.793315 | Indirect | 0.8899843
Cs.Ge.1.Hg.7.Pb.5.Zn.3.Cl | -84.4555 | 3.787971 | Indirect | 0.7505401
Cs.Ge.1.Hg.7.Pb.6.Zn.2.Cl | -85.33333 | 3.790847 | Indirect | 0.6930543
Cs.Ge.1.Hg.7.Pb.7.Zn.1.Cl | -85.30375 | 3.802095 | Indirect | 0.5853026
Cs.Ge.1.Hg.8.Pb.1.Zn.6.Cl | -73.15203 | 3.838827 | Indirect | 0.8710237
Cs.Ge.1.Hg.8.Pb.2.Zn.5.Cl | -78.79543 | 3.814038 | Indirect | 0.7606727
Cs.Ge.1.Hg.8.Pb.3.Zn.4.Cl | -82.52884 | 3.797457 | Indirect | 0.7591124
Cs.Ge.1.Hg.8.Pb.4.Zn.3.Cl | -84.69556 | 3.78903 | Indirect | 0.7480891
Cs.Ge.1.Hg.8.Pb.5.Zn.2.Cl | -85.57856 | 3.788787 | Indirect | 0.6568147
Cs.Ge.1.Hg.8.Pb.6.Zn.1.Cl | -85.69261 | 3.796848 | Indirect | 0.5257466
Cs.Ge.1.Hg.9.Pb.1.Zn.5.Cl | -75.80818 | 3.822432 | Indirect | 0.7724839
Cs.Ge.1.Hg.9.Pb.2.Zn.4.Cl | -81.07663 | 3.802762 | Indirect | 0.6723233
Cs.Ge.1.Hg.9.Pb.3.Zn.3.Cl | -84.30948 | 3.791255 | Indirect | 0.6765038
Cs.Ge.1.Hg.9.Pb.4.Zn.2.Cl | -85.45416 | 3.787911 | Indirect | 0.5392532
Cs.Ge.1.Hg.9.Pb.5.Zn.1.Cl | -85.73963 | 3.792815 | Indirect | 0.5192804
Cs.Ge.1.Hg.10.Pb.1.Zn.4.Cl | -78.14451 | 3.80923 | Indirect | 0.6935464
Cs.Ge.1.Hg.10.Pb.2.Zn.3.Cl | -82.7732 | 3.794644 | Indirect | 0.6031654
Cs.Ge.1.Hg.10.Pb.3.Zn.2.Cl | -85.24902 | 3.788211 | Indirect | 0.5340407
Cs.Ge.1.Hg.10.Pb.4.Zn.1.Cl | -85.65567 | 3.789984 | Indirect | 0.4530179
Cs.Ge.1.Hg.11.Pb.1.Zn.3.Cl | -79.83201 | 3.799197 | Indirect | 0.6226977
Cs.Ge.1.Hg.11.Pb.2.Zn.2.Cl | -83.74598 | 3.789682 | Indirect | 0.5453592
Cs.Ge.1.Hg.11.Pb.3.Zn.1.Cl | -85.23802 | 3.788343 | Indirect | 0.4376311
Cs.Ge.1.Hg.12.Pb.1.Zn.2.Cl | -80.75624 | 3.792318 | Indirect | 0.5246292
Cs.Ge.1.Hg.12.Pb.2.Zn.1.Cl | -83.48979 | 3.787883 | Indirect | 0.4439227
Cs.Ge.1.Hg.13.Pb.1.Zn.1.Cl | -80.65654 | 3.788597 | Indirect | 0.4557526
Cs.Ge.2.Hg.1.Pb.1.Zn.12.Cl | -43.85679 | 4.04948 | Indirect | 1.587895
Cs.Ge.2.Hg.1.Pb.2.Zn.11.Cl | -51.77225 | 3.985846 | Indirect | 1.602318
Cs.Ge.2.Hg.1.Pb.3.Zn.10.Cl | -58.96656 | 3.931745 | Indirect | 1.577318
Cs.Ge.2.Hg.1.Pb.4.Zn.9.Cl | -65.03067 | 3.886702 | Indirect | 1.621375
Cs.Ge.2.Hg.1.Pb.5.Zn.8.Cl | -70.5011 | 3.850354 | Indirect | 1.624393
Cs.Ge.2.Hg.1.Pb.6.Zn.7.Cl | -73.15003 | 3.822432 | Indirect | 1.457854
Cs.Ge.2.Hg.1.Pb.7.Zn.6.Cl | -75.56064 | 3.802762 | Indirect | 1.548895
Cs.Ge.2.Hg.1.Pb.8.Zn.5.Cl | -77.05343 | 3.791255 | Indirect | 1.445684
Cs.Ge.2.Hg.1.Pb.9.Zn.4.Cl | -77.54119 | 3.787911 | Indirect | 1.343634
Cs.Ge.2.Hg.1.Pb.10.Zn.3.Cl | -78.15085 | 3.792815 | Indirect | 1.265365
Cs.Ge.2.Hg.1.Pb.11.Zn.2.Cl | -78.71817 | 3.806145 | Indirect | 1.194594
Cs.Ge.2.Hg.1.Pb.12.Zn.1.Cl | -78.70927 | 3.828173 | Non-indirect | 1.059994
Cs.Ge.2.Hg.2.Pb.1.Zn.11.Cl | -51.59317 | 4.008736 | Indirect | 1.41891
Cs.Ge.2.Hg.2.Pb.2.Zn.10.Cl | -59.62624 | 3.951095 | Indirect | 1.426842
Cs.Ge.2.Hg.2.Pb.3.Zn.9.Cl | -66.25233 | 3.902679 | Indirect | 1.371118
Cs.Ge.2.Hg.2.Pb.4.Zn.8.Cl | -72.24656 | 3.863083 | Indirect | 1.426569
Cs.Ge.2.Hg.2.Pb.5.Zn.7.Cl | -75.7592 | 3.832003 | Indirect | 1.370148
Cs.Ge.2.Hg.2.Pb.6.Zn.6.Cl | -78.28335 | 3.80923 | Indirect | 1.328467
Cs.Ge.2.Hg.2.Pb.7.Zn.5.Cl | -80.32079 | 3.794644 | Indirect | 1.21086
Cs.Ge.2.Hg.2.Pb.8.Zn.4.Cl | -80.96103 | 3.788211 | Indirect | 1.16675
Cs.Ge.2.Hg.2.Pb.9.Zn.3.Cl | -81.59231 | 3.789984 | Indirect | 1.034418
Cs.Ge.2.Hg.2.Pb.10.Zn.2.Cl | -82.16163 | 3.800104 | Indirect | 1.007806
Cs.Ge.2.Hg.2.Pb.11.Zn.1.Cl | -81.94016 | 3.818807 | Non-indirect | 0.9503823
Cs.Ge.2.Hg.3.Pb.1.Zn.10.Cl | -58.422 | 3.971761 | Indirect | 1.295014
Cs.Ge.2.Hg.3.Pb.2.Zn.9.Cl | -66.1953 | 3.919913 | Indirect | 1.215824
Cs.Ge.2.Hg.3.Pb.3.Zn.8.Cl | -72.75502 | 3.877026 | Indirect | 1.127255
Cs.Ge.2.Hg.3.Pb.4.Zn.7.Cl | -76.87791 | 3.842759 | Indirect | 1.268813
Cs.Ge.2.Hg.3.Pb.5.Zn.6.Cl | -79.87274 | 3.816867 | Indirect | 1.216311
Cs.Ge.2.Hg.3.Pb.6.Zn.5.Cl | -82.32106 | 3.799197 | Indirect | 1.186308
Cs.Ge.2.Hg.3.Pb.7.Zn.4.Cl | -83.49885 | 3.789682 | Indirect | 1.080314
Cs.Ge.2.Hg.3.Pb.8.Zn.3.Cl | -84.13491 | 3.788343 | Indirect | 0.8485453
Cs.Ge.2.Hg.3.Pb.9.Zn.2.Cl | -84.79614 | 3.795287 | Indirect | 0.9124818
Cs.Ge.2.Hg.3.Pb.10.Zn.1.Cl | -84.53586 | 3.810714 | Indirect | 0.8257979
Cs.Ge.2.Hg.4.Pb.1.Zn.9.Cl | -64.30778 | 3.938426 | Indirect | 1.142424
Cs.Ge.2.Hg.4.Pb.2.Zn.8.Cl | -72.29172 | 3.892199 | Indirect | 0.9477917
Cs.Ge.2.Hg.4.Pb.3.Zn.7.Cl | -76.99767 | 3.854708 | Indirect | 0.8459564
Cs.Ge.2.Hg.4.Pb.4.Zn.6.Cl | -80.86231 | 3.825675 | Indirect | 1.084012
Cs.Ge.2.Hg.4.Pb.5.Zn.5.Cl | -83.41361 | 3.804912 | Indirect | 1.126625
Cs.Ge.2.Hg.4.Pb.6.Zn.4.Cl | -85.2739 | 3.792318 | Indirect | 0.9259813
Cs.Ge.2.Hg.4.Pb.7.Zn.3.Cl | -86.26114 | 3.787883 | Indirect | 0.7609851
Cs.Ge.2.Hg.4.Pb.8.Zn.2.Cl | -86.76347 | 3.791679 | Indirect | 0.789058
Cs.Ge.2.Hg.4.Pb.9.Zn.1.Cl | -86.455 | 3.803872 | Indirect | 0.7145389
Cs.Ge.2.Hg.5.Pb.1.Zn.8.Cl | -69.68403 | 3.908617 | Indirect | 0.955736
Cs.Ge.2.Hg.5.Pb.2.Zn.7.Cl | -76.51091 | 3.867864 | Indirect | 0.7453192
Cs.Ge.2.Hg.5.Pb.3.Zn.6.Cl | -80.75229 | 3.835663 | Indirect | 0.8669383
Cs.Ge.2.Hg.5.Pb.4.Zn.5.Cl | -84.30532 | 3.811792 | Indirect | 0.947978
Cs.Ge.2.Hg.5.Pb.5.Zn.4.Cl | -86.50831 | 3.796118 | Indirect | 0.9452271
Cs.Ge.2.Hg.5.Pb.6.Zn.3.Cl | -87.45984 | 3.788597 | Indirect | 0.7249186
Cs.Ge.2.Hg.5.Pb.7.Zn.2.Cl | -88.27693 | 3.789269 | Indirect | 0.6806456
Cs.Ge.2.Hg.5.Pb.8.Zn.1.Cl | -88.09374 | 3.798265 | Indirect | 0.7060047
Cs.Ge.2.Hg.6.Pb.1.Zn.7.Cl | -74.43774 | 3.88224 | Indirect | 0.7980763
Cs.Ge.2.Hg.6.Pb.2.Zn.6.Cl | -80.24565 | 3.846839 | Indirect | 0.6388713
Cs.Ge.2.Hg.6.Pb.3.Zn.5.Cl | -83.99404 | 3.819841 | Indirect | 0.7425259
Cs.Ge.2.Hg.6.Pb.4.Zn.4.Cl | -87.16363 | 3.801081 | Indirect | 0.827011
Cs.Ge.2.Hg.6.Pb.5.Zn.3.Cl | -88.33422 | 3.79048 | Indirect | 0.8207338
Cs.Ge.2.Hg.6.Pb.6.Zn.2.Cl | -89.6447 | 3.788046 | Indirect | 0.6307045
Cs.Ge.2.Hg.6.Pb.7.Zn.1.Cl | -89.3852 | 3.793876 | Indirect | 0.5412063
Cs.Ge.2.Hg.7.Pb.1.Zn.6.Cl | -77.95588 | 3.859213 | Indirect | 0.6941358
Cs.Ge.2.Hg.7.Pb.2.Zn.5.Cl | -83.33645 | 3.829065 | Indirect | 0.4999939
Cs.Ge.2.Hg.7.Pb.3.Zn.4.Cl | -86.80903 | 3.807207 | Indirect | 0.6299531
Cs.Ge.2.Hg.7.Pb.4.Zn.3.Cl | -88.78193 | 3.793527 | Indirect | 0.6919039
Cs.Ge.2.Hg.7.Pb.5.Zn.2.Cl | -89.74343 | 3.788001 | Indirect | 0.5863614
Cs.Ge.2.Hg.7.Pb.6.Zn.1.Cl | -90.23796 | 3.790692 | Indirect | 0.4694749
Cs.Ge.2.Hg.8.Pb.1.Zn.5.Cl | -80.90552 | 3.839472 | Indirect | 0.5567306
Cs.Ge.2.Hg.8.Pb.2.Zn.4.Cl | -85.94449 | 3.814499 | Indirect | 0.4932657
Cs.Ge.2.Hg.8.Pb.3.Zn.3.Cl | -88.84863 | 3.797737 | Indirect | 0.5453571
Cs.Ge.2.Hg.8.Pb.4.Zn.2.Cl | -89.97255 | 3.789128 | Indirect | 0.5126477
Cs.Ge.2.Hg.8.Pb.5.Zn.1.Cl | -90.41698 | 3.788702 | Indirect | 0.4503926
Cs.Ge.2.Hg.9.Pb.1.Zn.4.Cl | -83.56757 | 3.822962 | Indirect | 0.4900679
Cs.Ge.2.Hg.9.Pb.2.Zn.3.Cl | -87.83583 | 3.80311 | Indirect | 0.3764552
Cs.Ge.2.Hg.9.Pb.3.Zn.2.Cl | -89.59477 | 3.791422 | Indirect | 0.466027
Cs.Ge.2.Hg.9.Pb.4.Zn.1.Cl | -90.39203 | 3.787896 | Indirect | 0.3958418
Cs.Ge.2.Hg.10.Pb.1.Zn.3.Cl | -85.55917 | 3.809647 | Indirect | 0.4312571
Cs.Ge.2.Hg.10.Pb.2.Zn.2.Cl | -89.18737 | 3.79488 | Indirect | 0.4003271
Cs.Ge.2.Hg.10.Pb.3.Zn.1.Cl | -89.75331 | 3.788265 | Indirect | 0.3062801
Cs.Ge.2.Hg.11.Pb.1.Zn.2.Cl | -86.66815 | 3.799501 | Indirect | 0.3367618
Cs.Ge.2.Hg.11.Pb.2.Zn.1.Cl | -89.21966 | 3.789805 | Indirect | 0.2505302
Cs.Ge.2.Hg.12.Pb.1.Zn.1.Cl | -86.78348 | 3.79251 | Indirect | 0.2956176
Cs.Ge.3.Hg.1.Pb.1.Zn.11.Cl | -53.07993 | 4.051006 | Indirect | 1.474265
Cs.Ge.3.Hg.1.Pb.2.Zn.10.Cl | -60.74244 | 3.987155 | Indirect | 1.463866
Cs.Ge.3.Hg.1.Pb.3.Zn.9.Cl | -67.03108 | 3.932847 | Indirect | 1.477697
Cs.Ge.3.Hg.1.Pb.4.Zn.8.Cl | -72.67462 | 3.887608 | Indirect | 1.531999
Cs.Ge.3.Hg.1.Pb.5.Zn.7.Cl | -75.8391 | 3.851069 | Indirect | 1.373399
Cs.Ge.3.Hg.1.Pb.6.Zn.6.Cl | -78.34443 | 3.822962 | Indirect | 1.235206
Cs.Ge.3.Hg.1.Pb.7.Zn.5.Cl | -80.61116 | 3.80311 | Indirect | 1.351055
Cs.Ge.3.Hg.1.Pb.8.Zn.4.Cl | -81.87945 | 3.791422 | Indirect | 1.250981
Cs.Ge.3.Hg.1.Pb.9.Zn.3.Cl | -82.28301 | 3.787896 | Indirect | 1.161051
Cs.Ge.3.Hg.1.Pb.10.Zn.2.Cl | -82.88621 | 3.792615 | Indirect | 1.116579
Cs.Ge.3.Hg.1.Pb.11.Zn.1.Cl | -82.50121 | 3.805755 | Non-indirect | 0.9676772
Cs.Ge.3.Hg.2.Pb.1.Zn.10.Cl | -60.80872 | 4.010126 | Indirect | 1.295839
Cs.Ge.3.Hg.2.Pb.2.Zn.9.Cl | -67.91711 | 3.952274 | Indirect | 1.24928
Cs.Ge.3.Hg.2.Pb.3.Zn.8.Cl | -74.12241 | 3.903658 | Indirect | 1.250299
Cs.Ge.3.Hg.2.Pb.4.Zn.7.Cl | -77.98201 | 3.863869 | Indirect | 1.316568
Cs.Ge.3.Hg.2.Pb.5.Zn.6.Cl | -80.94572 | 3.832603 | Indirect | 1.202412
Cs.Ge.3.Hg.2.Pb.6.Zn.5.Cl | -83.27045 | 3.809647 | Indirect | 1.167444
Cs.Ge.3.Hg.2.Pb.7.Zn.4.Cl | -85.15278 | 3.79488 | Indirect | 1.030851
Cs.Ge.3.Hg.2.Pb.8.Zn.3.Cl | -85.7427 | 3.788265 | Indirect | 0.8263268
Cs.Ge.3.Hg.2.Pb.9.Zn.2.Cl | -86.40043 | 3.789854 | Indirect | 0.8943923
Cs.Ge.3.Hg.2.Pb.10.Zn.1.Cl | -86.0931 | 3.799787 | Non-indirect | 0.827843
Cs.Ge.3.Hg.3.Pb.1.Zn.9.Cl | -67.20999 | 3.973018 | Indirect | 1.085474
Cs.Ge.3.Hg.3.Pb.2.Zn.8.Cl | -74.258 | 3.920967 | Indirect | 1.038943
Cs.Ge.3.Hg.3.Pb.3.Zn.7.Cl | -78.81803 | 3.877884 | Indirect | 1.100984
Cs.Ge.3.Hg.3.Pb.4.Zn.6.Cl | -82.2128 | 3.843428 | Indirect | 0.9462583
Cs.Ge.3.Hg.3.Pb.5.Zn.5.Cl | -85.03401 | 3.817352 | Indirect | 1.015089
Cs.Ge.3.Hg.3.Pb.6.Zn.4.Cl | -87.06887 | 3.799501 | Indirect | 0.9906255
Cs.Ge.3.Hg.3.Pb.7.Zn.3.Cl | -88.07171 | 3.789805 | Indirect | 0.8077005
Cs.Ge.3.Hg.3.Pb.8.Zn.2.Cl | -88.93024 | 3.788283 | Indirect | 0.829572
Cs.Ge.3.Hg.3.Pb.9.Zn.1.Cl | -88.63054 | 3.795041 | Indirect | 0.7047257
Cs.Ge.3.Hg.4.Pb.1.Zn.8.Cl | -73.038 | 3.939555 | Indirect | 0.8109272
Cs.Ge.3.Hg.4.Pb.2.Zn.7.Cl | -78.67153 | 3.89313 | Indirect | 0.7611991
Cs.Ge.3.Hg.4.Pb.3.Zn.6.Cl | -82.80405 | 3.855449 | Indirect | 0.8732352
Cs.Ge.3.Hg.4.Pb.4.Zn.5.Cl | -85.93952 | 3.82623 | Indirect | 0.885478
Cs.Ge.3.Hg.4.Pb.5.Zn.4.Cl | -88.34184 | 3.805284 | Indirect | 0.9084331
Cs.Ge.3.Hg.4.Pb.6.Zn.3.Cl | -89.80038 | 3.79251 | Indirect | 0.7647279
Cs.Ge.3.Hg.4.Pb.7.Zn.2.Cl | -90.82601 | 3.787892 | Indirect | 0.6313249
Cs.Ge.3.Hg.4.Pb.8.Zn.1.Cl | -90.64921 | 3.791504 | Indirect | 0.5795473
Cs.Ge.3.Hg.5.Pb.1.Zn.7.Cl | -77.39038 | 3.909622 | Indirect | 0.6138062
Cs.Ge.3.Hg.5.Pb.2.Zn.6.Cl | -82.56436 | 3.868676 | Indirect | 0.6178043
Cs.Ge.3.Hg.5.Pb.3.Zn.5.Cl | -86.31769 | 3.836288 | Indirect | 0.7561256
Cs.Ge.3.Hg.5.Pb.4.Zn.4.Cl | -89.13569 | 3.812233 | Indirect | 0.7559513
Cs.Ge.3.Hg.5.Pb.5.Zn.3.Cl | -90.97849 | 3.796378 | Indirect | 0.7883407
Cs.Ge.3.Hg.5.Pb.6.Zn.2.Cl | -92.2853 | 3.788675 | Indirect | 0.6378268
Cs.Ge.3.Hg.5.Pb.7.Zn.1.Cl | -92.12488 | 3.789164 | Indirect | 0.5836447
Cs.Ge.3.Hg.6.Pb.1.Zn.6.Cl | -81.28129 | 3.883124 | Indirect | 0.5016717
Cs.Ge.3.Hg.6.Pb.2.Zn.5.Cl | -85.92841 | 3.847534 | Indirect | 0.5406796
Cs.Ge.3.Hg.6.Pb.3.Zn.4.Cl | -89.22235 | 3.820351 | Indirect | 0.5233859
Cs.Ge.3.Hg.6.Pb.4.Zn.3.Cl | -91.83626 | 3.801409 | Indirect | 0.6722177
Cs.Ge.3.Hg.6.Pb.5.Zn.2.Cl | -93.06472 | 3.790627 | Indirect | 0.5572829
Cs.Ge.3.Hg.6.Pb.6.Zn.1.Cl | -93.16577 | 3.788011 | Indirect | 0.4931536
Cs.Ge.3.Hg.7.Pb.1.Zn.5.Cl | -84.55181 | 3.859979 | Indirect | 0.3771614
Cs.Ge.3.Hg.7.Pb.2.Zn.4.Cl | -88.69831 | 3.829645 | Indirect | 0.4690468
Cs.Ge.3.Hg.7.Pb.3.Zn.3.Cl | -91.44059 | 3.807604 | Indirect | 0.5270826
Cs.Ge.3.Hg.7.Pb.4.Zn.2.Cl | -93.02493 | 3.793742 | Indirect | 0.4478555
Cs.Ge.3.Hg.7.Pb.5.Zn.1.Cl | -94.03373 | 3.788035 | Indirect | 0.4340558
Cs.Ge.3.Hg.8.Pb.1.Zn.4.Cl | -87.41215 | 3.840121 | Indirect | 0.3184558
Cs.Ge.3.Hg.8.Pb.2.Zn.3.Cl | -90.90081 | 3.814965 | Indirect | 0.3848602
Cs.Ge.3.Hg.8.Pb.3.Zn.2.Cl | -93.19511 | 3.798021 | Indirect | 0.431643
Cs.Ge.3.Hg.8.Pb.4.Zn.1.Cl | -93.74828 | 3.789231 | Indirect | 0.3675256
Cs.Ge.3.Hg.9.Pb.1.Zn.3.Cl | -89.60589 | 3.823497 | Indirect | 0.2535776
Cs.Ge.3.Hg.9.Pb.2.Zn.2.Cl | -92.36993 | 3.803462 | Indirect | 0.3193076
Cs.Ge.3.Hg.9.Pb.3.Zn.1.Cl | -93.6171 | 3.791593 | Indirect | 0.2955194
Cs.Ge.3.Hg.10.Pb.1.Zn.2.Cl | -91.00895 | 3.810068 | Indirect | 0.1931669
Cs.Ge.3.Hg.10.Pb.2.Zn.1.Cl | -92.6678 | 3.79512 | Indirect | 0.1858432
Cs.Ge.3.Hg.11.Pb.1.Zn.1.Cl | -91.48956 | 3.799809 | Indirect | 0.1738926
Cs.Ge.4.Hg.1.Pb.1.Zn.10.Cl | -61.14152 | 4.052538 | Indirect | 1.342392
Cs.Ge.4.Hg.1.Pb.2.Zn.9.Cl | -67.91795 | 3.988468 | Indirect | 1.363086
Cs.Ge.4.Hg.1.Pb.3.Zn.8.Cl | -73.94065 | 3.933954 | Indirect | 1.418838
Cs.Ge.4.Hg.1.Pb.4.Zn.7.Cl | -77.66165 | 3.888517 | Indirect | 1.263357
Cs.Ge.4.Hg.1.Pb.5.Zn.6.Cl | -80.54682 | 3.851789 | Indirect | 1.172536
Cs.Ge.4.Hg.1.Pb.6.Zn.5.Cl | -82.91437 | 3.823497 | Indirect | 1.254232
Cs.Ge.4.Hg.1.Pb.7.Zn.4.Cl | -84.839 | 3.803462 | Indirect | 0.959246
Cs.Ge.4.Hg.1.Pb.8.Zn.3.Cl | -85.72973 | 3.791593 | Indirect | 1.069271
Cs.Ge.4.Hg.1.Pb.9.Zn.2.Cl | -86.57327 | 3.787885 | Non-indirect | 0.8934245
Cs.Ge.4.Hg.1.Pb.10.Zn.1.Cl | -85.94069 | 3.79242 | Non-indirect | 0.8862556
Cs.Ge.4.Hg.2.Pb.1.Zn.9.Cl | -68.16023 | 4.01152 | Indirect | 1.129149
Cs.Ge.4.Hg.2.Pb.2.Zn.8.Cl | -75.06824 | 3.953458 | Indirect | 1.172119
Cs.Ge.4.Hg.2.Pb.3.Zn.7.Cl | -79.30902 | 3.904641 | Indirect | 0.9891477
Cs.Ge.4.Hg.2.Pb.4.Zn.6.Cl | -82.87174 | 3.86466 | Indirect | 1.117566
Cs.Ge.4.Hg.2.Pb.5.Zn.5.Cl | -85.62729 | 3.833207 | Indirect | 1.032634
Cs.Ge.4.Hg.2.Pb.6.Zn.4.Cl | -87.65624 | 3.810068 | Indirect | 0.9788911
Cs.Ge.4.Hg.2.Pb.7.Zn.3.Cl | -89.19141 | 3.79512 | Indirect | 0.8748733
Cs.Ge.4.Hg.2.Pb.8.Zn.2.Cl | -89.99922 | 3.788324 | Indirect | 0.7307002
Cs.Ge.4.Hg.2.Pb.9.Zn.1.Cl | -89.66252 | 3.789729 | Non-indirect | 0.7174152
Cs.Ge.4.Hg.3.Pb.1.Zn.8.Cl | -74.34321 | 3.97428 | Indirect | 0.9415934
Cs.Ge.4.Hg.3.Pb.2.Zn.7.Cl | -79.83572 | 3.922025 | Indirect | 0.8005224
Cs.Ge.4.Hg.3.Pb.3.Zn.6.Cl | -83.89998 | 3.878747 | Indirect | 0.8796835
Cs.Ge.4.Hg.3.Pb.4.Zn.5.Cl | -87.0605 | 3.844102 | Indirect | 0.9435539
Cs.Ge.4.Hg.3.Pb.5.Zn.4.Cl | -89.37726 | 3.817842 | Indirect | 0.8745642
Cs.Ge.4.Hg.3.Pb.6.Zn.3.Cl | -91.08586 | 3.799809 | Indirect | 0.8189655
Cs.Ge.4.Hg.3.Pb.7.Zn.2.Cl | -92.35631 | 3.789932 | Indirect | 0.7654381
Cs.Ge.4.Hg.3.Pb.8.Zn.1.Cl | -92.21463 | 3.788227 | Indirect | 0.5298381
Cs.Ge.4.Hg.4.Pb.1.Zn.7.Cl | -78.91794 | 3.940689 | Indirect | 0.680016
Cs.Ge.4.Hg.4.Pb.2.Zn.6.Cl | -83.97833 | 3.894065 | Indirect | 0.6041691
Cs.Ge.4.Hg.4.Pb.3.Zn.5.Cl | -87.71101 | 3.856193 | Indirect | 0.7420118
Cs.Ge.4.Hg.4.Pb.4.Zn.4.Cl | -90.60432 | 3.826789 | Indirect | 0.7075093
Cs.Ge.4.Hg.4.Pb.5.Zn.3.Cl | -92.59805 | 3.805661 | Indirect | 0.7454777
Cs.Ge.4.Hg.4.Pb.6.Zn.2.Cl | -94.16454 | 3.792705 | Indirect | 0.6700884
Cs.Ge.4.Hg.4.Pb.7.Zn.1.Cl | -94.09011 | 3.787906 | Indirect | 0.3683864
Cs.Ge.4.Hg.5.Pb.1.Zn.6.Cl | -82.99191 | 3.910631 | Indirect | 0.5050955
Cs.Ge.4.Hg.5.Pb.2.Zn.5.Cl | -87.53345 | 3.869492 | Indirect | 0.523957
Cs.Ge.4.Hg.5.Pb.3.Zn.4.Cl | -90.94069 | 3.836916 | Indirect | 0.522465
Cs.Ge.4.Hg.5.Pb.4.Zn.3.Cl | -93.51783 | 3.812678 | Indirect | 0.6193483
Cs.Ge.4.Hg.5.Pb.5.Zn.2.Cl | -95.19037 | 3.796642 | Indirect | 0.5729689
Cs.Ge.4.Hg.5.Pb.6.Zn.1.Cl | -95.31855 | 3.788758 | Indirect | 0.5300979
Cs.Ge.4.Hg.6.Pb.1.Zn.5.Cl | -86.41763 | 3.884012 | Indirect | 0.3985556
Cs.Ge.4.Hg.6.Pb.2.Zn.4.Cl | -90.6047 | 3.848233 | Indirect | 0.4423982
Cs.Ge.4.Hg.6.Pb.3.Zn.3.Cl | -93.54558 | 3.820865 | Indirect | 0.4562009
Cs.Ge.4.Hg.6.Pb.4.Zn.2.Cl | -95.77653 | 3.801741 | Indirect | 0.5460268
Cs.Ge.4.Hg.6.Pb.5.Zn.1.Cl | -96.44009 | 3.790778 | Indirect | 0.4529554
Cs.Ge.4.Hg.7.Pb.1.Zn.4.Cl | -89.40464 | 3.860749 | Indirect | 0.2762489
Cs.Ge.4.Hg.7.Pb.2.Zn.3.Cl | -93.04127 | 3.830228 | Indirect | 0.3591312
Cs.Ge.4.Hg.7.Pb.3.Zn.2.Cl | -95.51707 | 3.808004 | Indirect | 0.4558335
Cs.Ge.4.Hg.7.Pb.4.Zn.1.Cl | -96.65983 | 3.793962 | Indirect | 0.3819635
Cs.Ge.4.Hg.8.Pb.1.Zn.3.Cl | -91.73406 | 3.840774 | Indirect | 0.2142146
Cs.Ge.4.Hg.8.Pb.2.Zn.2.Cl | -94.88106 | 3.815434 | Indirect | 0.3054423
Cs.Ge.4.Hg.8.Pb.3.Zn.1.Cl | -96.38266 | 3.798309 | Indirect | 0.2508222
Cs.Ge.4.Hg.9.Pb.1.Zn.2.Cl | -93.32652 | 3.824035 | Indirect | 0.1273234
Cs.Ge.4.Hg.9.Pb.2.Zn.1.Cl | -95.86868 | 3.803819 | Indirect | 0.2239934
Cs.Ge.4.Hg.10.Pb.1.Zn.1.Cl | -93.92853 | 3.810493 | Indirect | 0.08395886
Cs.Ge.5.Hg.1.Pb.1.Zn.9.Cl | -67.37271 | 4.054075 | Indirect | 1.330087
Cs.Ge.5.Hg.1.Pb.2.Zn.8.Cl | -74.18219 | 3.989786 | Indirect | 1.373339
Cs.Ge.5.Hg.1.Pb.3.Zn.7.Cl | -78.73456 | 3.935065 | Indirect | 1.206964
Cs.Ge.5.Hg.1.Pb.4.Zn.6.Cl | -82.14199 | 3.889431 | Indirect | 1.102978
Cs.Ge.5.Hg.1.Pb.5.Zn.5.Cl | -84.79542 | 3.852512 | Indirect | 0.9734153
Cs.Ge.5.Hg.1.Pb.6.Zn.4.Cl | -86.89511 | 3.824035 | Indirect | 0.8813083
Cs.Ge.5.Hg.1.Pb.7.Zn.3.Cl | -88.40052 | 3.803819 | Indirect | 1.011286
Cs.Ge.5.Hg.1.Pb.8.Zn.2.Cl | -89.66894 | 3.791769 | Indirect | 0.8761705
Cs.Ge.5.Hg.1.Pb.9.Zn.1.Cl | -89.11326 | 3.787879 | Non-indirect | 0.8580304
Cs.Ge.5.Hg.2.Pb.1.Zn.8.Cl | -74.63745 | 4.012919 | Indirect | 1.114457
Cs.Ge.5.Hg.2.Pb.2.Zn.7.Cl | -80.08168 | 3.954646 | Indirect | 0.8979226
Cs.Ge.5.Hg.2.Pb.3.Zn.6.Cl | -84.10043 | 3.905628 | Indirect | 0.9710519
Cs.Ge.5.Hg.2.Pb.4.Zn.5.Cl | -87.23207 | 3.865455 | Indirect | 0.9569989
Cs.Ge.5.Hg.2.Pb.5.Zn.4.Cl | -89.61643 | 3.833815 | Indirect | 0.8882694
Cs.Ge.5.Hg.2.Pb.6.Zn.3.Cl | -91.34108 | 3.810493 | Indirect | 0.7669216
Cs.Ge.5.Hg.2.Pb.7.Zn.2.Cl | -92.85631 | 3.795363 | Non-indirect | 0.8069736
Cs.Ge.5.Hg.2.Pb.8.Zn.1.Cl | -92.69769 | 3.788386 | Indirect | 0.7346
Cs.Ge.5.Hg.3.Pb.1.Zn.7.Cl | -79.63077 | 3.975547 | Indirect | 0.772608
Cs.Ge.5.Hg.3.Pb.2.Zn.6.Cl | -84.72213 | 3.923087 | Indirect | 0.6254265
Cs.Ge.5.Hg.3.Pb.3.Zn.5.Cl | -88.46483 | 3.879614 | Indirect | 0.7604157
Cs.Ge.5.Hg.3.Pb.4.Zn.4.Cl | -91.28478 | 3.84478 | Indirect | 0.6860944
Cs.Ge.5.Hg.3.Pb.5.Zn.3.Cl | -93.24881 | 3.818336 | Indirect | 0.5988936
Cs.Ge.5.Hg.3.Pb.6.Zn.2.Cl | -94.91183 | 3.800121 | Non-indirect | 0.6456729
Cs.Ge.5.Hg.3.Pb.7.Zn.1.Cl | -95.15061 | 3.790063 | Non-indirect | 0.5570744
Cs.Ge.5.Hg.4.Pb.1.Zn.6.Cl | -83.94864 | 3.941827 | Indirect | 0.5171127
Cs.Ge.5.Hg.4.Pb.2.Zn.5.Cl | -88.54397 | 3.895005 | Indirect | 0.4532226
Cs.Ge.5.Hg.4.Pb.3.Zn.4.Cl | -92.09495 | 3.856942 | Indirect | 0.5038581
Cs.Ge.5.Hg.4.Pb.4.Zn.3.Cl | -94.48984 | 3.827352 | Indirect | 0.6188118
Cs.Ge.5.Hg.4.Pb.5.Zn.2.Cl | -96.42586 | 3.806041 | Indirect | 0.4665489
Cs.Ge.5.Hg.4.Pb.6.Zn.1.Cl | -96.79452 | 3.792905 | Indirect | 0.5975479
Cs.Ge.5.Hg.5.Pb.1.Zn.5.Cl | -87.87899 | 3.911645 | Indirect | 0.4208898
Cs.Ge.5.Hg.5.Pb.2.Zn.4.Cl | -91.93589 | 3.870312 | Indirect | 0.3522051
Cs.Ge.5.Hg.5.Pb.3.Zn.3.Cl | -94.96491 | 3.837549 | Indirect | 0.5158478
Cs.Ge.5.Hg.5.Pb.4.Zn.2.Cl | -97.22906 | 3.813127 | Indirect | 0.396732
Cs.Ge.5.Hg.5.Pb.5.Zn.1.Cl | -98.26842 | 3.79691 | Indirect | 0.4930176
Cs.Ge.5.Hg.6.Pb.1.Zn.4.Cl | -91.08094 | 3.884904 | Indirect | 0.3045359
Cs.Ge.5.Hg.6.Pb.2.Zn.3.Cl | -94.68062 | 3.848935 | Indirect | 0.3116093
Cs.Ge.5.Hg.6.Pb.3.Zn.2.Cl | -97.3071 | 3.821384 | Indirect | 0.4416972
Cs.Ge.5.Hg.6.Pb.4.Zn.1.Cl | -98.69652 | 3.802077 | Indirect | 0.4071489
Cs.Ge.5.Hg.7.Pb.1.Zn.3.Cl | -93.76513 | 3.861522 | Indirect | 0.2300825
Cs.Ge.5.Hg.7.Pb.2.Zn.2.Cl | -96.86086 | 3.830816 | Indirect | 0.2318954
Cs.Ge.5.Hg.7.Pb.3.Zn.1.Cl | -98.73719 | 3.808409 | Indirect | 0.3544088
Cs.Ge.5.Hg.8.Pb.1.Zn.2.Cl | -95.64473 | 3.841431 | Indirect | 0.19766
Cs.Ge.5.Hg.8.Pb.2.Zn.1.Cl | -97.84131 | 3.815908 | Indirect | 0.1899663
Cs.Ge.5.Hg.9.Pb.1.Zn.1.Cl | -96.59942 | 3.824578 | Indirect | 0.1610638
Cs.Ge.6.Hg.1.Pb.1.Zn.8.Cl | -73.3929 | 4.055616 | Indirect | 1.349066
Cs.Ge.6.Hg.1.Pb.2.Zn.7.Cl | -78.99006 | 3.991109 | Indirect | 1.102166
Cs.Ge.6.Hg.1.Pb.3.Zn.6.Cl | -83.08622 | 3.936181 | Indirect | 0.963477
Cs.Ge.6.Hg.1.Pb.4.Zn.5.Cl | -86.22143 | 3.890349 | Indirect | 0.8916962
Cs.Ge.6.Hg.1.Pb.5.Zn.4.Cl | -88.58382 | 3.85324 | Indirect | 0.8084089
Cs.Ge.6.Hg.1.Pb.6.Zn.3.Cl | -90.29282 | 3.824578 | Indirect | 0.9226087
Cs.Ge.6.Hg.1.Pb.7.Zn.2.Cl | -92.11325 | 3.804179 | Non-indirect | 0.7978958
Cs.Ge.6.Hg.1.Pb.8.Zn.1.Cl | -91.87691 | 3.791948 | Non-indirect | 0.8497792
Cs.Ge.6.Hg.2.Pb.1.Zn.7.Cl | -79.41582 | 4.014323 | Indirect | 0.8549128
Cs.Ge.6.Hg.2.Pb.2.Zn.6.Cl | -84.54098 | 3.955839 | Indirect | 0.7234269
Cs.Ge.6.Hg.2.Pb.3.Zn.5.Cl | -88.30075 | 3.90662 | Indirect | 0.6981645
Cs.Ge.6.Hg.2.Pb.4.Zn.4.Cl | -91.07723 | 3.866254 | Indirect | 0.7607698
Cs.Ge.6.Hg.2.Pb.5.Zn.3.Cl | -93.05276 | 3.834427 | Indirect | 0.7535023
Cs.Ge.6.Hg.2.Pb.6.Zn.2.Cl | -95.03232 | 3.810922 | Non-indirect | 0.6223661
Cs.Ge.6.Hg.2.Pb.7.Zn.1.Cl | -95.22899 | 3.795611 | Non-indirect | 0.6468882
Cs.Ge.6.Hg.3.Pb.1.Zn.6.Cl | -84.3197 | 3.976818 | Indirect | 0.5429835
Cs.Ge.6.Hg.3.Pb.2.Zn.5.Cl | -89.08717 | 3.924154 | Indirect | 0.5441163
Cs.Ge.6.Hg.3.Pb.3.Zn.4.Cl | -92.47989 | 3.880485 | Indirect | 0.5780201
Cs.Ge.6.Hg.3.Pb.4.Zn.3.Cl | -94.82627 | 3.845462 | Indirect | 0.5269556
Cs.Ge.6.Hg.3.Pb.5.Zn.2.Cl | -97.11587 | 3.818834 | Indirect | 0.5230176
Cs.Ge.6.Hg.3.Pb.6.Zn.1.Cl | -97.49432 | 3.800437 | Non-indirect | 0.6677645
Cs.Ge.6.Hg.4.Pb.1.Zn.5.Cl | -88.54711 | 3.942969 | Indirect | 0.3980591
Cs.Ge.6.Hg.4.Pb.2.Zn.4.Cl | -92.75704 | 3.895949 | Indirect | 0.4338589
Cs.Ge.6.Hg.4.Pb.3.Zn.3.Cl | -95.74333 | 3.857695 | Indirect | 0.4777417
Cs.Ge.6.Hg.4.Pb.4.Zn.2.Cl | -98.54443 | 3.827919 | Indirect | 0.4493607
Cs.Ge.6.Hg.4.Pb.5.Zn.1.Cl | -98.97152 | 3.806426 | Non-indirect | 0.4842266
Cs.Ge.6.Hg.5.Pb.1.Zn.4.Cl | -92.18821 | 3.912663 | Indirect | 0.2956998
Cs.Ge.6.Hg.5.Pb.2.Zn.3.Cl | -95.83419 | 3.871137 | Indirect | 0.3388824
Cs.Ge.6.Hg.5.Pb.3.Zn.2.Cl | -98.85118 | 3.838186 | Indirect | 0.3739093
Cs.Ge.6.Hg.5.Pb.4.Zn.1.Cl | -100.1251 | 3.813581 | Indirect | 0.4188545
Cs.Ge.6.Hg.6.Pb.1.Zn.3.Cl | -94.98999 | 3.885801 | Indirect | 0.230705
Cs.Ge.6.Hg.6.Pb.2.Zn.2.Cl | -98.46674 | 3.849643 | Indirect | 0.3224395
Cs.Ge.6.Hg.6.Pb.3.Zn.1.Cl | -100.2972 | 3.821906 | Indirect | 0.3393885
Cs.Ge.6.Hg.7.Pb.1.Zn.2.Cl | -97.07112 | 3.8623 | Indirect | 0.1472981
Cs.Ge.6.Hg.7.Pb.2.Zn.1.Cl | -99.78785 | 3.831407 | Indirect | 0.2729573
Cs.Ge.6.Hg.8.Pb.1.Zn.1.Cl | -98.14706 | 3.842093 | Indirect | 0.1279654
Cs.Ge.7.Hg.1.Pb.1.Zn.7.Cl | -78.09858 | 4.057163 | Indirect | 1.064393
Cs.Ge.7.Hg.1.Pb.2.Zn.6.Cl | -83.3665 | 3.992436 | Indirect | 0.892216
Cs.Ge.7.Hg.1.Pb.3.Zn.5.Cl | -87.18585 | 3.937301 | Indirect | 0.8187561
Cs.Ge.7.Hg.1.Pb.4.Zn.4.Cl | -89.96843 | 3.891272 | Indirect | 0.7774858
Cs.Ge.7.Hg.1.Pb.5.Zn.3.Cl | -91.84236 | 3.853972 | Indirect | 0.7238529
Cs.Ge.7.Hg.1.Pb.6.Zn.2.Cl | -93.88583 | 3.825125 | Non-indirect | 0.7727274
Cs.Ge.7.Hg.1.Pb.7.Zn.1.Cl | -94.18322 | 3.804543 | Non-indirect | 0.7780166
Cs.Ge.7.Hg.2.Pb.1.Zn.6.Cl | -83.92211 | 4.015731 | Indirect | 0.651999
Cs.Ge.7.Hg.2.Pb.2.Zn.5.Cl | -88.83281 | 3.957036 | Indirect | 0.5336914
Cs.Ge.7.Hg.2.Pb.3.Zn.4.Cl | -92.1277 | 3.907617 | Indirect | 0.5533686
Cs.Ge.7.Hg.2.Pb.4.Zn.3.Cl | -94.52125 | 3.867057 | Indirect | 0.6575112
Cs.Ge.7.Hg.2.Pb.5.Zn.2.Cl | -96.68994 | 3.835043 | Non-indirect | 0.6272138
Cs.Ge.7.Hg.2.Pb.6.Zn.1.Cl | -97.20926 | 3.811355 | Non-indirect | 0.6685575
Cs.Ge.7.Hg.3.Pb.1.Zn.5.Cl | -88.78817 | 3.978094 | Indirect | 0.4630639
Cs.Ge.7.Hg.3.Pb.2.Zn.4.Cl | -93.0768 | 3.925225 | Indirect | 0.449852
Cs.Ge.7.Hg.3.Pb.3.Zn.3.Cl | -95.99704 | 3.88136 | Indirect | 0.4782205
Cs.Ge.7.Hg.3.Pb.4.Zn.2.Cl | -98.46983 | 3.846149 | Non-indirect | 0.4974799
Cs.Ge.7.Hg.3.Pb.5.Zn.1.Cl | -99.25346 | 3.819335 | Non-indirect | 0.5783612
Cs.Ge.7.Hg.4.Pb.1.Zn.4.Cl | -92.63633 | 3.944117 | Indirect | 0.2879795
Cs.Ge.7.Hg.4.Pb.2.Zn.3.Cl | -96.53247 | 3.896897 | Indirect | 0.3540452
Cs.Ge.7.Hg.4.Pb.3.Zn.2.Cl | -99.36829 | 3.858452 | Indirect | 0.352151
Cs.Ge.7.Hg.4.Pb.4.Zn.1.Cl | -100.4341 | 3.82849 | Non-indirect | 0.4616585
Cs.Ge.7.Hg.5.Pb.1.Zn.3.Cl | -95.85913 | 3.913686 | Indirect | 0.2399374
Cs.Ge.7.Hg.5.Pb.2.Zn.2.Cl | -99.45903 | 3.871965 | Indirect | 0.2660822
Cs.Ge.7.Hg.5.Pb.3.Zn.1.Cl | -101.1677 | 3.838827 | Indirect | 0.3313077
Cs.Ge.7.Hg.6.Pb.1.Zn.2.Cl | -98.52372 | 3.886702 | Indirect | 0.2187627
Cs.Ge.7.Hg.6.Pb.2.Zn.1.Cl | -100.99 | 3.850354 | Indirect | 0.2442089
Cs.Ge.7.Hg.7.Pb.1.Zn.1.Cl | -99.93917 | 3.863083 | Indirect | 0.1928973
Cs.Ge.8.Hg.1.Pb.1.Zn.6.Cl | -82.47998 | 4.058715 | Indirect | 0.8330348
Cs.Ge.8.Hg.1.Pb.2.Zn.5.Cl | -87.38192 | 3.993768 | Indirect | 0.7316925
Cs.Ge.8.Hg.1.Pb.3.Zn.4.Cl | -90.93358 | 3.938426 | Indirect | 0.7000282
Cs.Ge.8.Hg.1.Pb.4.Zn.3.Cl | -93.14042 | 3.892199 | Indirect | 0.6470311
Cs.Ge.8.Hg.1.Pb.5.Zn.2.Cl | -95.10254 | 3.854708 | Non-indirect | 0.7343208
Cs.Ge.8.Hg.1.Pb.6.Zn.1.Cl | -95.72601 | 3.825675 | Non-indirect | 0.7240735
Cs.Ge.8.Hg.2.Pb.1.Zn.5.Cl | -88.20465 | 4.017145 | Indirect | 0.5064145
Cs.Ge.8.Hg.2.Pb.2.Zn.4.Cl | -92.73496 | 3.958238 | Indirect | 0.4939216
Cs.Ge.8.Hg.2.Pb.3.Zn.3.Cl | -95.60054 | 3.908617 | Indirect | 0.6114669
Cs.Ge.8.Hg.2.Pb.4.Zn.2.Cl | -97.75194 | 3.867864 | Non-indirect | 0.5640841
Cs.Ge.8.Hg.2.Pb.5.Zn.1.Cl | -98.72843 | 3.835663 | Non-indirect | 0.5939423
Cs.Ge.8.Hg.3.Pb.1.Zn.4.Cl | -92.82493 | 3.979374 | Indirect | 0.3745498
Cs.Ge.8.Hg.3.Pb.2.Zn.3.Cl | -96.62179 | 3.9263 | Indirect | 0.3517959
Cs.Ge.8.Hg.3.Pb.3.Zn.2.Cl | -99.20005 | 3.88224 | Non-indirect | 0.377741
Cs.Ge.8.Hg.3.Pb.4.Zn.1.Cl | -100.7015 | 3.846839 | Non-indirect | 0.4874753
Cs.Ge.8.Hg.4.Pb.1.Zn.3.Cl | -96.54994 | 3.945269 | Indirect | 0.2492421
Cs.Ge.8.Hg.4.Pb.2.Zn.2.Cl | -99.8717 | 3.89785 | Indirect | 0.3039472
Cs.Ge.8.Hg.4.Pb.3.Zn.1.Cl | -101.4826 | 3.859213 | Indirect | 0.377932
Cs.Ge.8.Hg.5.Pb.1.Zn.2.Cl | -99.29584 | 3.914713 | Indirect | 0.2194411
Cs.Ge.8.Hg.5.Pb.2.Zn.1.Cl | -101.6235 | 3.872798 | Non-indirect | 0.2685437
Cs.Ge.8.Hg.6.Pb.1.Zn.1.Cl | -100.9002 | 3.887608 | Indirect | 0.1920669
Cs.Ge.9.Hg.1.Pb.1.Zn.5.Cl | -86.54904 | 4.060271 | Indirect | 0.6688209
Cs.Ge.9.Hg.1.Pb.2.Zn.4.Cl | -91.22534 | 3.995105 | Indirect | 0.611784
Cs.Ge.9.Hg.1.Pb.3.Zn.3.Cl | -93.98593 | 3.939555 | Indirect | 0.5974125
Cs.Ge.9.Hg.1.Pb.4.Zn.2.Cl | -95.99881 | 3.89313 | Non-indirect | 0.6668054
Cs.Ge.9.Hg.1.Pb.5.Zn.1.Cl | -97.07787 | 3.855449 | Non-indirect | 0.6655086
Cs.Ge.9.Hg.2.Pb.1.Zn.4.Cl | -92.29258 | 4.018563 | Indirect | 0.4188995
Cs.Ge.9.Hg.2.Pb.2.Zn.3.Cl | -96.01962 | 3.959444 | Indirect | 0.3967495
Cs.Ge.9.Hg.2.Pb.3.Zn.2.Cl | -98.4745 | 3.909622 | Non-indirect | 0.4650331
Cs.Ge.9.Hg.2.Pb.4.Zn.1.Cl | -99.96351 | 3.868676 | Non-indirect | 0.5393399
Cs.Ge.9.Hg.3.Pb.1.Zn.3.Cl | -96.577 | 3.980659 | Indirect | 0.2907054
Cs.Ge.9.Hg.3.Pb.2.Zn.2.Cl | -99.70954 | 3.92738 | Non-indirect | 0.2969882
Cs.Ge.9.Hg.3.Pb.3.Zn.1.Cl | -101.4634 | 3.883124 | Non-indirect | 0.4193906
Cs.Ge.9.Hg.4.Pb.1.Zn.2.Cl | -99.62068 | 3.946425 | Indirect | 0.2232578
Cs.Ge.9.Hg.4.Pb.2.Zn.1.Cl | -101.8742 | 3.898807 | Indirect | 0.3249991
Cs.Ge.9.Hg.5.Pb.1.Zn.1.Cl | -101.5055 | 3.915744 | Non-indirect | 0.1933786
Cs.Ge.10.Hg.1.Pb.1.Zn.4.Cl | -90.59177 | 4.061833 | Indirect | 0.555909
Cs.Ge.10.Hg.1.Pb.2.Zn.3.Cl | -94.41974 | 3.996447 | Indirect | 0.5384644
Cs.Ge.10.Hg.1.Pb.3.Zn.2.Cl | -96.67791 | 3.940689 | Non-indirect | 0.5388534
Cs.Ge.10.Hg.1.Pb.4.Zn.1.Cl | -98.06702 | 3.894065 | Non-indirect | 0.5926628
Cs.Ge.10.Hg.2.Pb.1.Zn.3.Cl | -95.82615 | 4.019986 | Indirect | 0.3297775
Cs.Ge.10.Hg.2.Pb.2.Zn.2.Cl | -98.90464 | 3.960655 | Non-indirect | 0.3470613
Cs.Ge.10.Hg.2.Pb.3.Zn.1.Cl | -100.6379 | 3.910631 | Non-indirect | 0.449589
Cs.Ge.10.Hg.3.Pb.1.Zn.2.Cl | -99.4288 | 3.981949 | Non-indirect | 0.2413226
Cs.Ge.10.Hg.3.Pb.2.Zn.1.Cl | -101.9192 | 3.928465 | Non-indirect | 0.3105509
Cs.Ge.10.Hg.4.Pb.1.Zn.1.Cl | -101.7802 | 3.947586 | Non-indirect | 0.2198
Cs.Ge.11.Hg.1.Pb.1.Zn.3.Cl | -94.07399 | 4.0634 | Indirect | 0.4437989
Cs.Ge.11.Hg.1.Pb.2.Zn.2.Cl | -97.19106 | 3.997793 | Non-indirect | 0.4672081
Cs.Ge.11.Hg.1.Pb.3.Zn.1.Cl | -98.89359 | 3.941827 | Non-indirect | 0.5151494
Cs.Ge.11.Hg.2.Pb.1.Zn.2.Cl | -98.58229 | 4.021415 | Non-indirect | 0.3237747
Cs.Ge.11.Hg.2.Pb.2.Zn.1.Cl | -101.1263 | 3.961871 | Non-indirect | 0.395595
Cs.Ge.11.Hg.3.Pb.1.Zn.1.Cl | -101.7699 | 3.983243 | Non-indirect | 0.2517748
Cs.Ge.12.Hg.1.Pb.1.Zn.2.Cl | -97.11611 | 4.064972 | Non-indirect | 0.3996924
Cs.Ge.12.Hg.1.Pb.2.Zn.1.Cl | -99.31084 | 3.999144 | Non-indirect | 0.4489129
Cs.Ge.12.Hg.2.Pb.1.Zn.1.Cl | -100.9137 | 4.022848 | Non-indirect | 0.3637418
Cs.Ge.13.Hg.1.Pb.1.Zn.1.Cl | -99.18863 | 4.066549 | Non-indirect | 0.3923992
Cs.Ge.1.Hg.1.Sn.1.Zn.13.Cl | -33.92259 | 4.054075 | Indirect | 1.536055
Cs.Ge.1.Hg.1.Sn.2.Zn.12.Cl | -42.40636 | 3.995105 | Indirect | 1.400912
Cs.Ge.1.Hg.1.Sn.3.Zn.11.Cl | -50.15096 | 3.944117 | Indirect | 1.253571
Cs.Ge.1.Hg.1.Sn.4.Zn.10.Cl | -56.92473 | 3.900734 | Indirect | 1.173939
Cs.Ge.1.Hg.1.Sn.5.Zn.9.Cl | -62.78334 | 3.86466 | Indirect | 1.152111
Cs.Ge.1.Hg.1.Sn.6.Zn.8.Cl | -68.251 | 3.835663 | Indirect | 1.098727
Cs.Ge.1.Hg.1.Sn.7.Zn.7.Cl | -71.01463 | 3.813581 | Indirect | 0.9249471
Cs.Ge.1.Hg.1.Sn.8.Zn.6.Cl | -72.95696 | 3.798309 | Indirect | 1.018937
Cs.Ge.1.Hg.1.Sn.9.Zn.5.Cl | -73.3733 | 3.789805 | Indirect | 0.8118861
Cs.Ge.1.Hg.1.Sn.10.Zn.4.Cl | -74.07493 | 3.788085 | Indirect | 0.6619692
Cs.Ge.1.Hg.1.Sn.11.Zn.3.Cl | -74.50574 | 3.793227 | Indirect | 0.5643747
Cs.Ge.1.Hg.1.Sn.12.Zn.2.Cl | -74.67383 | 3.80537 | Indirect | 0.5046117
Cs.Ge.1.Hg.1.Sn.13.Zn.1.Cl | -74.48032 | 3.824721 | Non-indirect | 0.4443575
Cs.Ge.1.Hg.2.Sn.1.Zn.12.Cl | -41.76169 | 4.012919 | Indirect | 1.34767
Cs.Ge.1.Hg.2.Sn.2.Zn.11.Cl | -50.39989 | 3.959444 | Indirect | 1.224948
Cs.Ge.1.Hg.2.Sn.3.Zn.10.Cl | -58.31913 | 3.913686 | Indirect | 1.073963
Cs.Ge.1.Hg.2.Sn.4.Zn.9.Cl | -64.57346 | 3.875322 | Indirect | 0.9618616
Cs.Ge.1.Hg.2.Sn.5.Zn.8.Cl | -70.38464 | 3.844102 | Indirect | 0.8514866
Cs.Ge.1.Hg.2.Sn.6.Zn.7.Cl | -73.71401 | 3.819841 | Indirect | 0.8772669
Cs.Ge.1.Hg.2.Sn.7.Zn.6.Cl | -76.43686 | 3.802417 | Indirect | 0.7233407
Cs.Ge.1.Hg.2.Sn.8.Zn.5.Cl | -77.49925 | 3.791769 | Indirect | 0.8451031
Cs.Ge.1.Hg.2.Sn.9.Zn.4.Cl | -78.27186 | 3.787892 | Indirect | 0.6311929
Cs.Ge.1.Hg.2.Sn.10.Zn.3.Cl | -78.9012 | 3.790847 | Indirect | 0.4652076
Cs.Ge.1.Hg.2.Sn.11.Zn.2.Cl | -79.20025 | 3.800751 | Indirect | 0.3661782
Cs.Ge.1.Hg.2.Sn.12.Zn.1.Cl | -78.87095 | 3.81779 | Non-indirect | 0.3406858
Cs.Ge.1.Hg.3.Sn.1.Zn.11.Cl | -48.56296 | 3.975547 | Indirect | 1.260302
Cs.Ge.1.Hg.3.Sn.2.Zn.10.Cl | -57.36035 | 3.92738 | Indirect | 1.096503
Cs.Ge.1.Hg.3.Sn.3.Zn.9.Cl | -65.10893 | 3.886702 | Indirect | 0.8475326
Cs.Ge.1.Hg.3.Sn.4.Zn.8.Cl | -71.3636 | 3.85324 | Indirect | 0.6909226
Cs.Ge.1.Hg.3.Sn.5.Zn.7.Cl | -75.17305 | 3.826789 | Indirect | 0.7425955
Cs.Ge.1.Hg.3.Sn.6.Zn.6.Cl | -78.09905 | 3.807207 | Indirect | 0.503944
Cs.Ge.1.Hg.3.Sn.7.Zn.5.Cl | -80.42866 | 3.794413 | Indirect | 0.5667351
Cs.Ge.1.Hg.3.Sn.8.Zn.4.Cl | -81.19023 | 3.788386 | Indirect | 0.7057966
Cs.Ge.1.Hg.3.Sn.9.Zn.3.Cl | -81.88553 | 3.789164 | Indirect | 0.4425525
Cs.Ge.1.Hg.3.Sn.10.Zn.2.Cl | -82.61662 | 3.796848 | Indirect | 0.3255471
Cs.Ge.1.Hg.3.Sn.11.Zn.1.Cl | -82.14417 | 3.811601 | Non-indirect | 0.2086247
Cs.Ge.1.Hg.4.Sn.1.Zn.10.Cl | -54.80095 | 3.941827 | Indirect | 1.142949
Cs.Ge.1.Hg.4.Sn.2.Zn.9.Cl | -63.48988 | 3.898807 | Indirect | 0.7702957
Cs.Ge.1.Hg.4.Sn.3.Zn.8.Cl | -71.39434 | 3.863083 | Indirect | 0.5776288
Cs.Ge.1.Hg.4.Sn.4.Zn.7.Cl | -75.72404 | 3.834427 | Indirect | 0.4443241
Cs.Ge.1.Hg.4.Sn.5.Zn.6.Cl | -79.40331 | 3.812678 | Indirect | 0.5659442
Cs.Ge.1.Hg.4.Sn.6.Zn.5.Cl | -81.91315 | 3.797737 | Indirect | 0.4529514
Cs.Ge.1.Hg.4.Sn.7.Zn.4.Cl | -83.69587 | 3.789563 | Indirect | 0.4525496
Cs.Ge.1.Hg.4.Sn.8.Zn.3.Cl | -84.27957 | 3.788176 | Indirect | 0.2507018
Cs.Ge.1.Hg.4.Sn.9.Zn.2.Cl | -85.17008 | 3.793656 | Indirect | 0.1718586
Cs.Ge.1.Hg.4.Sn.10.Zn.1.Cl | -84.81536 | 3.806145 | Non-indirect | 0.09256387
Cs.Ge.1.Hg.5.Sn.1.Zn.9.Cl | -60.32924 | 3.911645 | Indirect | 1.03886
Cs.Ge.1.Hg.5.Sn.2.Zn.8.Cl | -69.10632 | 3.873635 | Indirect | 0.7492945
Cs.Ge.1.Hg.5.Sn.3.Zn.7.Cl | -75.65459 | 3.842759 | Indirect | 0.4034199
Cs.Ge.1.Hg.5.Sn.4.Zn.6.Cl | -79.59915 | 3.818834 | Indirect | 0.4271773
Cs.Ge.1.Hg.5.Sn.5.Zn.5.Cl | -82.97258 | 3.801741 | Indirect | 0.4514091
Cs.Ge.1.Hg.5.Sn.6.Zn.4.Cl | -85.12654 | 3.791422 | Indirect | 0.3352025
Cs.Ge.1.Hg.5.Sn.7.Zn.3.Cl | -86.15936 | 3.787877 | Indirect | 0.331188
Cs.Ge.1.Hg.5.Sn.8.Zn.2.Cl | -87.04847 | 3.791167 | Non-indirect | 0.05586326
Cs.Ge.1.Hg.5.Sn.9.Zn.1.Cl | -86.92151 | 3.801415 | Non-indirect | 0.1251131
Cs.Ge.1.Hg.6.Sn.1.Zn.8.Cl | -65.48553 | 3.884904 | Indirect | 0.9666729
Cs.Ge.1.Hg.6.Sn.2.Zn.7.Cl | -73.84607 | 3.851789 | Indirect | 0.5912355
Cs.Ge.1.Hg.6.Sn.3.Zn.6.Cl | -79.24514 | 3.825675 | Indirect | 0.3443486
Cs.Ge.1.Hg.6.Sn.4.Zn.5.Cl | -83.06589 | 3.806426 | Indirect | 0.3102404
Cs.Ge.1.Hg.6.Sn.5.Zn.4.Cl | -85.6395 | 3.793962 | Indirect | 0.357501
Cs.Ge.1.Hg.6.Sn.6.Zn.3.Cl | -87.74594 | 3.788265 | Indirect | 0.2439201
Cs.Ge.1.Hg.6.Sn.7.Zn.2.Cl | -88.49902 | 3.789378 | Non-indirect | 0.01073861
Cs.Ge.1.Hg.6.Sn.8.Zn.1.Cl | -88.66851 | 3.797402 | Non-indirect | 0.03732306
Cs.Ge.1.Hg.7.Sn.1.Zn.7.Cl | -70.0215 | 3.861522 | Indirect | 0.8457572
Cs.Ge.1.Hg.7.Sn.2.Zn.6.Cl | -77.35161 | 3.833207 | Indirect | 0.5056741
Cs.Ge.1.Hg.7.Sn.3.Zn.5.Cl | -82.4875 | 3.811792 | Indirect | 0.2492863
Cs.Ge.1.Hg.7.Sn.4.Zn.4.Cl | -85.72344 | 3.797181 | Indirect | 0.2271074
Cs.Ge.1.Hg.7.Sn.5.Zn.3.Cl | -88.03131 | 3.789338 | Indirect | 0.1031254
Cs.Ge.1.Hg.7.Sn.6.Zn.2.Cl | -89.53181 | 3.788283 | Indirect | 0.1596669
Cs.Ge.1.Hg.7.Sn.7.Zn.1.Cl | -90.07871 | 3.794101 | Non-indirect | 0.03083754
Cs.Ge.1.Hg.8.Sn.1.Zn.6.Cl | -73.91899 | 3.841431 | Indirect | 0.687124
Cs.Ge.1.Hg.8.Sn.2.Zn.5.Cl | -80.33257 | 3.817842 | Indirect | 0.4018366
Cs.Ge.1.Hg.8.Sn.3.Zn.4.Cl | -85.21769 | 3.801081 | Indirect | 0.1438811
Cs.Ge.1.Hg.8.Sn.4.Zn.3.Cl | -87.90159 | 3.791092 | Indirect | 0.1305983
Cs.Ge.1.Hg.8.Sn.5.Zn.2.Cl | -89.88459 | 3.787879 | Non-indirect | 0.03788269
Cs.Ge.1.Hg.8.Sn.6.Zn.1.Cl | -90.41247 | 3.791504 | Indirect | 0.09928161
Cs.Ge.1.Hg.9.Sn.1.Zn.5.Cl | -76.62679 | 3.824578 | Indirect | 0.609081
Cs.Ge.1.Hg.9.Sn.2.Zn.4.Cl | -82.78977 | 3.805661 | Indirect | 0.2861342
Cs.Ge.1.Hg.9.Sn.3.Zn.3.Cl | -87.34202 | 3.793527 | Indirect | 0.09953755
Cs.Ge.1.Hg.9.Sn.4.Zn.2.Cl | -89.35215 | 3.788161 | Indirect | 0.06843382
Cs.Ge.1.Hg.9.Sn.5.Zn.1.Cl | -90.83413 | 3.789608 | Non-indirect | -0.002385199
Cs.Ge.1.Hg.10.Sn.1.Zn.4.Cl | -79.02324 | 3.810922 | Indirect | 0.5264476
Cs.Ge.1.Hg.10.Sn.2.Zn.3.Cl | -84.7329 | 3.796642 | Indirect | 0.2015266
Cs.Ge.1.Hg.10.Sn.3.Zn.2.Cl | -88.86878 | 3.789128 | Non-indirect | 0.02864885
Cs.Ge.1.Hg.10.Sn.4.Zn.1.Cl | -90.01527 | 3.788406 | Non-indirect | 0.1194532
Cs.Ge.1.Hg.11.Sn.1.Zn.3.Cl | -80.81838 | 3.800437 | Indirect | 0.4625521
Cs.Ge.1.Hg.11.Sn.2.Zn.2.Cl | -86.07586 | 3.790778 | Non-indirect | 0.2211515
Cs.Ge.1.Hg.11.Sn.3.Zn.1.Cl | -89.55346 | 3.787896 | Non-indirect | 0.005373061
Cs.Ge.1.Hg.12.Sn.1.Zn.2.Cl | -81.97071 | 3.793108 | Non-indirect | 0.4445041
Cs.Ge.1.Hg.12.Sn.2.Zn.1.Cl | -86.5501 | 3.788073 | Non-indirect | 0.1758383
Cs.Ge.1.Hg.13.Sn.1.Zn.1.Cl | -82.06182 | 3.788935 | Non-indirect | 0.3119993
Cs.Ge.2.Hg.1.Sn.1.Zn.12.Cl | -44.24665 | 4.055616 | Indirect | 1.417567
Cs.Ge.2.Hg.1.Sn.2.Zn.11.Cl | -52.6642 | 3.996447 | Indirect | 1.266187
Cs.Ge.2.Hg.1.Sn.3.Zn.10.Cl | -59.71448 | 3.945269 | Indirect | 1.199138
Cs.Ge.2.Hg.1.Sn.4.Zn.9.Cl | -65.71577 | 3.901705 | Indirect | 1.167291
Cs.Ge.2.Hg.1.Sn.5.Zn.8.Cl | -71.34954 | 3.865455 | Indirect | 1.126221
Cs.Ge.2.Hg.1.Sn.6.Zn.7.Cl | -74.44742 | 3.836288 | Indirect | 0.9380672
Cs.Ge.2.Hg.1.Sn.7.Zn.6.Cl | -77.10265 | 3.814038 | Indirect | 0.8032885
Cs.Ge.2.Hg.1.Sn.8.Zn.5.Cl | -79.10136 | 3.798601 | Indirect | 0.8667535
Cs.Ge.2.Hg.1.Sn.9.Zn.4.Cl | -79.68895 | 3.789932 | Indirect | 0.687077
Cs.Ge.2.Hg.1.Sn.10.Zn.3.Cl | -80.13158 | 3.788046 | Indirect | 0.5803913
Cs.Ge.2.Hg.1.Sn.11.Zn.2.Cl | -80.30928 | 3.793019 | Indirect | 0.4873928
Cs.Ge.2.Hg.1.Sn.12.Zn.1.Cl | -80.01135 | 3.804989 | Non-indirect | 0.4382724
Cs.Ge.2.Hg.2.Sn.1.Zn.11.Cl | -52.04649 | 4.014323 | Indirect | 1.251667
Cs.Ge.2.Hg.2.Sn.2.Zn.10.Cl | -60.64726 | 3.960655 | Indirect | 1.101766
Cs.Ge.2.Hg.2.Sn.3.Zn.9.Cl | -67.18596 | 3.914713 | Indirect | 0.9792933
Cs.Ge.2.Hg.2.Sn.4.Zn.8.Cl | -73.24845 | 3.876172 | Indirect | 0.8773123
Cs.Ge.2.Hg.2.Sn.5.Zn.7.Cl | -76.79648 | 3.84478 | Indirect | 0.902791
Cs.Ge.2.Hg.2.Sn.6.Zn.6.Cl | -79.91492 | 3.820351 | Indirect | 0.7341665
Cs.Ge.2.Hg.2.Sn.7.Zn.5.Cl | -82.2473 | 3.802762 | Indirect | 0.6208807
Cs.Ge.2.Hg.2.Sn.8.Zn.4.Cl | -83.74514 | 3.791948 | Indirect | 0.6848882
Cs.Ge.2.Hg.2.Sn.9.Zn.3.Cl | -84.24486 | 3.787906 | Indirect | 0.487842
Cs.Ge.2.Hg.2.Sn.10.Zn.2.Cl | -84.83845 | 3.790692 | Indirect | 0.3954969
Cs.Ge.2.Hg.2.Sn.11.Zn.1.Cl | -84.30711 | 3.800425 | Non-indirect | 0.2903736
Cs.Ge.2.Hg.3.Sn.1.Zn.10.Cl | -58.95106 | 3.976818 | Indirect | 1.127605
Cs.Ge.2.Hg.3.Sn.2.Zn.9.Cl | -67.27542 | 3.928465 | Indirect | 0.863864
Cs.Ge.2.Hg.3.Sn.3.Zn.8.Cl | -73.90142 | 3.887608 | Indirect | 0.7255553
Cs.Ge.2.Hg.3.Sn.4.Zn.7.Cl | -77.99611 | 3.853972 | Indirect | 0.7442213
Cs.Ge.2.Hg.3.Sn.5.Zn.6.Cl | -81.38271 | 3.827352 | Indirect | 0.5177117
Cs.Ge.2.Hg.3.Sn.6.Zn.5.Cl | -84.17047 | 3.807604 | Indirect | 0.5657728
Cs.Ge.2.Hg.3.Sn.7.Zn.4.Cl | -86.2025 | 3.794644 | Indirect | 0.4813958
Cs.Ge.2.Hg.3.Sn.8.Zn.3.Cl | -87.05771 | 3.788452 | Indirect | 0.5008693
Cs.Ge.2.Hg.3.Sn.9.Zn.2.Cl | -87.73702 | 3.789064 | Non-indirect | 0.2580146
Cs.Ge.2.Hg.3.Sn.10.Zn.1.Cl | -87.50292 | 3.796577 | Indirect | 0.2216799
Cs.Ge.2.Hg.4.Sn.1.Zn.9.Cl | -64.87121 | 3.942969 | Indirect | 0.9678394
Cs.Ge.2.Hg.4.Sn.2.Zn.8.Cl | -73.35443 | 3.899769 | Indirect | 0.6049506
Cs.Ge.2.Hg.4.Sn.3.Zn.7.Cl | -78.3885 | 3.863869 | Indirect | 0.4791195
Cs.Ge.2.Hg.4.Sn.4.Zn.6.Cl | -82.18246 | 3.835043 | Indirect | 0.5575012
Cs.Ge.2.Hg.4.Sn.5.Zn.5.Cl | -85.39991 | 3.813127 | Indirect | 0.4161009
Cs.Ge.2.Hg.4.Sn.6.Zn.4.Cl | -87.83712 | 3.798021 | Indirect | 0.2954559
Cs.Ge.2.Hg.4.Sn.7.Zn.3.Cl | -89.41739 | 3.789682 | Indirect | 0.3295138
Cs.Ge.2.Hg.4.Sn.8.Zn.2.Cl | -89.99054 | 3.788129 | Indirect | 0.1938376
Cs.Ge.2.Hg.4.Sn.9.Zn.1.Cl | -89.9826 | 3.793439 | Non-indirect | 0.1028572
Cs.Ge.2.Hg.5.Sn.1.Zn.8.Cl | -70.30207 | 3.912663 | Indirect | 0.8433243
Cs.Ge.2.Hg.5.Sn.2.Zn.7.Cl | -77.68855 | 3.874477 | Indirect | 0.4297994
Cs.Ge.2.Hg.5.Sn.3.Zn.6.Cl | -82.21831 | 3.843428 | Indirect | 0.3249803
Cs.Ge.2.Hg.5.Sn.4.Zn.5.Cl | -85.82471 | 3.819335 | Indirect | 0.3179926
Cs.Ge.2.Hg.5.Sn.5.Zn.4.Cl | -88.76308 | 3.802077 | Indirect | 0.3625796
Cs.Ge.2.Hg.5.Sn.6.Zn.3.Cl | -90.80985 | 3.791593 | Indirect | 0.2092909
Cs.Ge.2.Hg.5.Sn.7.Zn.2.Cl | -91.7495 | 3.787883 | Indirect | 0.2170025
Cs.Ge.2.Hg.5.Sn.8.Zn.1.Cl | -91.75336 | 3.791005 | Non-indirect | 0.1438689
Cs.Ge.2.Hg.6.Sn.1.Zn.7.Cl | -75.04301 | 3.885801 | Indirect | 0.6282425
Cs.Ge.2.Hg.6.Sn.2.Zn.6.Cl | -81.55752 | 3.852512 | Indirect | 0.336653
Cs.Ge.2.Hg.6.Sn.3.Zn.5.Cl | -85.59404 | 3.82623 | Indirect | 0.2551159
Cs.Ge.2.Hg.6.Sn.4.Zn.4.Cl | -88.90243 | 3.806814 | Indirect | 0.2166353
Cs.Ge.2.Hg.6.Sn.5.Zn.3.Cl | -91.37581 | 3.794185 | Indirect | 0.2629631
Cs.Ge.2.Hg.6.Sn.6.Zn.2.Cl | -93.15672 | 3.788324 | Indirect | 0.1562147
Cs.Ge.2.Hg.6.Sn.7.Zn.1.Cl | -93.24705 | 3.789269 | Non-indirect | 0.04557109
Cs.Ge.2.Hg.7.Sn.1.Zn.6.Cl | -78.61893 | 3.8623 | Indirect | 0.5433565
Cs.Ge.2.Hg.7.Sn.2.Zn.5.Cl | -84.75145 | 3.833815 | Indirect | 0.2395447
Cs.Ge.2.Hg.7.Sn.3.Zn.4.Cl | -88.54559 | 3.812233 | Indirect | 0.1835784
Cs.Ge.2.Hg.7.Sn.4.Zn.3.Cl | -91.42951 | 3.797457 | Indirect | 0.1560683
Cs.Ge.2.Hg.7.Sn.5.Zn.2.Cl | -93.22605 | 3.789448 | Indirect | 0.1827595
Cs.Ge.2.Hg.7.Sn.6.Zn.1.Cl | -94.46955 | 3.788227 | Non-indirect | 0.07979518
Cs.Ge.2.Hg.8.Sn.1.Zn.5.Cl | -81.62472 | 3.842093 | Indirect | 0.42081
Cs.Ge.2.Hg.8.Sn.2.Zn.4.Cl | -87.55617 | 3.818336 | Indirect | 0.1777518
Cs.Ge.2.Hg.8.Sn.3.Zn.3.Cl | -90.72493 | 3.801409 | Indirect | 0.1420653
Cs.Ge.2.Hg.8.Sn.4.Zn.2.Cl | -93.33575 | 3.791255 | Non-indirect | 0.07479167
Cs.Ge.2.Hg.8.Sn.5.Zn.1.Cl | -94.13216 | 3.787876 | Non-indirect | 0.01571226
Cs.Ge.2.Hg.9.Sn.1.Zn.4.Cl | -84.32868 | 3.825125 | Indirect | 0.3394618
Cs.Ge.2.Hg.9.Sn.2.Zn.3.Cl | -89.8094 | 3.806041 | Indirect | 0.1130043
Cs.Ge.2.Hg.9.Sn.3.Zn.2.Cl | -92.28167 | 3.793742 | Indirect | 0.1930103
Cs.Ge.2.Hg.9.Sn.4.Zn.1.Cl | -94.34193 | 3.788211 | Non-indirect | 0.07366675
Cs.Ge.2.Hg.10.Sn.1.Zn.3.Cl | -86.36265 | 3.811355 | Indirect | 0.2695
Cs.Ge.2.Hg.10.Sn.2.Zn.2.Cl | -91.41372 | 3.79691 | Indirect | 0.1020152
Cs.Ge.2.Hg.10.Sn.3.Zn.1.Cl | -93.19006 | 3.789231 | Indirect | 0.1275956
Cs.Ge.2.Hg.11.Sn.1.Zn.2.Cl | -87.72314 | 3.800757 | Indirect | 0.2485769
Cs.Ge.2.Hg.11.Sn.2.Zn.1.Cl | -92.05602 | 3.790933 | Non-indirect | 0.03683978
Cs.Ge.2.Hg.12.Sn.1.Zn.1.Cl | -88.08404 | 3.793315 | Non-indirect | 0.1537929
Cs.Ge.3.Hg.1.Sn.1.Zn.11.Cl | -53.50184 | 4.057163 | Indirect | 1.306954
Cs.Ge.3.Hg.1.Sn.2.Zn.10.Cl | -61.11669 | 3.997793 | Indirect | 1.231265
Cs.Ge.3.Hg.1.Sn.3.Zn.9.Cl | -67.39143 | 3.946425 | Indirect | 1.202207
Cs.Ge.3.Hg.1.Sn.4.Zn.8.Cl | -73.29153 | 3.902679 | Indirect | 1.144204
Cs.Ge.3.Hg.1.Sn.5.Zn.7.Cl | -76.9449 | 3.866254 | Indirect | 0.9085057
Cs.Ge.3.Hg.1.Sn.6.Zn.6.Cl | -79.86102 | 3.836916 | Indirect | 0.7575006
Cs.Ge.3.Hg.1.Sn.7.Zn.5.Cl | -82.39223 | 3.814499 | Indirect | 0.6440669
Cs.Ge.3.Hg.1.Sn.8.Zn.4.Cl | -84.39327 | 3.798897 | Indirect | 0.7148155
Cs.Ge.3.Hg.1.Sn.9.Zn.3.Cl | -84.69056 | 3.790063 | Indirect | 0.578671
Cs.Ge.3.Hg.1.Sn.10.Zn.2.Cl | -85.14518 | 3.788011 | Indirect | 0.4995455
Cs.Ge.3.Hg.1.Sn.11.Zn.1.Cl | -84.57258 | 3.792815 | Non-indirect | 0.426765
Cs.Ge.3.Hg.2.Sn.1.Zn.10.Cl | -61.29313 | 4.015731 | Indirect | 1.130852
Cs.Ge.3.Hg.2.Sn.2.Zn.9.Cl | -68.40526 | 3.961871 | Indirect | 1.02338
Cs.Ge.3.Hg.2.Sn.3.Zn.8.Cl | -74.9472 | 3.915744 | Indirect | 0.9136109
Cs.Ge.3.Hg.2.Sn.4.Zn.7.Cl | -79.02257 | 3.877026 | Indirect | 0.6521577
Cs.Ge.3.Hg.2.Sn.5.Zn.6.Cl | -82.2914 | 3.845462 | Indirect | 0.7253188
Cs.Ge.3.Hg.2.Sn.6.Zn.5.Cl | -85.16818 | 3.820865 | Indirect | 0.5983741
Cs.Ge.3.Hg.2.Sn.7.Zn.4.Cl | -87.43701 | 3.80311 | Indirect | 0.4881703
Cs.Ge.3.Hg.2.Sn.8.Zn.3.Cl | -88.66178 | 3.792131 | Indirect | 0.5287474
Cs.Ge.3.Hg.2.Sn.9.Zn.2.Cl | -89.09137 | 3.787924 | Indirect | 0.4056554
Cs.Ge.3.Hg.2.Sn.10.Zn.1.Cl | -88.89556 | 3.790542 | Non-indirect | 0.3055736
Cs.Ge.3.Hg.3.Sn.1.Zn.9.Cl | -67.72491 | 3.978094 | Indirect | 0.9082885
Cs.Ge.3.Hg.3.Sn.2.Zn.8.Cl | -75.05796 | 3.929553 | Indirect | 0.7639726
Cs.Ge.3.Hg.3.Sn.3.Zn.7.Cl | -79.81685 | 3.888517 | Indirect | 0.5775274
Cs.Ge.3.Hg.3.Sn.4.Zn.6.Cl | -83.50157 | 3.854708 | Indirect | 0.5782644
Cs.Ge.3.Hg.3.Sn.5.Zn.5.Cl | -86.84314 | 3.827919 | Indirect | 0.4946905
Cs.Ge.3.Hg.3.Sn.6.Zn.4.Cl | -89.37101 | 3.808004 | Indirect | 0.3302781
Cs.Ge.3.Hg.3.Sn.7.Zn.3.Cl | -91.13444 | 3.79488 | Indirect | 0.3461531
Cs.Ge.3.Hg.3.Sn.8.Zn.2.Cl | -91.78361 | 3.788523 | Indirect | 0.2623488
Cs.Ge.3.Hg.3.Sn.9.Zn.1.Cl | -91.74275 | 3.788967 | Non-indirect | 0.1912923
Cs.Ge.3.Hg.4.Sn.1.Zn.8.Cl | -73.55187 | 3.944117 | Indirect | 0.7359084
Cs.Ge.3.Hg.4.Sn.2.Zn.7.Cl | -79.59723 | 3.900734 | Indirect | 0.5021268
Cs.Ge.3.Hg.4.Sn.3.Zn.6.Cl | -83.89085 | 3.86466 | Indirect | 0.3510247
Cs.Ge.3.Hg.4.Sn.4.Zn.5.Cl | -87.55454 | 3.835663 | Indirect | 0.4288095
Cs.Ge.3.Hg.4.Sn.5.Zn.4.Cl | -90.59337 | 3.813581 | Indirect | 0.3543672
Cs.Ge.3.Hg.4.Sn.6.Zn.3.Cl | -92.70552 | 3.798309 | Indirect | 0.19618
Cs.Ge.3.Hg.4.Sn.7.Zn.2.Cl | -93.87563 | 3.789805 | Indirect | 0.2620398
Cs.Ge.3.Hg.4.Sn.8.Zn.1.Cl | -93.99558 | 3.788085 | Non-indirect | 0.1121355
Cs.Ge.3.Hg.5.Sn.1.Zn.7.Cl | -77.94629 | 3.913686 | Indirect | 0.4575942
Cs.Ge.3.Hg.5.Sn.2.Zn.6.Cl | -83.64115 | 3.875322 | Indirect | 0.3576005
Cs.Ge.3.Hg.5.Sn.3.Zn.5.Cl | -87.64821 | 3.844102 | Indirect | 0.2870741
Cs.Ge.3.Hg.5.Sn.4.Zn.4.Cl | -90.9557 | 3.819841 | Indirect | 0.1784668
Cs.Ge.3.Hg.5.Sn.5.Zn.3.Cl | -93.65413 | 3.802417 | Indirect | 0.2610024
Cs.Ge.3.Hg.5.Sn.6.Zn.2.Cl | -95.26111 | 3.791769 | Non-indirect | 0.09009552
Cs.Ge.3.Hg.5.Sn.7.Zn.1.Cl | -95.63571 | 3.787892 | Indirect | 0.1304441
Cs.Ge.3.Hg.6.Sn.1.Zn.6.Cl | -81.90301 | 3.886702 | Indirect | 0.361639
Cs.Ge.3.Hg.6.Sn.2.Zn.5.Cl | -87.12097 | 3.85324 | Indirect | 0.2570361
Cs.Ge.3.Hg.6.Sn.3.Zn.4.Cl | -90.90934 | 3.826789 | Indirect | 0.2549562
Cs.Ge.3.Hg.6.Sn.4.Zn.3.Cl | -93.79619 | 3.807207 | Indirect | 0.2794936
Cs.Ge.3.Hg.6.Sn.5.Zn.2.Cl | -96.05909 | 3.794413 | Indirect | 0.1868665
Cs.Ge.3.Hg.6.Sn.6.Zn.1.Cl | -96.84738 | 3.788386 | Non-indirect | 0.06650746
Cs.Ge.3.Hg.7.Sn.1.Zn.5.Cl | -85.23016 | 3.863083 | Indirect | 0.2527835
Cs.Ge.3.Hg.7.Sn.2.Zn.4.Cl | -90.02202 | 3.834427 | Indirect | 0.1717528
Cs.Ge.3.Hg.7.Sn.3.Zn.3.Cl | -93.47719 | 3.812678 | Indirect | 0.1991327
Cs.Ge.3.Hg.7.Sn.4.Zn.2.Cl | -95.68432 | 3.797737 | Indirect | 0.2004719
Cs.Ge.3.Hg.7.Sn.5.Zn.1.Cl | -97.45762 | 3.789563 | Non-indirect | 0.1102603
Cs.Ge.3.Hg.8.Sn.1.Zn.4.Cl | -88.12837 | 3.842759 | Indirect | 0.1820829
Cs.Ge.3.Hg.8.Sn.2.Zn.3.Cl | -92.14583 | 3.818834 | Indirect | 0.09294319
Cs.Ge.3.Hg.8.Sn.3.Zn.2.Cl | -95.52117 | 3.801741 | Indirect | 0.1711436
Cs.Ge.3.Hg.8.Sn.4.Zn.1.Cl | -96.82174 | 3.791422 | Indirect | 0.1653303
Cs.Ge.3.Hg.9.Sn.1.Zn.3.Cl | -90.4287 | 3.825675 | Indirect | 0.1229612
Cs.Ge.3.Hg.9.Sn.2.Zn.2.Cl | -93.82554 | 3.806426 | Indirect | 0.2050372
Cs.Ge.3.Hg.9.Sn.3.Zn.1.Cl | -96.68002 | 3.793962 | Non-indirect | 0.1029374
Cs.Ge.3.Hg.10.Sn.1.Zn.2.Cl | -92.0851 | 3.811792 | Indirect | 0.1110284
Cs.Ge.3.Hg.10.Sn.2.Zn.1.Cl | -94.74975 | 3.797181 | Indirect | 0.124652
Cs.Ge.3.Hg.11.Sn.1.Zn.1.Cl | -92.67439 | 3.801081 | Non-indirect | 0.04801542
Cs.Ge.4.Hg.1.Sn.1.Zn.10.Cl | -61.15059 | 4.058715 | Indirect | 1.263498
Cs.Ge.4.Hg.1.Sn.2.Zn.9.Cl | -67.98321 | 3.999144 | Indirect | 1.226452
Cs.Ge.4.Hg.1.Sn.3.Zn.8.Cl | -74.35314 | 3.947586 | Indirect | 1.182164
Cs.Ge.4.Hg.1.Sn.4.Zn.7.Cl | -78.57861 | 3.903658 | Indirect | 0.9189244
Cs.Ge.4.Hg.1.Sn.5.Zn.6.Cl | -81.93759 | 3.867057 | Indirect | 0.7105146
Cs.Ge.4.Hg.1.Sn.6.Zn.5.Cl | -84.84611 | 3.837549 | Indirect | 0.6362222
Cs.Ge.4.Hg.1.Sn.7.Zn.4.Cl | -87.17293 | 3.814965 | Indirect | 0.5241463
Cs.Ge.4.Hg.1.Sn.8.Zn.3.Cl | -88.6249 | 3.799197 | Indirect | 0.588986
Cs.Ge.4.Hg.1.Sn.9.Zn.2.Cl | -88.89452 | 3.790198 | Indirect | 0.4809007
Cs.Ge.4.Hg.1.Sn.10.Zn.1.Cl | -88.60873 | 3.78798 | Non-indirect | 0.404283
Cs.Ge.4.Hg.2.Sn.1.Zn.9.Cl | -68.23572 | 4.017145 | Indirect | 1.048773
Cs.Ge.4.Hg.2.Sn.2.Zn.8.Cl | -75.60208 | 3.963091 | Indirect | 0.9645031
Cs.Ge.4.Hg.2.Sn.3.Zn.7.Cl | -80.38092 | 3.91678 | Indirect | 0.6716682
Cs.Ge.4.Hg.2.Sn.4.Zn.6.Cl | -84.05605 | 3.877884 | Indirect | 0.4739902
Cs.Ge.4.Hg.2.Sn.5.Zn.5.Cl | -87.30255 | 3.846149 | Indirect | 0.4797871
Cs.Ge.4.Hg.2.Sn.6.Zn.4.Cl | -89.83536 | 3.821384 | Indirect | 0.4832836
Cs.Ge.4.Hg.2.Sn.7.Zn.3.Cl | -91.77502 | 3.803462 | Indirect | 0.4020662
Cs.Ge.4.Hg.2.Sn.8.Zn.2.Cl | -92.73631 | 3.792318 | Indirect | 0.4185451
Cs.Ge.4.Hg.2.Sn.9.Zn.1.Cl | -92.64321 | 3.787946 | Non-indirect | 0.3048481
Cs.Ge.4.Hg.3.Sn.1.Zn.8.Cl | -74.71169 | 3.979374 | Indirect | 0.8045049
Cs.Ge.4.Hg.3.Sn.2.Zn.7.Cl | -80.52295 | 3.930647 | Indirect | 0.6274537
Cs.Ge.4.Hg.3.Sn.3.Zn.6.Cl | -84.89958 | 3.889431 | Indirect | 0.3416272
Cs.Ge.4.Hg.3.Sn.4.Zn.5.Cl | -88.60295 | 3.855449 | Indirect | 0.4347974
Cs.Ge.4.Hg.3.Sn.5.Zn.4.Cl | -91.6683 | 3.82849 | Indirect | 0.3347731
Cs.Ge.4.Hg.3.Sn.6.Zn.3.Cl | -93.7307 | 3.808409 | Indirect | 0.2340404
Cs.Ge.4.Hg.3.Sn.7.Zn.2.Cl | -95.17467 | 3.79512 | Indirect | 0.2670916
Cs.Ge.4.Hg.3.Sn.8.Zn.1.Cl | -95.32542 | 3.788597 | Indirect | 0.2656919
Cs.Ge.4.Hg.4.Sn.1.Zn.7.Cl | -79.35168 | 3.945269 | Indirect | 0.5484192
Cs.Ge.4.Hg.4.Sn.2.Zn.6.Cl | -84.85284 | 3.901705 | Indirect | 0.347148
Cs.Ge.4.Hg.4.Sn.3.Zn.5.Cl | -88.97743 | 3.865455 | Indirect | 0.256778
Cs.Ge.4.Hg.4.Sn.4.Zn.4.Cl | -92.5312 | 3.836288 | Indirect | 0.3984137
Cs.Ge.4.Hg.4.Sn.5.Zn.3.Cl | -95.07368 | 3.814038 | Indirect | 0.2102084
Cs.Ge.4.Hg.4.Sn.6.Zn.2.Cl | -96.77524 | 3.798601 | Non-indirect | 0.1345295
Cs.Ge.4.Hg.4.Sn.7.Zn.1.Cl | -97.36325 | 3.789932 | Non-indirect | 0.1347488
Cs.Ge.4.Hg.5.Sn.1.Zn.6.Cl | -83.48816 | 3.914713 | Indirect | 0.3871121
Cs.Ge.4.Hg.5.Sn.2.Zn.5.Cl | -88.74266 | 3.876172 | Indirect | 0.2823862
Cs.Ge.4.Hg.5.Sn.3.Zn.4.Cl | -92.45846 | 3.84478 | Indirect | 0.2146459
Cs.Ge.4.Hg.5.Sn.4.Zn.3.Cl | -95.62555 | 3.820351 | Indirect | 0.295916
Cs.Ge.4.Hg.5.Sn.5.Zn.2.Cl | -97.65777 | 3.802762 | Indirect | 0.1555352
Cs.Ge.4.Hg.5.Sn.6.Zn.1.Cl | -98.48956 | 3.791948 | Non-indirect | 0.1084495
Cs.Ge.4.Hg.6.Sn.1.Zn.5.Cl | -86.95732 | 3.887608 | Indirect | 0.2636568
Cs.Ge.4.Hg.6.Sn.2.Zn.4.Cl | -91.95242 | 3.853972 | Indirect | 0.1781884
Cs.Ge.4.Hg.6.Sn.3.Zn.3.Cl | -95.25659 | 3.827352 | Indirect | 0.1781271
Cs.Ge.4.Hg.6.Sn.4.Zn.2.Cl | -98.11264 | 3.807604 | Indirect | 0.2191566
Cs.Ge.4.Hg.6.Sn.5.Zn.1.Cl | -99.24736 | 3.794644 | Non-indirect | 0.09808421
Cs.Ge.4.Hg.7.Sn.1.Zn.4.Cl | -90.00471 | 3.863869 | Indirect | 0.1561947
Cs.Ge.4.Hg.7.Sn.2.Zn.3.Cl | -94.56663 | 3.835043 | Indirect | 0.1085407
Cs.Ge.4.Hg.7.Sn.3.Zn.2.Cl | -97.40328 | 3.813127 | Indirect | 0.1276426
Cs.Ge.4.Hg.7.Sn.4.Zn.1.Cl | -99.55452 | 3.798021 | Indirect | 0.1172495
Cs.Ge.4.Hg.8.Sn.1.Zn.3.Cl | -92.44506 | 3.843428 | Indirect | 0.1009722
Cs.Ge.4.Hg.8.Sn.2.Zn.2.Cl | -96.59886 | 3.819335 | Indirect | 0.2019166
Cs.Ge.4.Hg.8.Sn.3.Zn.1.Cl | -98.55055 | 3.802077 | Non-indirect | 0.08822054
Cs.Ge.4.Hg.9.Sn.1.Zn.2.Cl | -94.01004 | 3.82623 | Non-indirect | 0.03797317
Cs.Ge.4.Hg.9.Sn.2.Zn.1.Cl | -97.69151 | 3.806814 | Non-indirect | 0.1313981
Cs.Ge.4.Hg.10.Sn.1.Zn.1.Cl | -94.83369 | 3.812233 | Indirect | 0.1571863
Cs.Ge.5.Hg.1.Sn.1.Zn.9.Cl | -67.40554 | 4.060271 | Indirect | 1.25474
Cs.Ge.5.Hg.1.Sn.2.Zn.8.Cl | -74.47509 | 4.0005 | Indirect | 1.225366
Cs.Ge.5.Hg.1.Sn.3.Zn.7.Cl | -79.37865 | 3.948751 | Indirect | 0.93092
Cs.Ge.5.Hg.1.Sn.4.Zn.6.Cl | -83.21941 | 3.904641 | Indirect | 0.7263896
Cs.Ge.5.Hg.1.Sn.5.Zn.5.Cl | -86.43606 | 3.867864 | Indirect | 0.5904579
Cs.Ge.5.Hg.1.Sn.6.Zn.4.Cl | -89.08583 | 3.838186 | Indirect | 0.5129113
Cs.Ge.5.Hg.1.Sn.7.Zn.3.Cl | -90.93331 | 3.815434 | Indirect | 0.3935426
Cs.Ge.5.Hg.1.Sn.8.Zn.2.Cl | -92.19596 | 3.799501 | Indirect | 0.4709033
Cs.Ge.5.Hg.1.Sn.9.Zn.1.Cl | -92.00855 | 3.790337 | Non-indirect | 0.382561
Cs.Ge.5.Hg.2.Sn.1.Zn.8.Cl | -74.87296 | 4.018563 | Indirect | 1.011452
Cs.Ge.5.Hg.2.Sn.2.Zn.7.Cl | -80.69544 | 3.964316 | Indirect | 0.7160189
Cs.Ge.5.Hg.2.Sn.3.Zn.6.Cl | -85.05562 | 3.91782 | Indirect | 0.4893559
Cs.Ge.5.Hg.2.Sn.4.Zn.5.Cl | -88.59068 | 3.878747 | Indirect | 0.4961578
Cs.Ge.5.Hg.2.Sn.5.Zn.4.Cl | -91.62258 | 3.846839 | Indirect | 0.3685739
Cs.Ge.5.Hg.2.Sn.6.Zn.3.Cl | -93.76194 | 3.821906 | Indirect | 0.377877
Cs.Ge.5.Hg.2.Sn.7.Zn.2.Cl | -95.31553 | 3.803819 | Indirect | 0.2968831
Cs.Ge.5.Hg.2.Sn.8.Zn.1.Cl | -95.91069 | 3.79251 | Indirect | 0.317461
Cs.Ge.5.Hg.3.Sn.1.Zn.7.Cl | -79.93334 | 3.980659 | Indirect | 0.6696984
Cs.Ge.5.Hg.3.Sn.2.Zn.6.Cl | -85.51732 | 3.931745 | Indirect | 0.4187981
Cs.Ge.5.Hg.3.Sn.3.Zn.5.Cl | -89.68954 | 3.890349 | Indirect | 0.3397835
Cs.Ge.5.Hg.3.Sn.4.Zn.4.Cl | -93.20676 | 3.856193 | Indirect | 0.3862726
Cs.Ge.5.Hg.3.Sn.5.Zn.3.Cl | -95.61056 | 3.829065 | Indirect | 0.2451767
Cs.Ge.5.Hg.3.Sn.6.Zn.2.Cl | -97.26863 | 3.808818 | Non-indirect | 0.1684247
Cs.Ge.5.Hg.3.Sn.7.Zn.1.Cl | -98.30307 | 3.795363 | Non-indirect | 0.1923899
Cs.Ge.5.Hg.4.Sn.1.Zn.6.Cl | -84.39682 | 3.946425 | Indirect | 0.3945171
Cs.Ge.5.Hg.4.Sn.2.Zn.5.Cl | -89.72201 | 3.902679 | Indirect | 0.2542095
Cs.Ge.5.Hg.4.Sn.3.Zn.4.Cl | -93.52454 | 3.866254 | Indirect | 0.2341754
Cs.Ge.5.Hg.4.Sn.4.Zn.3.Cl | -96.62393 | 3.836916 | Indirect | 0.2580712
Cs.Ge.5.Hg.4.Sn.5.Zn.2.Cl | -98.64196 | 3.814499 | Non-indirect | 0.1406319
Cs.Ge.5.Hg.4.Sn.6.Zn.1.Cl | -99.5846 | 3.798897 | Non-indirect | 0.1794481
Cs.Ge.5.Hg.5.Sn.1.Zn.5.Cl | -88.44475 | 3.915744 | Indirect | 0.3037779
Cs.Ge.5.Hg.5.Sn.2.Zn.4.Cl | -93.1896 | 3.877026 | Indirect | 0.2042462
Cs.Ge.5.Hg.5.Sn.3.Zn.3.Cl | -96.66982 | 3.845462 | Indirect | 0.2442213
Cs.Ge.5.Hg.5.Sn.4.Zn.2.Cl | -99.33283 | 3.820865 | Indirect | 0.1710036
Cs.Ge.5.Hg.5.Sn.5.Zn.1.Cl | -100.5375 | 3.80311 | Non-indirect | 0.1673756
Cs.Ge.5.Hg.6.Sn.1.Zn.4.Cl | -91.71786 | 3.888517 | Indirect | 0.2089769
Cs.Ge.5.Hg.6.Sn.2.Zn.3.Cl | -96.11446 | 3.854708 | Indirect | 0.1328994
Cs.Ge.5.Hg.6.Sn.3.Zn.2.Cl | -99.40373 | 3.827919 | Indirect | 0.2056989
Cs.Ge.5.Hg.6.Sn.4.Zn.1.Cl | -101.0071 | 3.808004 | Non-indirect | 0.1254614
Cs.Ge.5.Hg.7.Sn.1.Zn.3.Cl | -94.46522 | 3.86466 | Indirect | 0.1253302
Cs.Ge.5.Hg.7.Sn.2.Zn.2.Cl | -98.24822 | 3.835663 | Non-indirect | 0.090545
Cs.Ge.5.Hg.7.Sn.3.Zn.1.Cl | -100.8633 | 3.813581 | Indirect | 0.1541398
Cs.Ge.5.Hg.8.Sn.1.Zn.2.Cl | -96.45285 | 3.844102 | Indirect | 0.1575523
Cs.Ge.5.Hg.8.Sn.2.Zn.1.Cl | -99.41324 | 3.819841 | Non-indirect | 0.06574047
Cs.Ge.5.Hg.9.Sn.1.Zn.1.Cl | -97.5392 | 3.826789 | Non-indirect | 0.08993143
Cs.Ge.6.Hg.1.Sn.1.Zn.8.Cl | -73.51043 | 4.061833 | Indirect | 1.279156
Cs.Ge.6.Hg.1.Sn.2.Zn.7.Cl | -79.38031 | 4.001861 | Indirect | 0.9736216
Cs.Ge.6.Hg.1.Sn.3.Zn.6.Cl | -83.88372 | 3.949921 | Indirect | 0.7416143
Cs.Ge.6.Hg.1.Sn.4.Zn.5.Cl | -87.6137 | 3.905628 | Indirect | 0.6041887
Cs.Ge.6.Hg.1.Sn.5.Zn.4.Cl | -90.57076 | 3.868676 | Indirect | 0.472488
Cs.Ge.6.Hg.1.Sn.6.Zn.3.Cl | -92.65288 | 3.838827 | Indirect | 0.3936459
Cs.Ge.6.Hg.1.Sn.7.Zn.2.Cl | -94.21143 | 3.815908 | Indirect | 0.3188564
Cs.Ge.6.Hg.1.Sn.8.Zn.1.Cl | -95.00967 | 3.799809 | Non-indirect | 0.3705812
Cs.Ge.6.Hg.2.Sn.1.Zn.7.Cl | -79.65659 | 4.019986 | Indirect | 0.7567397
Cs.Ge.6.Hg.2.Sn.2.Zn.6.Cl | -85.3242 | 3.965545 | Indirect | 0.524864
Cs.Ge.6.Hg.2.Sn.3.Zn.5.Cl | -89.4696 | 3.918864 | Indirect | 0.3902881
Cs.Ge.6.Hg.2.Sn.4.Zn.4.Cl | -92.91509 | 3.879614 | Indirect | 0.3791923
Cs.Ge.6.Hg.2.Sn.5.Zn.3.Cl | -95.31348 | 3.847534 | Indirect | 0.3515547
Cs.Ge.6.Hg.2.Sn.6.Zn.2.Cl | -97.15253 | 3.822432 | Non-indirect | 0.3009664
Cs.Ge.6.Hg.2.Sn.7.Zn.1.Cl | -98.10217 | 3.804179 | Non-indirect | 0.2236493
Cs.Ge.6.Hg.3.Sn.1.Zn.6.Cl | -84.66877 | 3.981949 | Indirect | 0.4531571
Cs.Ge.6.Hg.3.Sn.2.Zn.5.Cl | -90.04991 | 3.932847 | Indirect | 0.3322858
Cs.Ge.6.Hg.3.Sn.3.Zn.4.Cl | -93.9498 | 3.891272 | Indirect | 0.259741
Cs.Ge.6.Hg.3.Sn.4.Zn.3.Cl | -96.91029 | 3.856942 | Indirect | 0.246675
Cs.Ge.6.Hg.3.Sn.5.Zn.2.Cl | -98.94065 | 3.829645 | Indirect | 0.2393866
Cs.Ge.6.Hg.3.Sn.6.Zn.1.Cl | -100.1993 | 3.80923 | Non-indirect | 0.2034356
Cs.Ge.6.Hg.4.Sn.1.Zn.5.Cl | -89.0985 | 3.947586 | Indirect | 0.2735954
Cs.Ge.6.Hg.4.Sn.2.Zn.4.Cl | -93.84309 | 3.903658 | Indirect | 0.2098064
Cs.Ge.6.Hg.4.Sn.3.Zn.3.Cl | -97.54229 | 3.867057 | Indirect | 0.158875
Cs.Ge.6.Hg.4.Sn.4.Zn.2.Cl | -100.0245 | 3.837549 | Non-indirect | 0.1281257
Cs.Ge.6.Hg.4.Sn.5.Zn.1.Cl | -101.3563 | 3.814965 | Non-indirect | 0.1310641
Cs.Ge.6.Hg.5.Sn.1.Zn.4.Cl | -92.78302 | 3.91678 | Indirect | 0.201822
Cs.Ge.6.Hg.5.Sn.2.Zn.3.Cl | -97.0782 | 3.877884 | Indirect | 0.1997661
Cs.Ge.6.Hg.5.Sn.3.Zn.2.Cl | -100.3988 | 3.846149 | Indirect | 0.2012393
Cs.Ge.6.Hg.5.Sn.4.Zn.1.Cl | -101.9519 | 3.821384 | Indirect | 0.2180603
Cs.Ge.6.Hg.6.Sn.1.Zn.3.Cl | -95.69249 | 3.889431 | Indirect | 0.1324586
Cs.Ge.6.Hg.6.Sn.2.Zn.2.Cl | -99.90481 | 3.855449 | Indirect | 0.2362927
Cs.Ge.6.Hg.6.Sn.3.Zn.1.Cl | -102.0724 | 3.82849 | Non-indirect | 0.1030236
Cs.Ge.6.Hg.7.Sn.1.Zn.2.Cl | -97.81512 | 3.865455 | Indirect | 0.1094242
Cs.Ge.6.Hg.7.Sn.2.Zn.1.Cl | -101.3138 | 3.836288 | Indirect | 0.1917483
Cs.Ge.6.Hg.8.Sn.1.Zn.1.Cl | -98.99553 | 3.84478 | Non-indirect | 0.09324461
Cs.Ge.7.Hg.1.Sn.1.Zn.7.Cl | -78.19622 | 4.0634 | Indirect | 1.03201
Cs.Ge.7.Hg.1.Sn.2.Zn.6.Cl | -83.8874 | 4.003227 | Indirect | 0.7581567
Cs.Ge.7.Hg.1.Sn.3.Zn.5.Cl | -88.2364 | 3.951095 | Indirect | 0.5858114
Cs.Ge.7.Hg.1.Sn.4.Zn.4.Cl | -91.65045 | 3.90662 | Indirect | 0.4734343
Cs.Ge.7.Hg.1.Sn.5.Zn.3.Cl | -94.05815 | 3.869492 | Indirect | 0.3861805
Cs.Ge.7.Hg.1.Sn.6.Zn.2.Cl | -95.81833 | 3.839472 | Indirect | 0.3556561
Cs.Ge.7.Hg.1.Sn.7.Zn.1.Cl | -96.84712 | 3.816385 | Non-indirect | 0.3584512
Cs.Ge.7.Hg.2.Sn.1.Zn.6.Cl | -84.29099 | 4.021415 | Indirect | 0.5653031
Cs.Ge.7.Hg.2.Sn.2.Zn.5.Cl | -89.71 | 3.966779 | Indirect | 0.3609199
Cs.Ge.7.Hg.2.Sn.3.Zn.4.Cl | -93.65604 | 3.919913 | Indirect | 0.3128067
Cs.Ge.7.Hg.2.Sn.4.Zn.3.Cl | -96.44971 | 3.880485 | Indirect | 0.3434077
Cs.Ge.7.Hg.2.Sn.5.Zn.2.Cl | -98.61162 | 3.848233 | Non-indirect | 0.2915103
Cs.Ge.7.Hg.2.Sn.6.Zn.1.Cl | -99.78955 | 3.822962 | Non-indirect | 0.2274765
Cs.Ge.7.Hg.3.Sn.1.Zn.5.Cl | -89.21821 | 3.983243 | Indirect | 0.3595679
Cs.Ge.7.Hg.3.Sn.2.Zn.4.Cl | -94.21126 | 3.933954 | Indirect | 0.2567068
Cs.Ge.7.Hg.3.Sn.3.Zn.3.Cl | -97.76607 | 3.892199 | Indirect | 0.2250814
Cs.Ge.7.Hg.3.Sn.4.Zn.2.Cl | -100.1025 | 3.857695 | Non-indirect | 0.1978499
Cs.Ge.7.Hg.3.Sn.5.Zn.1.Cl | -101.7918 | 3.830228 | Non-indirect | 0.1855589
Cs.Ge.7.Hg.4.Sn.1.Zn.4.Cl | -93.16367 | 3.948751 | Indirect | 0.1761112
Cs.Ge.7.Hg.4.Sn.2.Zn.3.Cl | -97.78225 | 3.904641 | Indirect | 0.1544731
Cs.Ge.7.Hg.4.Sn.3.Zn.2.Cl | -100.9564 | 3.867864 | Non-indirect | 0.1398131
Cs.Ge.7.Hg.4.Sn.4.Zn.1.Cl | -102.6879 | 3.838186 | Non-indirect | 0.1749951
Cs.Ge.7.Hg.5.Sn.1.Zn.3.Cl | -96.46972 | 3.91782 | Indirect | 0.1564433
Cs.Ge.7.Hg.5.Sn.2.Zn.2.Cl | -100.7484 | 3.878747 | Indirect | 0.1655269
Cs.Ge.7.Hg.5.Sn.3.Zn.1.Cl | -102.8163 | 3.846839 | Non-indirect | 0.1369975
Cs.Ge.7.Hg.6.Sn.1.Zn.2.Cl | -99.29158 | 3.890349 | Indirect | 0.1918643
Cs.Ge.7.Hg.6.Sn.2.Zn.1.Cl | -102.4437 | 3.856193 | Non-indirect | 0.1281658
Cs.Ge.7.Hg.7.Sn.1.Zn.1.Cl | -100.7524 | 3.866254 | Indirect | 0.1588414
Cs.Ge.8.Hg.1.Sn.1.Zn.6.Cl | -82.66754 | 4.064972 | Indirect | 0.7837841
Cs.Ge.8.Hg.1.Sn.2.Zn.5.Cl | -88.08524 | 4.004597 | Indirect | 0.5864538
Cs.Ge.8.Hg.1.Sn.3.Zn.4.Cl | -92.27626 | 3.952274 | Indirect | 0.4489362
Cs.Ge.8.Hg.1.Sn.4.Zn.3.Cl | -95.05935 | 3.907617 | Indirect | 0.3909699
Cs.Ge.8.Hg.1.Sn.5.Zn.2.Cl | -97.13831 | 3.870312 | Non-indirect | 0.3065606
Cs.Ge.8.Hg.1.Sn.6.Zn.1.Cl | -98.29732 | 3.840121 | Non-indirect | 0.2749515
Cs.Ge.8.Hg.2.Sn.1.Zn.5.Cl | -88.62598 | 4.022848 | Indirect | 0.406397
Cs.Ge.8.Hg.2.Sn.2.Zn.4.Cl | -93.86951 | 3.968018 | Indirect | 0.2998608
Cs.Ge.8.Hg.2.Sn.3.Zn.3.Cl | -97.09582 | 3.920967 | Indirect | 0.3078482
Cs.Ge.8.Hg.2.Sn.4.Zn.2.Cl | -99.73074 | 3.88136 | Non-indirect | 0.3003234
Cs.Ge.8.Hg.2.Sn.5.Zn.1.Cl | -101.1809 | 3.848935 | Non-indirect | 0.2353464
Cs.Ge.8.Hg.3.Sn.1.Zn.4.Cl | -93.3869 | 3.984542 | Indirect | 0.281567
Cs.Ge.8.Hg.3.Sn.2.Zn.3.Cl | -97.95007 | 3.935065 | Indirect | 0.1943612
Cs.Ge.8.Hg.3.Sn.3.Zn.2.Cl | -100.8669 | 3.89313 | Non-indirect | 0.1912811
Cs.Ge.8.Hg.3.Sn.4.Zn.1.Cl | -102.8963 | 3.858452 | Non-indirect | 0.1938687
Cs.Ge.8.Hg.4.Sn.1.Zn.3.Cl | -97.16101 | 3.949921 | Indirect | 0.1635536
Cs.Ge.8.Hg.4.Sn.2.Zn.2.Cl | -101.2377 | 3.905628 | Non-indirect | 0.1166099
Cs.Ge.8.Hg.4.Sn.3.Zn.1.Cl | -103.4368 | 3.868676 | Non-indirect | 0.1990572
Cs.Ge.8.Hg.5.Sn.1.Zn.2.Cl | -100.074 | 3.918864 | Non-indirect | 0.05579942
Cs.Ge.8.Hg.5.Sn.2.Zn.1.Cl | -103.1561 | 3.879614 | Non-indirect | 0.09744728
Cs.Ge.8.Hg.6.Sn.1.Zn.1.Cl | -101.7253 | 3.891272 | Non-indirect | 0.09360343
Cs.Ge.9.Hg.1.Sn.1.Zn.5.Cl | -86.86089 | 4.066549 | Indirect | 0.6100822
Cs.Ge.9.Hg.1.Sn.2.Zn.4.Cl | -92.13357 | 4.005972 | Indirect | 0.4522142
Cs.Ge.9.Hg.1.Sn.3.Zn.3.Cl | -95.54492 | 3.953458 | Indirect | 0.3699713
Cs.Ge.9.Hg.1.Sn.4.Zn.2.Cl | -98.02865 | 3.908617 | Non-indirect | 0.3186688
Cs.Ge.9.Hg.1.Sn.5.Zn.1.Cl | -99.4434 | 3.871137 | Non-indirect | 0.2858229
Cs.Ge.9.Hg.2.Sn.1.Zn.4.Cl | -92.85423 | 4.024285 | Indirect | 0.3253648
Cs.Ge.9.Hg.2.Sn.2.Zn.3.Cl | -97.23209 | 3.969261 | Indirect | 0.2403224
Cs.Ge.9.Hg.2.Sn.3.Zn.2.Cl | -100.1758 | 3.922025 | Non-indirect | 0.2396382
Cs.Ge.9.Hg.2.Sn.4.Zn.1.Cl | -102.0451 | 3.88224 | Non-indirect | 0.2368376
Cs.Ge.9.Hg.3.Sn.1.Zn.3.Cl | -97.18801 | 3.985846 | Indirect | 0.2099584
Cs.Ge.9.Hg.3.Sn.2.Zn.2.Cl | -100.9565 | 3.936181 | Non-indirect | 0.1601443
Cs.Ge.9.Hg.3.Sn.3.Zn.1.Cl | -103.5174 | 3.894065 | Non-indirect | 0.1720343
Cs.Ge.9.Hg.4.Sn.1.Zn.2.Cl | -100.5101 | 3.951095 | Non-indirect | 0.1152115
Cs.Ge.9.Hg.4.Sn.2.Zn.1.Cl | -103.453 | 3.90662 | Non-indirect | 0.1534578
Cs.Ge.9.Hg.5.Sn.1.Zn.1.Cl | -102.3974 | 3.919913 | Non-indirect | 0.1226987
Cs.Ge.10.Hg.1.Sn.1.Zn.4.Cl | -91.02853 | 4.068131 | Indirect | 0.4836856
Cs.Ge.10.Hg.1.Sn.2.Zn.3.Cl | -95.448 | 4.007352 | Indirect | 0.3876604
Cs.Ge.10.Hg.1.Sn.3.Zn.2.Cl | -98.50784 | 3.954646 | Non-indirect | 0.3181273
Cs.Ge.10.Hg.1.Sn.4.Zn.1.Cl | -100.2957 | 3.909622 | Non-indirect | 0.3335121
Cs.Ge.10.Hg.2.Sn.1.Zn.3.Cl | -96.43648 | 4.025728 | Indirect | 0.2482828
Cs.Ge.10.Hg.2.Sn.2.Zn.2.Cl | -100.1191 | 3.970509 | Non-indirect | 0.2599239
Cs.Ge.10.Hg.2.Sn.3.Zn.1.Cl | -102.6145 | 3.923087 | Non-indirect | 0.2298496
Cs.Ge.10.Hg.3.Sn.1.Zn.2.Cl | -100.2477 | 3.987155 | Non-indirect | 0.1643075
Cs.Ge.10.Hg.3.Sn.2.Zn.1.Cl | -103.5329 | 3.937301 | Non-indirect | 0.188814
Cs.Ge.10.Hg.4.Sn.1.Zn.1.Cl | -102.6035 | 3.952274 | Non-indirect | 0.1340402
Cs.Ge.11.Hg.1.Sn.1.Zn.3.Cl | -94.57474 | 4.069718 | Indirect | 0.3854114
Cs.Ge.11.Hg.1.Sn.2.Zn.2.Cl | -98.46885 | 4.008736 | Non-indirect | 0.3299597
Cs.Ge.11.Hg.1.Sn.3.Zn.1.Cl | -100.8098 | 3.955839 | Non-indirect | 0.325114
Cs.Ge.11.Hg.2.Sn.1.Zn.2.Cl | -99.22785 | 4.027176 | Non-indirect | 0.2664722
Cs.Ge.11.Hg.2.Sn.2.Zn.1.Cl | -102.6606 | 3.971761 | Non-indirect | 0.2453992
Cs.Ge.11.Hg.3.Sn.1.Zn.1.Cl | -102.7022 | 3.988468 | Non-indirect | 0.1547788
Cs.Ge.12.Hg.1.Sn.1.Zn.2.Cl | -97.72561 | 4.07131 | Non-indirect | 0.3252177
Cs.Ge.12.Hg.1.Sn.2.Zn.1.Cl | -100.8189 | 4.010126 | Non-indirect | 0.3238724
Cs.Ge.12.Hg.2.Sn.1.Zn.1.Cl | -101.9669 | 4.028628 | Non-indirect | 0.2397967
Cs.Ge.13.Hg.1.Sn.1.Zn.1.Cl | -99.95144 | 4.072908 | Non-indirect | 0.3186899
Cs.Ge.1.Pb.1.Sn.1.Zn.13.Cl | -34.04504 | 4.028628 | Indirect | 1.758847
Cs.Ge.1.Pb.1.Sn.2.Zn.12.Cl | -42.42103 | 3.973018 | Indirect | 1.643825
Cs.Ge.1.Pb.1.Sn.3.Zn.11.Cl | -49.9646 | 3.925225 | Indirect | 1.466447
Cs.Ge.1.Pb.1.Sn.4.Zn.10.Cl | -57.02442 | 3.884904 | Indirect | 1.406139
Cs.Ge.1.Pb.1.Sn.5.Zn.9.Cl | -62.5842 | 3.851789 | Indirect | 1.348988
Cs.Ge.1.Pb.1.Sn.6.Zn.8.Cl | -68.12878 | 3.825675 | Indirect | 1.403399
Cs.Ge.1.Pb.1.Sn.7.Zn.7.Cl | -70.95896 | 3.806426 | Indirect | 1.235528
Cs.Ge.1.Pb.1.Sn.8.Zn.6.Cl | -71.24245 | 3.793962 | Indirect | 1.035398
Cs.Ge.1.Pb.1.Sn.9.Zn.5.Cl | -71.79633 | 3.788265 | Indirect | 0.8994313
Cs.Ge.1.Pb.1.Sn.10.Zn.4.Cl | -72.66281 | 3.789378 | Indirect | 0.7871396
Cs.Ge.1.Pb.1.Sn.11.Zn.3.Cl | -73.11515 | 3.797402 | Indirect | 0.7223191
Cs.Ge.1.Pb.1.Sn.12.Zn.2.Cl | -73.46853 | 3.812505 | Indirect | 0.6633372
Cs.Ge.1.Pb.1.Sn.13.Zn.1.Cl | -73.71024 | 3.834922 | Non-indirect | 0.6154152
Cs.Ge.1.Pb.2.Sn.1.Zn.12.Cl | -42.23511 | 3.968018 | Indirect | 1.763767
Cs.Ge.1.Pb.2.Sn.2.Zn.11.Cl | -50.69359 | 3.920967 | Indirect | 1.608536
Cs.Ge.1.Pb.2.Sn.3.Zn.10.Cl | -58.47541 | 3.88136 | Indirect | 1.479814
Cs.Ge.1.Pb.2.Sn.4.Zn.9.Cl | -64.38121 | 3.848935 | Indirect | 1.412256
Cs.Ge.1.Pb.2.Sn.5.Zn.8.Cl | -70.22852 | 3.823497 | Indirect | 1.446623
Cs.Ge.1.Pb.2.Sn.6.Zn.7.Cl | -73.29404 | 3.804912 | Indirect | 1.237333
Cs.Ge.1.Pb.2.Sn.7.Zn.6.Cl | -73.84638 | 3.793108 | Indirect | 1.059437
Cs.Ge.1.Pb.2.Sn.8.Zn.5.Cl | -74.65144 | 3.788073 | Indirect | 0.9367718
Cs.Ge.1.Pb.2.Sn.9.Zn.4.Cl | -75.76666 | 3.789854 | Indirect | 0.8037241
Cs.Ge.1.Pb.2.Sn.10.Zn.3.Cl | -76.36802 | 3.798561 | Indirect | 0.7573977
Cs.Ge.1.Pb.2.Sn.11.Zn.2.Cl | -76.93081 | 3.814365 | Indirect | 0.7116014
Cs.Ge.1.Pb.2.Sn.12.Zn.1.Cl | -77.27309 | 3.837511 | Non-indirect | 0.6550843
Cs.Ge.1.Pb.3.Sn.1.Zn.11.Cl | -49.59383 | 3.91678 | Indirect | 1.766273
Cs.Ge.1.Pb.3.Sn.2.Zn.10.Cl | -58.1736 | 3.877884 | Indirect | 1.626121
Cs.Ge.1.Pb.3.Sn.3.Zn.9.Cl | -64.81872 | 3.846149 | Indirect | 1.485126
Cs.Ge.1.Pb.3.Sn.4.Zn.8.Cl | -71.17478 | 3.821384 | Indirect | 1.471183
Cs.Ge.1.Pb.3.Sn.5.Zn.7.Cl | -74.50874 | 3.803462 | Indirect | 1.273275
Cs.Ge.1.Pb.3.Sn.6.Zn.6.Cl | -75.38747 | 3.792318 | Indirect | 1.087584
Cs.Ge.1.Pb.3.Sn.7.Zn.5.Cl | -76.45088 | 3.787946 | Indirect | 0.9790944
Cs.Ge.1.Pb.3.Sn.8.Zn.4.Cl | -77.80073 | 3.790397 | Indirect | 0.8250074
Cs.Ge.1.Pb.3.Sn.9.Zn.3.Cl | -78.47182 | 3.799787 | Indirect | 0.7889392
Cs.Ge.1.Pb.3.Sn.10.Zn.2.Cl | -79.24261 | 3.816296 | Indirect | 0.7600831
Cs.Ge.1.Pb.3.Sn.11.Zn.1.Cl | -79.75868 | 3.840173 | Non-indirect | 0.690166
Cs.Ge.1.Pb.4.Sn.1.Zn.10.Cl | -56.46168 | 3.874477 | Indirect | 1.782863
Cs.Ge.1.Pb.4.Sn.2.Zn.9.Cl | -64.07261 | 3.843428 | Indirect | 1.623626
Cs.Ge.1.Pb.4.Sn.3.Zn.8.Cl | -71.05343 | 3.819335 | Indirect | 1.524762
Cs.Ge.1.Pb.4.Sn.4.Zn.7.Cl | -74.81175 | 3.802077 | Indirect | 1.292386
Cs.Ge.1.Pb.4.Sn.5.Zn.6.Cl | -76.11074 | 3.791593 | Indirect | 1.117114
Cs.Ge.1.Pb.4.Sn.6.Zn.5.Cl | -77.52748 | 3.787883 | Indirect | 0.9947907
Cs.Ge.1.Pb.4.Sn.7.Zn.4.Cl | -79.01386 | 3.791005 | Indirect | 0.8673596
Cs.Ge.1.Pb.4.Sn.8.Zn.3.Cl | -79.82885 | 3.801081 | Indirect | 0.8467058
Cs.Ge.1.Pb.4.Sn.9.Zn.2.Cl | -80.87592 | 3.818296 | Indirect | 0.7652078
Cs.Ge.1.Pb.4.Sn.10.Zn.1.Cl | -81.57393 | 3.842909 | Non-indirect | 0.7333268
Cs.Ge.1.Pb.5.Sn.1.Zn.9.Cl | -62.04909 | 3.840774 | Indirect | 1.772743
Cs.Ge.1.Pb.5.Sn.2.Zn.8.Cl | -69.95276 | 3.817352 | Indirect | 1.652943
Cs.Ge.1.Pb.5.Sn.3.Zn.7.Cl | -74.21131 | 3.800757 | Indirect | 1.403715
Cs.Ge.1.Pb.5.Sn.4.Zn.6.Cl | -75.99286 | 3.790933 | Indirect | 1.233635
Cs.Ge.1.Pb.5.Sn.5.Zn.5.Cl | -77.75962 | 3.787885 | Indirect | 1.086623
Cs.Ge.1.Pb.5.Sn.6.Zn.4.Cl | -79.6243 | 3.791679 | Indirect | 0.9326531
Cs.Ge.1.Pb.5.Sn.7.Zn.3.Cl | -80.65862 | 3.802442 | Indirect | 0.8793826
Cs.Ge.1.Pb.5.Sn.8.Zn.2.Cl | -81.9359 | 3.820367 | Indirect | 0.8183074
Cs.Ge.1.Pb.5.Sn.9.Zn.1.Cl | -82.89321 | 3.845718 | Non-indirect | 0.7561561
Cs.Ge.1.Pb.6.Sn.1.Zn.8.Cl | -67.66018 | 3.815434 | Indirect | 1.811127
Cs.Ge.1.Pb.6.Sn.2.Zn.7.Cl | -72.73837 | 3.799501 | Indirect | 1.525618
Cs.Ge.1.Pb.6.Sn.3.Zn.6.Cl | -75.03788 | 3.790337 | Indirect | 1.323891
Cs.Ge.1.Pb.6.Sn.4.Zn.5.Cl | -77.31742 | 3.787953 | Indirect | 1.186591
Cs.Ge.1.Pb.6.Sn.5.Zn.4.Cl | -79.57181 | 3.79242 | Indirect | 1.009992
Cs.Ge.1.Pb.6.Sn.6.Zn.3.Cl | -80.94894 | 3.803872 | Indirect | 0.9448862
Cs.Ge.1.Pb.6.Sn.7.Zn.2.Cl | -82.48155 | 3.822509 | Indirect | 0.8334395
Cs.Ge.1.Pb.6.Sn.8.Zn.1.Cl | -83.71582 | 3.848601 | Non-indirect | 0.7827345
Cs.Ge.1.Pb.7.Sn.1.Zn.7.Cl | -70.13603 | 3.798309 | Indirect | 1.696227
Cs.Ge.1.Pb.7.Sn.2.Zn.6.Cl | -73.3287 | 3.789805 | Indirect | 1.472942
Cs.Ge.1.Pb.7.Sn.3.Zn.5.Cl | -76.09678 | 3.788085 | Indirect | 1.311209
Cs.Ge.1.Pb.7.Sn.4.Zn.4.Cl | -78.82407 | 3.793227 | Indirect | 1.081194
Cs.Ge.1.Pb.7.Sn.5.Zn.3.Cl | -80.69899 | 3.80537 | Indirect | 0.9704401
Cs.Ge.1.Pb.7.Sn.6.Zn.2.Cl | -82.53607 | 3.824721 | Indirect | 0.8411375
Cs.Ge.1.Pb.7.Sn.7.Zn.1.Cl | -84.07257 | 3.851558 | Non-indirect | 0.8097026
Cs.Ge.1.Pb.8.Sn.1.Zn.6.Cl | -70.54898 | 3.789338 | Indirect | 1.597378
Cs.Ge.1.Pb.8.Sn.2.Zn.5.Cl | -74.14057 | 3.788283 | Indirect | 1.422158
Cs.Ge.1.Pb.8.Sn.3.Zn.4.Cl | -77.46745 | 3.794101 | Indirect | 1.189986
Cs.Ge.1.Pb.8.Sn.4.Zn.3.Cl | -79.92404 | 3.806937 | Indirect | 1.001319
Cs.Ge.1.Pb.8.Sn.5.Zn.2.Cl | -82.06872 | 3.827005 | Indirect | 0.8600264
Cs.Ge.1.Pb.8.Sn.6.Zn.1.Cl | -83.97416 | 3.85459 | Non-indirect | 0.8412876
Cs.Ge.1.Pb.9.Sn.1.Zn.5.Cl | -70.96315 | 3.788546 | Indirect | 1.501538
Cs.Ge.1.Pb.9.Sn.2.Zn.4.Cl | -75.26304 | 3.795041 | Indirect | 1.275406
Cs.Ge.1.Pb.9.Sn.3.Zn.3.Cl | -78.33975 | 3.808572 | Indirect | 1.081719
Cs.Ge.1.Pb.9.Sn.4.Zn.2.Cl | -80.98542 | 3.82936 | Indirect | 0.9424828
Cs.Ge.1.Pb.9.Sn.5.Zn.1.Cl | -83.26736 | 3.857697 | Non-indirect | 0.9090329
Cs.Ge.1.Pb.10.Sn.1.Zn.4.Cl | -72.10935 | 3.796049 | Indirect | 1.403413
Cs.Ge.1.Pb.10.Sn.2.Zn.3.Cl | -76.08534 | 3.810277 | Indirect | 1.176772
Cs.Ge.1.Pb.10.Sn.3.Zn.2.Cl | -79.34937 | 3.831786 | Non-indirect | 1.151403
Cs.Ge.1.Pb.10.Sn.4.Zn.1.Cl | -82.0784 | 3.860879 | Non-indirect | 1.001199
Cs.Ge.1.Pb.11.Sn.1.Zn.3.Cl | -72.85416 | 3.81205 | Indirect | 1.295729
Cs.Ge.1.Pb.11.Sn.2.Zn.2.Cl | -76.98264 | 3.834285 | Non-indirect | 1.203551
Cs.Ge.1.Pb.11.Sn.3.Zn.1.Cl | -80.22579 | 3.864136 | Non-indirect | 1.046597
Cs.Ge.1.Pb.12.Sn.1.Zn.2.Cl | -73.63572 | 3.836857 | Non-indirect | 1.262287
Cs.Ge.1.Pb.12.Sn.2.Zn.1.Cl | -77.68133 | 3.86747 | Non-indirect | 1.111986
Cs.Ge.1.Pb.13.Sn.1.Zn.1.Cl | -74.2105 | 3.870881 | Non-indirect | 1.184599
Cs.Ge.2.Pb.1.Sn.1.Zn.12.Cl | -44.28666 | 4.030085 | Indirect | 1.659557
Cs.Ge.2.Pb.1.Sn.2.Zn.11.Cl | -52.36691 | 3.97428 | Indirect | 1.483419
Cs.Ge.2.Pb.1.Sn.3.Zn.10.Cl | -59.70748 | 3.9263 | Indirect | 1.438268
Cs.Ge.2.Pb.1.Sn.4.Zn.9.Cl | -65.43255 | 3.885801 | Indirect | 1.39334
Cs.Ge.2.Pb.1.Sn.5.Zn.8.Cl | -71.12024 | 3.852512 | Indirect | 1.422483
Cs.Ge.2.Pb.1.Sn.6.Zn.7.Cl | -74.24713 | 3.82623 | Indirect | 1.232747
Cs.Ge.2.Pb.1.Sn.7.Zn.6.Cl | -76.95042 | 3.806814 | Indirect | 1.086546
Cs.Ge.2.Pb.1.Sn.8.Zn.5.Cl | -77.414 | 3.794185 | Indirect | 0.9157512
Cs.Ge.2.Pb.1.Sn.9.Zn.4.Cl | -78.28155 | 3.788324 | Indirect | 0.800025
Cs.Ge.2.Pb.1.Sn.10.Zn.3.Cl | -78.67192 | 3.789269 | Indirect | 0.6964813
Cs.Ge.2.Pb.1.Sn.11.Zn.2.Cl | -79.02239 | 3.797123 | Indirect | 0.6622152
Cs.Ge.2.Pb.1.Sn.12.Zn.1.Cl | -79.00029 | 3.81205 | Non-indirect | 0.5938115
Cs.Ge.2.Pb.2.Sn.1.Zn.11.Cl | -52.14012 | 3.969261 | Indirect | 1.638197
Cs.Ge.2.Pb.2.Sn.2.Zn.10.Cl | -60.60466 | 3.922025 | Indirect | 1.512393
Cs.Ge.2.Pb.2.Sn.3.Zn.9.Cl | -66.84488 | 3.88224 | Indirect | 1.459255
Cs.Ge.2.Pb.2.Sn.4.Zn.8.Cl | -72.90818 | 3.849643 | Indirect | 1.444755
Cs.Ge.2.Pb.2.Sn.5.Zn.7.Cl | -76.30035 | 3.824035 | Indirect | 1.238014
Cs.Ge.2.Pb.2.Sn.6.Zn.6.Cl | -79.24367 | 3.805284 | Indirect | 1.106377
Cs.Ge.2.Pb.2.Sn.7.Zn.5.Cl | -79.9626 | 3.793315 | Indirect | 0.9228108
Cs.Ge.2.Pb.2.Sn.8.Zn.4.Cl | -81.08592 | 3.788115 | Indirect | 0.8178093
Cs.Ge.2.Pb.2.Sn.9.Zn.3.Cl | -81.62354 | 3.789729 | Indirect | 0.7107272
Cs.Ge.2.Pb.2.Sn.10.Zn.2.Cl | -82.21798 | 3.798265 | Indirect | 0.7158762
Cs.Ge.2.Pb.2.Sn.11.Zn.1.Cl | -82.28656 | 3.813894 | Non-indirect | 0.6348163
Cs.Ge.2.Pb.3.Sn.1.Zn.10.Cl | -59.47635 | 3.91782 | Indirect | 1.660599
Cs.Ge.2.Pb.3.Sn.2.Zn.9.Cl | -66.65467 | 3.878747 | Indirect | 1.520129
Cs.Ge.2.Pb.3.Sn.3.Zn.8.Cl | -73.41811 | 3.846839 | Indirect | 1.498073
Cs.Ge.2.Pb.3.Sn.4.Zn.7.Cl | -77.15666 | 3.821906 | Indirect | 1.286407
Cs.Ge.2.Pb.3.Sn.5.Zn.6.Cl | -80.40611 | 3.803819 | Indirect | 1.099244
Cs.Ge.2.Pb.3.Sn.6.Zn.5.Cl | -81.51229 | 3.79251 | Indirect | 0.9405879
Cs.Ge.2.Pb.3.Sn.7.Zn.4.Cl | -82.87531 | 3.787971 | Indirect | 0.8349556
Cs.Ge.2.Pb.3.Sn.8.Zn.3.Cl | -83.54489 | 3.790255 | Indirect | 0.7388622
Cs.Ge.2.Pb.3.Sn.9.Zn.2.Cl | -84.29251 | 3.799474 | Indirect | 0.726925
Cs.Ge.2.Pb.3.Sn.10.Zn.1.Cl | -84.56772 | 3.815807 | Non-indirect | 0.6729042
Cs.Ge.2.Pb.4.Sn.1.Zn.9.Cl | -65.0849 | 3.875322 | Indirect | 1.663558
Cs.Ge.2.Pb.4.Sn.2.Zn.8.Cl | -72.74153 | 3.844102 | Indirect | 1.597489
Cs.Ge.2.Pb.4.Sn.3.Zn.7.Cl | -77.01833 | 3.819841 | Indirect | 1.314155
Cs.Ge.2.Pb.4.Sn.4.Zn.6.Cl | -80.69703 | 3.802417 | Indirect | 1.10296
Cs.Ge.2.Pb.4.Sn.5.Zn.5.Cl | -82.21159 | 3.791769 | Indirect | 0.9587456
Cs.Ge.2.Pb.4.Sn.6.Zn.4.Cl | -83.93886 | 3.787892 | Indirect | 0.8669531
Cs.Ge.2.Pb.4.Sn.7.Zn.3.Cl | -84.79065 | 3.790847 | Indirect | 0.7960012
Cs.Ge.2.Pb.4.Sn.8.Zn.2.Cl | -85.70794 | 3.800751 | Indirect | 0.7289499
Cs.Ge.2.Pb.4.Sn.9.Zn.1.Cl | -86.15808 | 3.81779 | Non-indirect | 0.6949584
Cs.Ge.2.Pb.5.Sn.1.Zn.8.Cl | -70.77037 | 3.841431 | Indirect | 1.730186
Cs.Ge.2.Pb.5.Sn.2.Zn.7.Cl | -75.87699 | 3.817842 | Indirect | 1.425208
Cs.Ge.2.Pb.5.Sn.3.Zn.6.Cl | -80.04057 | 3.801081 | Indirect | 1.203068
Cs.Ge.2.Pb.5.Sn.4.Zn.5.Cl | -82.09593 | 3.791092 | Indirect | 1.053827
Cs.Ge.2.Pb.5.Sn.5.Zn.4.Cl | -84.16749 | 3.787879 | Indirect | 0.9386634
Cs.Ge.2.Pb.5.Sn.6.Zn.3.Cl | -85.35781 | 3.791504 | Indirect | 0.8143912
Cs.Ge.2.Pb.5.Sn.7.Zn.2.Cl | -86.57451 | 3.802095 | Indirect | 0.7237673
Cs.Ge.2.Pb.5.Sn.8.Zn.1.Cl | -87.27629 | 3.819843 | Non-indirect | 0.6813381
Cs.Ge.2.Pb.6.Sn.1.Zn.7.Cl | -73.55256 | 3.815908 | Indirect | 1.573163
Cs.Ge.2.Pb.6.Sn.2.Zn.6.Cl | -78.51508 | 3.799809 | Indirect | 1.31214
Cs.Ge.2.Pb.6.Sn.3.Zn.5.Cl | -81.09023 | 3.79048 | Indirect | 1.136055
Cs.Ge.2.Pb.6.Sn.4.Zn.4.Cl | -83.75512 | 3.78793 | Indirect | 1.04382
Cs.Ge.2.Pb.6.Sn.5.Zn.3.Cl | -85.43127 | 3.792229 | Indirect | 0.870643
Cs.Ge.2.Pb.6.Sn.6.Zn.2.Cl | -86.88373 | 3.803508 | Indirect | 0.7273073
Cs.Ge.2.Pb.6.Sn.7.Zn.1.Cl | -87.86623 | 3.821967 | Non-indirect | 0.7220305
Cs.Ge.2.Pb.7.Sn.1.Zn.6.Cl | -75.87503 | 3.798601 | Indirect | 1.466304
Cs.Ge.2.Pb.7.Sn.2.Zn.5.Cl | -79.35472 | 3.789932 | Indirect | 1.262277
Cs.Ge.2.Pb.7.Sn.3.Zn.4.Cl | -82.54956 | 3.788046 | Indirect | 1.118206
Cs.Ge.2.Pb.7.Sn.4.Zn.3.Cl | -84.77448 | 3.793019 | Indirect | 0.9365895
Cs.Ge.2.Pb.7.Sn.5.Zn.2.Cl | -86.64058 | 3.804989 | Indirect | 0.8529797
Cs.Ge.2.Pb.7.Sn.6.Zn.1.Cl | -88.0244 | 3.824161 | Non-indirect | 0.7305087
Cs.Ge.2.Pb.8.Sn.1.Zn.5.Cl | -76.55989 | 3.789448 | Indirect | 1.375252
Cs.Ge.2.Pb.8.Sn.2.Zn.4.Cl | -80.5687 | 3.788227 | Indirect | 1.222368
Cs.Ge.2.Pb.8.Sn.3.Zn.3.Cl | -83.44898 | 3.793876 | Indirect | 1.025615
Cs.Ge.2.Pb.8.Sn.4.Zn.2.Cl | -85.84502 | 3.806539 | Indirect | 0.8719026
Cs.Ge.2.Pb.8.Sn.5.Zn.1.Cl | -87.51029 | 3.826427 | Non-indirect | 0.7866116
Cs.Ge.2.Pb.9.Sn.1.Zn.4.Cl | -77.34461 | 3.788474 | Indirect | 1.313495
Cs.Ge.2.Pb.9.Sn.2.Zn.3.Cl | -81.23486 | 3.7948 | Indirect | 1.12331
Cs.Ge.2.Pb.9.Sn.3.Zn.2.Cl | -84.18711 | 3.808157 | Non-indirect | 0.9597973
Cs.Ge.2.Pb.9.Sn.4.Zn.1.Cl | -86.3016 | 3.828764 | Non-indirect | 0.8483943
Cs.Ge.2.Pb.10.Sn.1.Zn.3.Cl | -78.04247 | 3.79579 | Indirect | 1.223907
Cs.Ge.2.Pb.10.Sn.2.Zn.2.Cl | -81.88308 | 3.809844 | Non-indirect | 1.043654
Cs.Ge.2.Pb.10.Sn.3.Zn.1.Cl | -84.55574 | 3.831173 | Non-indirect | 0.9955391
Cs.Ge.2.Pb.11.Sn.1.Zn.2.Cl | -78.64681 | 3.811601 | Non-indirect | 1.19136
Cs.Ge.2.Pb.11.Sn.2.Zn.1.Cl | -82.15283 | 3.833654 | Non-indirect | 1.052941
Cs.Ge.2.Pb.12.Sn.1.Zn.1.Cl | -78.76241 | 3.836207 | Non-indirect | 1.098036
Cs.Ge.3.Pb.1.Sn.1.Zn.11.Cl | -53.11181 | 4.031548 | Indirect | 1.519278
Cs.Ge.3.Pb.1.Sn.2.Zn.10.Cl | -61.00865 | 3.975547 | Indirect | 1.460586
Cs.Ge.3.Pb.1.Sn.3.Zn.9.Cl | -67.14007 | 3.92738 | Indirect | 1.40601
Cs.Ge.3.Pb.1.Sn.4.Zn.8.Cl | -72.96394 | 3.886702 | Indirect | 1.449023
Cs.Ge.3.Pb.1.Sn.5.Zn.7.Cl | -76.54972 | 3.85324 | Indirect | 1.192953
Cs.Ge.3.Pb.1.Sn.6.Zn.6.Cl | -79.53307 | 3.826789 | Indirect | 1.089741
Cs.Ge.3.Pb.1.Sn.7.Zn.5.Cl | -82.09607 | 3.807207 | Indirect | 0.9341052
Cs.Ge.3.Pb.1.Sn.8.Zn.4.Cl | -82.80717 | 3.794413 | Indirect | 0.7968526
Cs.Ge.3.Pb.1.Sn.9.Zn.3.Cl | -83.31486 | 3.788386 | Indirect | 0.6919819
Cs.Ge.3.Pb.1.Sn.10.Zn.2.Cl | -83.58606 | 3.789164 | Indirect | 0.6122073
Cs.Ge.3.Pb.1.Sn.11.Zn.1.Cl | -83.43535 | 3.796848 | Non-indirect | 0.5777493
Cs.Ge.3.Pb.2.Sn.1.Zn.10.Cl | -61.04221 | 3.970509 | Indirect | 1.541458
Cs.Ge.3.Pb.2.Sn.2.Zn.9.Cl | -67.98166 | 3.923087 | Indirect | 1.481848
Cs.Ge.3.Pb.2.Sn.3.Zn.8.Cl | -74.3186 | 3.883124 | Indirect | 1.471634
Cs.Ge.3.Pb.2.Sn.4.Zn.7.Cl | -78.29657 | 3.850354 | Indirect | 1.200353
Cs.Ge.3.Pb.2.Sn.5.Zn.6.Cl | -81.51929 | 3.824578 | Indirect | 1.120662
Cs.Ge.3.Pb.2.Sn.6.Zn.5.Cl | -84.35775 | 3.805661 | Indirect | 0.9577321
Cs.Ge.3.Pb.2.Sn.7.Zn.4.Cl | -85.32543 | 3.793527 | Indirect | 0.8187685
Cs.Ge.3.Pb.2.Sn.8.Zn.3.Cl | -86.08694 | 3.788161 | Indirect | 0.7096123
Cs.Ge.3.Pb.2.Sn.9.Zn.2.Cl | -86.50674 | 3.789608 | Indirect | 0.6174154
Cs.Ge.3.Pb.2.Sn.10.Zn.1.Cl | -86.45408 | 3.797973 | Non-indirect | 0.6203772
Cs.Ge.3.Pb.3.Sn.1.Zn.9.Cl | -66.94826 | 3.918864 | Indirect | 1.599762
Cs.Ge.3.Pb.3.Sn.2.Zn.8.Cl | -74.26736 | 3.879614 | Indirect | 1.537676
Cs.Ge.3.Pb.3.Sn.3.Zn.7.Cl | -78.76432 | 3.847534 | Indirect | 1.251498
Cs.Ge.3.Pb.3.Sn.4.Zn.6.Cl | -82.32711 | 3.822432 | Indirect | 1.119657
Cs.Ge.3.Pb.3.Sn.5.Zn.5.Cl | -85.4646 | 3.804179 | Indirect | 0.965946
Cs.Ge.3.Pb.3.Sn.6.Zn.4.Cl | -86.80162 | 3.792705 | Indirect | 0.8439051
Cs.Ge.3.Pb.3.Sn.7.Zn.3.Cl | -87.80842 | 3.788001 | Indirect | 0.7287092
Cs.Ge.3.Pb.3.Sn.8.Zn.2.Cl | -88.48896 | 3.790117 | Indirect | 0.6625584
Cs.Ge.3.Pb.3.Sn.9.Zn.1.Cl | -88.51999 | 3.799165 | Non-indirect | 0.6415502
Cs.Ge.3.Pb.4.Sn.1.Zn.8.Cl | -72.76499 | 3.876172 | Indirect | 1.644031
Cs.Ge.3.Pb.4.Sn.2.Zn.7.Cl | -78.00461 | 3.84478 | Indirect | 1.354318
Cs.Ge.3.Pb.4.Sn.3.Zn.6.Cl | -82.17041 | 3.820351 | Indirect | 1.128335
Cs.Ge.3.Pb.4.Sn.4.Zn.5.Cl | -85.70185 | 3.802762 | Indirect | 0.9888875
Cs.Ge.3.Pb.4.Sn.5.Zn.4.Cl | -87.43077 | 3.791948 | Indirect | 0.8781942
Cs.Ge.3.Pb.4.Sn.6.Zn.3.Cl | -88.74802 | 3.787906 | Indirect | 0.7585613
Cs.Ge.3.Pb.4.Sn.7.Zn.2.Cl | -89.73379 | 3.790692 | Indirect | 0.672452
Cs.Ge.3.Pb.4.Sn.8.Zn.1.Cl | -89.99439 | 3.800425 | Non-indirect | 0.6234515
Cs.Ge.3.Pb.5.Sn.1.Zn.7.Cl | -75.96659 | 3.842093 | Indirect | 1.497636
Cs.Ge.3.Pb.5.Sn.2.Zn.6.Cl | -80.9735 | 3.818336 | Indirect | 1.231536
Cs.Ge.3.Pb.5.Sn.3.Zn.5.Cl | -85.029 | 3.801409 | Indirect | 1.069861
Cs.Ge.3.Pb.5.Sn.4.Zn.4.Cl | -87.31436 | 3.791255 | Indirect | 0.956171
Cs.Ge.3.Pb.5.Sn.5.Zn.3.Cl | -89.08189 | 3.787876 | Indirect | 0.8130868
Cs.Ge.3.Pb.5.Sn.6.Zn.2.Cl | -90.35278 | 3.791334 | Indirect | 0.7167004
Cs.Ge.3.Pb.5.Sn.7.Zn.1.Cl | -90.87096 | 3.801753 | Non-indirect | 0.6481879
Cs.Ge.3.Pb.6.Sn.1.Zn.6.Cl | -78.5902 | 3.816385 | Indirect | 1.364815
Cs.Ge.3.Pb.6.Sn.2.Zn.5.Cl | -83.46136 | 3.800121 | Indirect | 1.179674
Cs.Ge.3.Pb.6.Sn.3.Zn.4.Cl | -86.27877 | 3.790627 | Indirect | 1.008223
Cs.Ge.3.Pb.6.Sn.4.Zn.3.Cl | -88.7603 | 3.787911 | Indirect | 0.8713533
Cs.Ge.3.Pb.6.Sn.5.Zn.2.Cl | -90.39654 | 3.792041 | Indirect | 0.7252826
Cs.Ge.3.Pb.6.Sn.6.Zn.1.Cl | -91.22112 | 3.803149 | Non-indirect | 0.6822591
Cs.Ge.3.Pb.7.Sn.1.Zn.5.Cl | -80.78662 | 3.798897 | Indirect | 1.271386
Cs.Ge.3.Pb.7.Sn.2.Zn.4.Cl | -84.46309 | 3.790063 | Indirect | 1.142859
Cs.Ge.3.Pb.7.Sn.3.Zn.3.Cl | -87.53083 | 3.788011 | Indirect | 0.9459322
Cs.Ge.3.Pb.7.Sn.4.Zn.2.Cl | -89.69933 | 3.792815 | Non-indirect | 0.7950738
Cs.Ge.3.Pb.7.Sn.5.Zn.1.Cl | -90.99001 | 3.804613 | Non-indirect | 0.7233474
Cs.Ge.3.Pb.8.Sn.1.Zn.4.Cl | -81.60782 | 3.789563 | Indirect | 1.219964
Cs.Ge.3.Pb.8.Sn.2.Zn.3.Cl | -85.52314 | 3.788176 | Indirect | 1.039927
Cs.Ge.3.Pb.8.Sn.3.Zn.2.Cl | -88.33042 | 3.793656 | Non-indirect | 0.8806528
Cs.Ge.3.Pb.8.Sn.4.Zn.1.Cl | -90.01935 | 3.806145 | Non-indirect | 0.7836761
Cs.Ge.3.Pb.9.Sn.1.Zn.3.Cl | -82.27282 | 3.788406 | Indirect | 1.128974
Cs.Ge.3.Pb.9.Sn.2.Zn.2.Cl | -86.06627 | 3.794563 | Non-indirect | 0.9676498
Cs.Ge.3.Pb.9.Sn.3.Zn.1.Cl | -88.36522 | 3.807746 | Non-indirect | 0.8533535
Cs.Ge.3.Pb.10.Sn.1.Zn.2.Cl | -82.84062 | 3.795536 | Non-indirect | 1.066238
Cs.Ge.3.Pb.10.Sn.2.Zn.1.Cl | -85.95895 | 3.809416 | Non-indirect | 0.9250787
Cs.Ge.3.Pb.11.Sn.1.Zn.1.Cl | -82.58948 | 3.811155 | Non-indirect | 1.050446
Cs.Ge.4.Pb.1.Sn.1.Zn.10.Cl | -60.94171 | 4.033015 | Indirect | 1.497239
Cs.Ge.4.Pb.1.Sn.2.Zn.9.Cl | -67.74702 | 3.976818 | Indirect | 1.455342
Cs.Ge.4.Pb.1.Sn.3.Zn.8.Cl | -73.94423 | 3.928465 | Indirect | 1.490765
Cs.Ge.4.Pb.1.Sn.4.Zn.7.Cl | -78.06083 | 3.887608 | Indirect | 1.20995
Cs.Ge.4.Pb.1.Sn.5.Zn.6.Cl | -81.38999 | 3.853972 | Indirect | 0.9980133
Cs.Ge.4.Pb.1.Sn.6.Zn.5.Cl | -84.31315 | 3.827352 | Indirect | 0.901206
Cs.Ge.4.Pb.1.Sn.7.Zn.4.Cl | -86.77995 | 3.807604 | Indirect | 0.7950087
Cs.Ge.4.Pb.1.Sn.8.Zn.3.Cl | -87.09117 | 3.794644 | Indirect | 0.663986
Cs.Ge.4.Pb.1.Sn.9.Zn.2.Cl | -87.73729 | 3.788452 | Indirect | 0.6036288
Cs.Ge.4.Pb.1.Sn.10.Zn.1.Cl | -87.20814 | 3.789064 | Non-indirect | 0.5541307
Cs.Ge.4.Pb.2.Sn.1.Zn.9.Cl | -67.74177 | 3.971761 | Indirect | 1.531372
Cs.Ge.4.Pb.2.Sn.2.Zn.8.Cl | -74.77671 | 3.924154 | Indirect | 1.543513
Cs.Ge.4.Pb.2.Sn.3.Zn.7.Cl | -79.38375 | 3.884012 | Indirect | 1.202285
Cs.Ge.4.Pb.2.Sn.4.Zn.6.Cl | -83.06357 | 3.851069 | Indirect | 1.026392
Cs.Ge.4.Pb.2.Sn.5.Zn.5.Cl | -86.2467 | 3.825125 | Indirect | 0.9499053
Cs.Ge.4.Pb.2.Sn.6.Zn.4.Cl | -88.99473 | 3.806041 | Indirect | 0.8349138
Cs.Ge.4.Pb.2.Sn.7.Zn.3.Cl | -89.53087 | 3.793742 | Indirect | 0.6739595
Cs.Ge.4.Pb.2.Sn.8.Zn.2.Cl | -90.47953 | 3.788211 | Indirect | 0.6127992
Cs.Ge.4.Pb.2.Sn.9.Zn.1.Cl | -90.10967 | 3.789491 | Non-indirect | 0.5556277
Cs.Ge.4.Pb.3.Sn.1.Zn.8.Cl | -73.82507 | 3.919913 | Indirect | 1.628878
Cs.Ge.4.Pb.3.Sn.2.Zn.7.Cl | -79.27418 | 3.880485 | Indirect | 1.281919
Cs.Ge.4.Pb.3.Sn.3.Zn.6.Cl | -83.48081 | 3.848233 | Indirect | 1.090097
Cs.Ge.4.Pb.3.Sn.4.Zn.5.Cl | -86.99553 | 3.822962 | Indirect | 1.013915
Cs.Ge.4.Pb.3.Sn.5.Zn.4.Cl | -90.0251 | 3.804543 | Indirect | 0.8626177
Cs.Ge.4.Pb.3.Sn.6.Zn.3.Cl | -90.91242 | 3.792905 | Indirect | 0.7186782
Cs.Ge.4.Pb.3.Sn.7.Zn.2.Cl | -92.17122 | 3.788035 | Indirect | 0.6285224
Cs.Ge.4.Pb.3.Sn.8.Zn.1.Cl | -92.06237 | 3.789984 | Non-indirect | 0.5804935
Cs.Ge.4.Pb.4.Sn.1.Zn.7.Cl | -77.67065 | 3.877026 | Indirect | 1.387685
Cs.Ge.4.Pb.4.Sn.2.Zn.6.Cl | -82.68239 | 3.845462 | Indirect | 1.181352
Cs.Ge.4.Pb.4.Sn.3.Zn.5.Cl | -86.74232 | 3.820865 | Indirect | 1.003315
Cs.Ge.4.Pb.4.Sn.4.Zn.4.Cl | -90.19226 | 3.80311 | Indirect | 0.8974503
Cs.Ge.4.Pb.4.Sn.5.Zn.3.Cl | -91.50273 | 3.792131 | Indirect | 0.7503158
Cs.Ge.4.Pb.4.Sn.6.Zn.2.Cl | -93.14298 | 3.787924 | Indirect | 0.6722952
Cs.Ge.4.Pb.4.Sn.7.Zn.1.Cl | -93.27533 | 3.790542 | Non-indirect | 0.6058718
Cs.Ge.4.Pb.5.Sn.1.Zn.6.Cl | -80.6134 | 3.842759 | Indirect | 1.29832
Cs.Ge.4.Pb.5.Sn.2.Zn.5.Cl | -85.50469 | 3.818834 | Indirect | 1.094009
Cs.Ge.4.Pb.5.Sn.3.Zn.4.Cl | -89.46644 | 3.801741 | Indirect | 0.9472246
Cs.Ge.4.Pb.5.Sn.4.Zn.3.Cl | -91.39325 | 3.791422 | Indirect | 0.8107714
Cs.Ge.4.Pb.5.Sn.5.Zn.2.Cl | -93.47742 | 3.787877 | Indirect | 0.6818331
Cs.Ge.4.Pb.5.Sn.6.Zn.1.Cl | -93.88756 | 3.791167 | Non-indirect | 0.6354846
Cs.Ge.4.Pb.6.Sn.1.Zn.5.Cl | -83.09117 | 3.816867 | Indirect | 1.205215
Cs.Ge.4.Pb.6.Sn.2.Zn.4.Cl | -87.87865 | 3.800437 | Indirect | 1.010406
Cs.Ge.4.Pb.6.Sn.3.Zn.3.Cl | -90.40258 | 3.790778 | Indirect | 0.8674476
Cs.Ge.4.Pb.6.Sn.4.Zn.2.Cl | -93.22727 | 3.787896 | Non-indirect | 0.7203232
Cs.Ge.4.Pb.6.Sn.5.Zn.1.Cl | -93.90768 | 3.791858 | Non-indirect | 0.6716892
Cs.Ge.4.Pb.7.Sn.1.Zn.4.Cl | -85.16815 | 3.799197 | Indirect | 1.105191
Cs.Ge.4.Pb.7.Sn.2.Zn.3.Cl | -88.61335 | 3.790198 | Indirect | 0.9639566
Cs.Ge.4.Pb.7.Sn.3.Zn.2.Cl | -91.94473 | 3.78798 | Non-indirect | 0.7953212
Cs.Ge.4.Pb.7.Sn.4.Zn.1.Cl | -93.29507 | 3.792615 | Non-indirect | 0.7147745
Cs.Ge.4.Pb.8.Sn.1.Zn.3.Cl | -85.70207 | 3.789682 | Indirect | 1.048869
Cs.Ge.4.Pb.8.Sn.2.Zn.2.Cl | -89.89528 | 3.788129 | Non-indirect | 0.8895048
Cs.Ge.4.Pb.8.Sn.3.Zn.1.Cl | -91.74091 | 3.793439 | Non-indirect | 0.7777851
Cs.Ge.4.Pb.9.Sn.1.Zn.2.Cl | -86.57371 | 3.788343 | Non-indirect | 0.9887584
Cs.Ge.4.Pb.9.Sn.2.Zn.1.Cl | -89.24628 | 3.79433 | Non-indirect | 0.8714086
Cs.Ge.4.Pb.10.Sn.1.Zn.1.Cl | -85.97708 | 3.795287 | Non-indirect | 0.9527307
Cs.Ge.5.Pb.1.Sn.1.Zn.9.Cl | -67.10407 | 4.034487 | Indirect | 1.503099
Cs.Ge.5.Pb.1.Sn.2.Zn.8.Cl | -74.01593 | 3.978094 | Indirect | 1.519321
Cs.Ge.5.Pb.1.Sn.3.Zn.7.Cl | -78.82295 | 3.929553 | Indirect | 1.213977
Cs.Ge.5.Pb.1.Sn.4.Zn.6.Cl | -82.52073 | 3.888517 | Indirect | 0.9926345
Cs.Ge.5.Pb.1.Sn.5.Zn.5.Cl | -85.78404 | 3.854708 | Indirect | 0.8558668
Cs.Ge.5.Pb.1.Sn.6.Zn.4.Cl | -88.43989 | 3.827919 | Indirect | 0.7662629
Cs.Ge.5.Pb.1.Sn.7.Zn.3.Cl | -90.39788 | 3.808004 | Indirect | 0.6617396
Cs.Ge.5.Pb.1.Sn.8.Zn.2.Cl | -90.8106 | 3.79488 | Indirect | 0.5557771
Cs.Ge.5.Pb.1.Sn.9.Zn.1.Cl | -90.67989 | 3.788523 | Non-indirect | 0.5092732
Cs.Ge.5.Pb.2.Sn.1.Zn.8.Cl | -73.98436 | 3.973018 | Indirect | 1.551928
Cs.Ge.5.Pb.2.Sn.2.Zn.7.Cl | -79.56854 | 3.925225 | Indirect | 1.233769
Cs.Ge.5.Pb.2.Sn.3.Zn.6.Cl | -83.7747 | 3.884904 | Indirect | 1.056806
Cs.Ge.5.Pb.2.Sn.4.Zn.5.Cl | -87.40509 | 3.851789 | Indirect | 0.9068978
Cs.Ge.5.Pb.2.Sn.5.Zn.4.Cl | -90.39068 | 3.825675 | Indirect | 0.8071778
Cs.Ge.5.Pb.2.Sn.6.Zn.3.Cl | -92.55942 | 3.806426 | Indirect | 0.7282968
Cs.Ge.5.Pb.2.Sn.7.Zn.2.Cl | -93.22014 | 3.793962 | Indirect | 0.5635602
Cs.Ge.5.Pb.2.Sn.8.Zn.1.Cl | -93.34178 | 3.788265 | Non-indirect | 0.5223254
Cs.Ge.5.Pb.3.Sn.1.Zn.7.Cl | -78.6048 | 3.920967 | Indirect | 1.300053
Cs.Ge.5.Pb.3.Sn.2.Zn.6.Cl | -83.60479 | 3.88136 | Indirect | 1.101106
Cs.Ge.5.Pb.3.Sn.3.Zn.5.Cl | -87.70332 | 3.848935 | Indirect | 0.938979
Cs.Ge.5.Pb.3.Sn.4.Zn.4.Cl | -91.07984 | 3.823497 | Indirect | 0.8397126
Cs.Ge.5.Pb.3.Sn.5.Zn.3.Cl | -93.51532 | 3.804912 | Indirect | 0.773562
Cs.Ge.5.Pb.3.Sn.6.Zn.2.Cl | -94.63457 | 3.793108 | Indirect | 0.6233325
Cs.Ge.5.Pb.3.Sn.7.Zn.1.Cl | -94.95897 | 3.788073 | Non-indirect | 0.552063
Cs.Ge.5.Pb.4.Sn.1.Zn.6.Cl | -81.97039 | 3.877884 | Indirect | 1.189828
Cs.Ge.5.Pb.4.Sn.2.Zn.5.Cl | -86.82632 | 3.846149 | Indirect | 1.034688
Cs.Ge.5.Pb.4.Sn.3.Zn.4.Cl | -90.7127 | 3.821384 | Indirect | 0.9116291
Cs.Ge.5.Pb.4.Sn.4.Zn.3.Cl | -93.61822 | 3.803462 | Indirect | 0.7454107
Cs.Ge.5.Pb.4.Sn.5.Zn.2.Cl | -95.20723 | 3.792318 | Indirect | 0.6336167
Cs.Ge.5.Pb.4.Sn.6.Zn.1.Cl | -95.87307 | 3.787946 | Non-indirect | 0.601904
Cs.Ge.5.Pb.5.Sn.1.Zn.5.Cl | -84.69806 | 3.843428 | Indirect | 1.140404
Cs.Ge.5.Pb.5.Sn.2.Zn.4.Cl | -89.41378 | 3.819335 | Indirect | 0.9569912
Cs.Ge.5.Pb.5.Sn.3.Zn.3.Cl | -92.85395 | 3.802077 | Indirect | 0.8744722
Cs.Ge.5.Pb.5.Sn.4.Zn.2.Cl | -95.05595 | 3.791593 | Non-indirect | 0.6433405
Cs.Ge.5.Pb.5.Sn.5.Zn.1.Cl | -96.13982 | 3.787883 | Non-indirect | 0.6180557
Cs.Ge.5.Pb.6.Sn.1.Zn.4.Cl | -86.95283 | 3.817352 | Indirect | 1.058746
Cs.Ge.5.Pb.6.Sn.2.Zn.3.Cl | -91.23113 | 3.800757 | Indirect | 0.932705
Cs.Ge.5.Pb.6.Sn.3.Zn.2.Cl | -94.26453 | 3.790933 | Non-indirect | 0.7646878
Cs.Ge.5.Pb.6.Sn.4.Zn.1.Cl | -95.82961 | 3.787885 | Non-indirect | 0.6518041
Cs.Ge.5.Pb.7.Sn.1.Zn.3.Cl | -88.50137 | 3.799501 | Indirect | 0.9859005
Cs.Ge.5.Pb.7.Sn.2.Zn.2.Cl | -92.4316 | 3.790337 | Non-indirect | 0.8417988
Cs.Ge.5.Pb.7.Sn.3.Zn.1.Cl | -94.50229 | 3.787953 | Non-indirect | 0.7143577
Cs.Ge.5.Pb.8.Sn.1.Zn.2.Cl | -89.527 | 3.789805 | Non-indirect | 0.9416133
Cs.Ge.5.Pb.8.Sn.2.Zn.1.Cl | -92.34541 | 3.788085 | Non-indirect | 0.7990215
Cs.Ge.5.Pb.9.Sn.1.Zn.1.Cl | -88.9803 | 3.788283 | Non-indirect | 0.8802146
Cs.Ge.6.Pb.1.Sn.1.Zn.8.Cl | -72.99285 | 4.035964 | Indirect | 1.568582
Cs.Ge.6.Pb.1.Sn.2.Zn.7.Cl | -78.71279 | 3.979374 | Indirect | 1.238285
Cs.Ge.6.Pb.1.Sn.3.Zn.6.Cl | -83.11766 | 3.930647 | Indirect | 1.05992
Cs.Ge.6.Pb.1.Sn.4.Zn.5.Cl | -86.7713 | 3.889431 | Indirect | 0.8685586
Cs.Ge.6.Pb.1.Sn.5.Zn.4.Cl | -89.795 | 3.855449 | Indirect | 0.7417884
Cs.Ge.6.Pb.1.Sn.6.Zn.3.Cl | -91.95455 | 3.82849 | Indirect | 0.6678351
Cs.Ge.6.Pb.1.Sn.7.Zn.2.Cl | -93.57218 | 3.808409 | Indirect | 0.5701661
Cs.Ge.6.Pb.1.Sn.8.Zn.1.Cl | -93.49716 | 3.79512 | Non-indirect | 0.4624772
Cs.Ge.6.Pb.2.Sn.1.Zn.7.Cl | -78.64274 | 3.97428 | Indirect | 1.276066
Cs.Ge.6.Pb.2.Sn.2.Zn.6.Cl | -83.79901 | 3.9263 | Indirect | 1.109375
Cs.Ge.6.Pb.2.Sn.3.Zn.5.Cl | -87.96308 | 3.885801 | Indirect | 0.9123672
Cs.Ge.6.Pb.2.Sn.4.Zn.4.Cl | -91.35403 | 3.852512 | Indirect | 0.7940952
Cs.Ge.6.Pb.2.Sn.5.Zn.3.Cl | -93.85705 | 3.82623 | Indirect | 0.7180474
Cs.Ge.6.Pb.2.Sn.6.Zn.2.Cl | -95.67665 | 3.806814 | Indirect | 0.6416973
Cs.Ge.6.Pb.2.Sn.7.Zn.1.Cl | -95.82491 | 3.794185 | Non-indirect | 0.4747188
Cs.Ge.6.Pb.3.Sn.1.Zn.6.Cl | -82.73443 | 3.922025 | Indirect | 1.118224
Cs.Ge.6.Pb.3.Sn.2.Zn.5.Cl | -87.68093 | 3.88224 | Indirect | 0.9503965
Cs.Ge.6.Pb.3.Sn.3.Zn.4.Cl | -91.57308 | 3.849643 | Indirect | 0.835497
Cs.Ge.6.Pb.3.Sn.4.Zn.3.Cl | -94.46836 | 3.824035 | Indirect | 0.7688177
Cs.Ge.6.Pb.3.Sn.5.Zn.2.Cl | -96.54985 | 3.805284 | Indirect | 0.6557327
Cs.Ge.6.Pb.3.Sn.6.Zn.1.Cl | -97.17786 | 3.793315 | Non-indirect | 0.5255246
Cs.Ge.6.Pb.4.Sn.1.Zn.5.Cl | -85.97016 | 3.878747 | Indirect | 1.040766
Cs.Ge.6.Pb.4.Sn.2.Zn.4.Cl | -90.66328 | 3.846839 | Indirect | 0.9084716
Cs.Ge.6.Pb.4.Sn.3.Zn.3.Cl | -94.07721 | 3.821906 | Indirect | 0.8250595
Cs.Ge.6.Pb.4.Sn.4.Zn.2.Cl | -96.56418 | 3.803819 | Indirect | 0.6750029
Cs.Ge.6.Pb.4.Sn.5.Zn.1.Cl | -97.66814 | 3.79251 | Non-indirect | 0.5519067
Cs.Ge.6.Pb.5.Sn.1.Zn.4.Cl | -88.45034 | 3.844102 | Indirect | 1.021656
Cs.Ge.6.Pb.5.Sn.2.Zn.3.Cl | -92.7049 | 3.819841 | Indirect | 0.868633
Cs.Ge.6.Pb.5.Sn.3.Zn.2.Cl | -95.96754 | 3.802417 | Non-indirect | 0.8059438
Cs.Ge.6.Pb.5.Sn.4.Zn.1.Cl | -97.43739 | 3.791769 | Non-indirect | 0.5783666
Cs.Ge.6.Pb.6.Sn.1.Zn.3.Cl | -90.17295 | 3.817842 | Indirect | 0.9428952
Cs.Ge.6.Pb.6.Sn.2.Zn.2.Cl | -94.59494 | 3.801081 | Non-indirect | 0.8284547
Cs.Ge.6.Pb.6.Sn.3.Zn.1.Cl | -96.57725 | 3.791092 | Non-indirect | 0.6931582
Cs.Ge.6.Pb.7.Sn.1.Zn.2.Cl | -91.90682 | 3.799809 | Non-indirect | 0.910852
Cs.Ge.6.Pb.7.Sn.2.Zn.1.Cl | -94.68895 | 3.79048 | Non-indirect | 0.7602167
Cs.Ge.6.Pb.8.Sn.1.Zn.1.Cl | -91.68394 | 3.789932 | Non-indirect | 0.8479329
Cs.Ge.7.Pb.1.Sn.1.Zn.7.Cl | -77.64068 | 4.037446 | Indirect | 1.286285
Cs.Ge.7.Pb.1.Sn.2.Zn.6.Cl | -83.04631 | 3.980659 | Indirect | 1.016483
Cs.Ge.7.Pb.1.Sn.3.Zn.5.Cl | -87.24871 | 3.931745 | Indirect | 0.8339947
Cs.Ge.7.Pb.1.Sn.4.Zn.4.Cl | -90.69842 | 3.890349 | Indirect | 0.7229365
Cs.Ge.7.Pb.1.Sn.5.Zn.3.Cl | -93.17497 | 3.856193 | Indirect | 0.6303507
Cs.Ge.7.Pb.1.Sn.6.Zn.2.Cl | -95.0943 | 3.829065 | Indirect | 0.5795
Cs.Ge.7.Pb.1.Sn.7.Zn.1.Cl | -96.03962 | 3.808818 | Non-indirect | 0.4568883
Cs.Ge.7.Pb.2.Sn.1.Zn.6.Cl | -82.90861 | 3.975547 | Indirect | 1.064804
Cs.Ge.7.Pb.2.Sn.2.Zn.5.Cl | -87.90655 | 3.92738 | Indirect | 0.878006
Cs.Ge.7.Pb.2.Sn.3.Zn.4.Cl | -91.85642 | 3.886702 | Indirect | 0.7761769
Cs.Ge.7.Pb.2.Sn.4.Zn.3.Cl | -94.6955 | 3.85324 | Indirect | 0.7153286
Cs.Ge.7.Pb.2.Sn.5.Zn.2.Cl | -96.92355 | 3.826789 | Indirect | 0.6511879
Cs.Ge.7.Pb.2.Sn.6.Zn.1.Cl | -97.95791 | 3.807207 | Non-indirect | 0.4986629
Cs.Ge.7.Pb.3.Sn.1.Zn.5.Cl | -86.69444 | 3.923087 | Indirect | 0.9736857
Cs.Ge.7.Pb.3.Sn.2.Zn.4.Cl | -91.44822 | 3.883124 | Indirect | 0.8517236
Cs.Ge.7.Pb.3.Sn.3.Zn.3.Cl | -94.8267 | 3.850354 | Indirect | 0.7631615
Cs.Ge.7.Pb.3.Sn.4.Zn.2.Cl | -97.43043 | 3.824578 | Indirect | 0.7081776
Cs.Ge.7.Pb.3.Sn.5.Zn.1.Cl | -98.77169 | 3.805661 | Non-indirect | 0.552186
Cs.Ge.7.Pb.4.Sn.1.Zn.4.Cl | -89.62217 | 3.879614 | Indirect | 0.9348902
Cs.Ge.7.Pb.4.Sn.2.Zn.3.Cl | -93.85947 | 3.847534 | Indirect | 0.8126956
Cs.Ge.7.Pb.4.Sn.3.Zn.2.Cl | -96.96997 | 3.822432 | Non-indirect | 0.7442075
Cs.Ge.7.Pb.4.Sn.4.Zn.1.Cl | -98.73229 | 3.804179 | Non-indirect | 0.5955707
Cs.Ge.7.Pb.5.Sn.1.Zn.3.Cl | -91.64219 | 3.84478 | Indirect | 0.8946924
Cs.Ge.7.Pb.5.Sn.2.Zn.2.Cl | -95.80288 | 3.820351 | Non-indirect | 0.8541281
Cs.Ge.7.Pb.5.Sn.3.Zn.1.Cl | -98.06113 | 3.802762 | Non-indirect | 0.7127032
Cs.Ge.7.Pb.6.Sn.1.Zn.2.Cl | -93.54347 | 3.818336 | Non-indirect | 0.8847244
Cs.Ge.7.Pb.6.Sn.2.Zn.1.Cl | -96.60352 | 3.801409 | Non-indirect | 0.7524925
Cs.Ge.7.Pb.7.Sn.1.Zn.1.Cl | -93.87056 | 3.800121 | Non-indirect | 0.8214324
Cs.Ge.8.Pb.1.Sn.1.Zn.6.Cl | -82.13776 | 4.038933 | Indirect | 1.04173
Cs.Ge.8.Pb.1.Sn.2.Zn.5.Cl | -87.14565 | 3.981949 | Indirect | 0.8364117
Cs.Ge.8.Pb.1.Sn.3.Zn.4.Cl | -91.26787 | 3.932847 | Indirect | 0.7054819
Cs.Ge.8.Pb.1.Sn.4.Zn.3.Cl | -94.07882 | 3.891272 | Indirect | 0.6306491
Cs.Ge.8.Pb.1.Sn.5.Zn.2.Cl | -96.306 | 3.856942 | Indirect | 0.5962456
Cs.Ge.8.Pb.1.Sn.6.Zn.1.Cl | -97.46419 | 3.829645 | Non-indirect | 0.4749262
Cs.Ge.8.Pb.2.Sn.1.Zn.5.Cl | -86.93431 | 3.976818 | Indirect | 0.8995141
Cs.Ge.8.Pb.2.Sn.2.Zn.4.Cl | -91.82785 | 3.928465 | Indirect | 0.7677543
Cs.Ge.8.Pb.2.Sn.3.Zn.3.Cl | -95.18865 | 3.887608 | Indirect | 0.7015896
Cs.Ge.8.Pb.2.Sn.4.Zn.2.Cl | -97.80864 | 3.853972 | Indirect | 0.6669236
Cs.Ge.8.Pb.2.Sn.5.Zn.1.Cl | -99.10722 | 3.827352 | Non-indirect | 0.5159487
Cs.Ge.8.Pb.3.Sn.1.Zn.4.Cl | -90.54611 | 3.924154 | Indirect | 0.8487533
Cs.Ge.8.Pb.3.Sn.2.Zn.3.Cl | -94.71348 | 3.884012 | Indirect | 0.7691652
Cs.Ge.8.Pb.3.Sn.3.Zn.2.Cl | -97.82159 | 3.851069 | Indirect | 0.7068098
Cs.Ge.8.Pb.3.Sn.4.Zn.1.Cl | -99.58192 | 3.825125 | Non-indirect | 0.5568075
Cs.Ge.8.Pb.4.Sn.1.Zn.3.Cl | -92.83578 | 3.880485 | Indirect | 0.8289187
Cs.Ge.8.Pb.4.Sn.2.Zn.2.Cl | -96.7517 | 3.848233 | Non-indirect | 0.7532238
Cs.Ge.8.Pb.4.Sn.3.Zn.1.Cl | -99.05451 | 3.822962 | Non-indirect | 0.6071529
Cs.Ge.8.Pb.5.Sn.1.Zn.2.Cl | -94.69019 | 3.845462 | Non-indirect | 0.9088726
Cs.Ge.8.Pb.5.Sn.2.Zn.1.Cl | -97.78983 | 3.820865 | Non-indirect | 0.7637398
Cs.Ge.8.Pb.6.Sn.1.Zn.1.Cl | -95.43069 | 3.818834 | Non-indirect | 0.8186342
Cs.Ge.9.Pb.1.Sn.1.Zn.5.Cl | -85.95348 | 4.040425 | Indirect | 0.8563464
Cs.Ge.9.Pb.1.Sn.2.Zn.4.Cl | -90.946 | 3.983243 | Indirect | 0.7030419
Cs.Ge.9.Pb.1.Sn.3.Zn.3.Cl | -94.39045 | 3.933954 | Indirect | 0.6178723
Cs.Ge.9.Pb.1.Sn.4.Zn.2.Cl | -96.94181 | 3.892199 | Indirect | 0.5709688
Cs.Ge.9.Pb.1.Sn.5.Zn.1.Cl | -98.39491 | 3.857695 | Non-indirect | 0.480597
Cs.Ge.9.Pb.2.Sn.1.Zn.4.Cl | -90.62611 | 3.978094 | Indirect | 0.7727506
Cs.Ge.9.Pb.2.Sn.2.Zn.3.Cl | -94.89225 | 3.929553 | Indirect | 0.6853127
Cs.Ge.9.Pb.2.Sn.3.Zn.2.Cl | -97.96313 | 3.888517 | Indirect | 0.6502352
Cs.Ge.9.Pb.2.Sn.4.Zn.1.Cl | -99.69306 | 3.854708 | Non-indirect | 0.5291446
Cs.Ge.9.Pb.3.Sn.1.Zn.3.Cl | -93.57926 | 3.925225 | Indirect | 0.753321
Cs.Ge.9.Pb.3.Sn.2.Zn.2.Cl | -97.42989 | 3.884904 | Non-indirect | 0.6899575
Cs.Ge.9.Pb.3.Sn.3.Zn.1.Cl | -99.62787 | 3.851789 | Non-indirect | 0.5815597
Cs.Ge.9.Pb.4.Sn.1.Zn.2.Cl | -95.4803 | 3.88136 | Non-indirect | 0.7451859
Cs.Ge.9.Pb.4.Sn.2.Zn.1.Cl | -98.57914 | 3.848935 | Non-indirect | 0.7006895
Cs.Ge.9.Pb.5.Sn.1.Zn.1.Cl | -96.49211 | 3.846149 | Non-indirect | 0.7569759
Cs.Ge.10.Pb.1.Sn.1.Zn.4.Cl | -89.71325 | 4.041921 | Indirect | 0.7123411
Cs.Ge.10.Pb.1.Sn.2.Zn.3.Cl | -94.10315 | 3.984542 | Indirect | 0.5864768
Cs.Ge.10.Pb.1.Sn.3.Zn.2.Cl | -97.15232 | 3.935065 | Indirect | 0.6082405
Cs.Ge.10.Pb.1.Sn.4.Zn.1.Cl | -99.06456 | 3.89313 | Non-indirect | 0.4794284
Cs.Ge.10.Pb.2.Sn.1.Zn.3.Cl | -93.69998 | 3.979374 | Indirect | 0.676011
Cs.Ge.10.Pb.2.Sn.2.Zn.2.Cl | -97.56174 | 3.930647 | Non-indirect | 0.6373197
Cs.Ge.10.Pb.2.Sn.3.Zn.1.Cl | -99.87704 | 3.889431 | Non-indirect | 0.536808
Cs.Ge.10.Pb.3.Sn.1.Zn.2.Cl | -96.14415 | 3.9263 | Non-indirect | 0.684751
Cs.Ge.10.Pb.3.Sn.2.Zn.1.Cl | -99.26245 | 3.885801 | Non-indirect | 0.5887076
Cs.Ge.10.Pb.4.Sn.1.Zn.1.Cl | -97.35226 | 3.88224 | Non-indirect | 0.699012
Cs.Ge.11.Pb.1.Sn.1.Zn.3.Cl | -93.0314 | 4.043423 | Indirect | 0.6235156
Cs.Ge.11.Pb.1.Sn.2.Zn.2.Cl | -96.93557 | 3.985846 | Non-indirect | 0.5378221
Cs.Ge.11.Pb.1.Sn.3.Zn.1.Cl | -99.38413 | 3.936181 | Non-indirect | 0.5011977
Cs.Ge.11.Pb.2.Sn.1.Zn.2.Cl | -96.34951 | 3.980659 | Non-indirect | 0.6046689
Cs.Ge.11.Pb.2.Sn.2.Zn.1.Cl | -99.54006 | 3.931745 | Non-indirect | 0.55703
Cs.Ge.11.Pb.3.Sn.1.Zn.1.Cl | -98.04626 | 3.92738 | Non-indirect | 0.6320984
Cs.Ge.12.Pb.1.Sn.1.Zn.2.Cl | -96.03451 | 4.04493 | Non-indirect | 0.5358462
Cs.Ge.12.Pb.1.Sn.2.Zn.1.Cl | -99.28413 | 3.987155 | Non-indirect | 0.5041
Cs.Ge.12.Pb.2.Sn.1.Zn.1.Cl | -98.54993 | 3.981949 | Non-indirect | 0.5639342
Cs.Ge.13.Pb.1.Sn.1.Zn.1.Cl | -98.26318 | 4.046441 | Non-indirect | 0.504962
Cs.Hg.1.Pb.1.Sn.1.Zn.13.Cl | -32.03904 | 3.988468 | Indirect | 1.675586
Cs.Hg.1.Pb.1.Sn.2.Zn.12.Cl | -40.58085 | 3.938426 | Indirect | 1.497905
Cs.Hg.1.Pb.1.Sn.3.Zn.11.Cl | -48.08118 | 3.895949 | Indirect | 1.345847
Cs.Hg.1.Pb.1.Sn.4.Zn.10.Cl | -55.57354 | 3.860749 | Indirect | 1.221256
Cs.Hg.1.Pb.1.Sn.5.Zn.9.Cl | -61.68076 | 3.832603 | Indirect | 1.161252
Cs.Hg.1.Pb.1.Sn.6.Zn.8.Cl | -67.29679 | 3.811355 | Indirect | 1.138182
Cs.Hg.1.Pb.1.Sn.7.Zn.7.Cl | -69.42689 | 3.79691 | Indirect | 1.211421
Cs.Hg.1.Pb.1.Sn.8.Zn.6.Cl | -69.94078 | 3.789231 | Indirect | 0.9718342
Cs.Hg.1.Pb.1.Sn.9.Zn.5.Cl | -70.60161 | 3.788343 | Indirect | 0.7910687
Cs.Hg.1.Pb.1.Sn.10.Zn.4.Cl | -71.50122 | 3.79433 | Indirect | 0.6518827
Cs.Hg.1.Pb.1.Sn.11.Zn.3.Cl | -72.15735 | 3.807339 | Indirect | 0.5978252
Cs.Hg.1.Pb.1.Sn.12.Zn.2.Cl | -72.48083 | 3.827587 | Indirect | 0.5267512
Cs.Hg.1.Pb.1.Sn.13.Zn.1.Cl | -72.62424 | 3.85536 | Non-indirect | 0.4643039
Cs.Hg.1.Pb.2.Sn.1.Zn.12.Cl | -40.25912 | 3.933954 | Indirect | 1.679452
Cs.Hg.1.Pb.2.Sn.2.Zn.11.Cl | -48.69902 | 3.892199 | Indirect | 1.505621
Cs.Hg.1.Pb.2.Sn.3.Zn.10.Cl | -56.54844 | 3.857695 | Indirect | 1.371847
Cs.Hg.1.Pb.2.Sn.4.Zn.9.Cl | -63.49659 | 3.830228 | Indirect | 1.231586
Cs.Hg.1.Pb.2.Sn.5.Zn.8.Cl | -69.38385 | 3.809647 | Indirect | 1.185843
Cs.Hg.1.Pb.2.Sn.6.Zn.7.Cl | -71.83902 | 3.795863 | Indirect | 1.230557
Cs.Hg.1.Pb.2.Sn.7.Zn.6.Cl | -72.56343 | 3.788844 | Indirect | 0.9817352
Cs.Hg.1.Pb.2.Sn.8.Zn.5.Cl | -73.49198 | 3.788622 | Indirect | 0.8171512
Cs.Hg.1.Pb.2.Sn.9.Zn.4.Cl | -74.50589 | 3.795287 | Indirect | 0.6832271
Cs.Hg.1.Pb.2.Sn.10.Zn.3.Cl | -75.39519 | 3.808992 | Indirect | 0.63512
Cs.Hg.1.Pb.2.Sn.11.Zn.2.Cl | -75.94926 | 3.82996 | Indirect | 0.5774199
Cs.Hg.1.Pb.2.Sn.12.Zn.1.Cl | -76.04489 | 3.858485 | Non-indirect | 0.5181373
Cs.Hg.1.Pb.3.Sn.1.Zn.11.Cl | -47.52611 | 3.888517 | Indirect | 1.684027
Cs.Hg.1.Pb.3.Sn.2.Zn.10.Cl | -56.14195 | 3.854708 | Indirect | 1.501191
Cs.Hg.1.Pb.3.Sn.3.Zn.9.Cl | -63.69489 | 3.827919 | Indirect | 1.384813
Cs.Hg.1.Pb.3.Sn.4.Zn.8.Cl | -70.25606 | 3.808004 | Indirect | 1.236526
Cs.Hg.1.Pb.3.Sn.5.Zn.7.Cl | -73.08475 | 3.79488 | Indirect | 1.277715
Cs.Hg.1.Pb.3.Sn.6.Zn.6.Cl | -74.05568 | 3.788523 | Indirect | 1.036866
Cs.Hg.1.Pb.3.Sn.7.Zn.5.Cl | -75.31225 | 3.788967 | Indirect | 0.8639375
Cs.Hg.1.Pb.3.Sn.8.Zn.4.Cl | -76.45788 | 3.796311 | Indirect | 0.7370894
Cs.Hg.1.Pb.3.Sn.9.Zn.3.Cl | -77.50671 | 3.810714 | Indirect | 0.669848
Cs.Hg.1.Pb.3.Sn.10.Zn.2.Cl | -78.23074 | 3.832404 | Indirect | 0.6365111
Cs.Hg.1.Pb.3.Sn.11.Zn.1.Cl | -78.57378 | 3.861686 | Indirect | 0.5586869
Cs.Hg.1.Pb.4.Sn.1.Zn.10.Cl | -54.34404 | 3.851789 | Indirect | 1.70838
Cs.Hg.1.Pb.4.Sn.2.Zn.9.Cl | -62.79256 | 3.825675 | Indirect | 1.546294
Cs.Hg.1.Pb.4.Sn.3.Zn.8.Cl | -69.99652 | 3.806426 | Indirect | 1.363734
Cs.Hg.1.Pb.4.Sn.4.Zn.7.Cl | -73.45636 | 3.793962 | Indirect | 1.330018
Cs.Hg.1.Pb.4.Sn.5.Zn.6.Cl | -74.72972 | 3.788265 | Indirect | 1.154998
Cs.Hg.1.Pb.4.Sn.6.Zn.5.Cl | -76.19246 | 3.789378 | Indirect | 0.9270531
Cs.Hg.1.Pb.4.Sn.7.Zn.4.Cl | -77.65151 | 3.797402 | Indirect | 0.7982579
Cs.Hg.1.Pb.4.Sn.8.Zn.3.Cl | -78.91498 | 3.812505 | Indirect | 0.7439144
Cs.Hg.1.Pb.4.Sn.9.Zn.2.Cl | -79.81229 | 3.834922 | Indirect | 0.7010128
Cs.Hg.1.Pb.4.Sn.10.Zn.1.Cl | -80.42174 | 3.864963 | Indirect | 0.5849333
Cs.Hg.1.Pb.5.Sn.1.Zn.9.Cl | -60.58527 | 3.823497 | Indirect | 1.749627
Cs.Hg.1.Pb.5.Sn.2.Zn.8.Cl | -68.77681 | 3.804912 | Indirect | 1.502341
Cs.Hg.1.Pb.5.Sn.3.Zn.7.Cl | -72.89366 | 3.793108 | Indirect | 1.434712
Cs.Hg.1.Pb.5.Sn.4.Zn.6.Cl | -74.63566 | 3.788073 | Indirect | 1.284487
Cs.Hg.1.Pb.5.Sn.5.Zn.5.Cl | -76.37796 | 3.789854 | Indirect | 1.043068
Cs.Hg.1.Pb.5.Sn.6.Zn.4.Cl | -78.14102 | 3.798561 | Indirect | 0.8699527
Cs.Hg.1.Pb.5.Sn.7.Zn.3.Cl | -79.69757 | 3.814365 | Indirect | 0.7896242
Cs.Hg.1.Pb.5.Sn.8.Zn.2.Cl | -80.90678 | 3.837511 | Indirect | 0.7086573
Cs.Hg.1.Pb.5.Sn.9.Zn.1.Cl | -81.7957 | 3.868316 | Non-indirect | 0.5912415
Cs.Hg.1.Pb.6.Sn.1.Zn.8.Cl | -66.32524 | 3.803462 | Indirect | 1.706973
Cs.Hg.1.Pb.6.Sn.2.Zn.7.Cl | -71.43614 | 3.792318 | Indirect | 1.556802
Cs.Hg.1.Pb.6.Sn.3.Zn.6.Cl | -73.75771 | 3.787946 | Indirect | 1.298477
Cs.Hg.1.Pb.6.Sn.4.Zn.5.Cl | -75.88764 | 3.790397 | Indirect | 1.140389
Cs.Hg.1.Pb.6.Sn.5.Zn.4.Cl | -78.10641 | 3.799787 | Indirect | 0.970084
Cs.Hg.1.Pb.6.Sn.6.Zn.3.Cl | -79.99483 | 3.816296 | Indirect | 0.8619185
Cs.Hg.1.Pb.6.Sn.7.Zn.2.Cl | -81.47397 | 3.840173 | Indirect | 0.7234366
Cs.Hg.1.Pb.6.Sn.8.Zn.1.Cl | -82.59954 | 3.871746 | Non-indirect | 0.6094294
Cs.Hg.1.Pb.7.Sn.1.Zn.7.Cl | -68.83406 | 3.791593 | Indirect | 1.749673
Cs.Hg.1.Pb.7.Sn.2.Zn.6.Cl | -72.02105 | 3.787883 | Indirect | 1.473364
Cs.Hg.1.Pb.7.Sn.3.Zn.5.Cl | -74.69662 | 3.791005 | Indirect | 1.279465
Cs.Hg.1.Pb.7.Sn.4.Zn.4.Cl | -77.46915 | 3.801081 | Indirect | 1.055968
Cs.Hg.1.Pb.7.Sn.5.Zn.3.Cl | -79.7394 | 3.818296 | Indirect | 0.8749611
Cs.Hg.1.Pb.7.Sn.6.Zn.2.Cl | -81.53937 | 3.842909 | Indirect | 0.7395676
Cs.Hg.1.Pb.7.Sn.7.Zn.1.Cl | -82.95246 | 3.875252 | Indirect | 0.6535429
Cs.Hg.1.Pb.8.Sn.1.Zn.6.Cl | -69.04156 | 3.787885 | Indirect | 1.602229
Cs.Hg.1.Pb.8.Sn.2.Zn.5.Cl | -72.6678 | 3.791679 | Indirect | 1.351306
Cs.Hg.1.Pb.8.Sn.3.Zn.4.Cl | -76.01135 | 3.802442 | Indirect | 1.176269
Cs.Hg.1.Pb.8.Sn.4.Zn.3.Cl | -78.75598 | 3.820367 | Indirect | 0.9709926
Cs.Hg.1.Pb.8.Sn.5.Zn.2.Cl | -80.93388 | 3.845718 | Indirect | 0.946752
Cs.Hg.1.Pb.8.Sn.6.Zn.1.Cl | -82.7491 | 3.878837 | Non-indirect | 0.6858494
Cs.Hg.1.Pb.9.Sn.1.Zn.5.Cl | -69.64907 | 3.79242 | Indirect | 1.48503
Cs.Hg.1.Pb.9.Sn.2.Zn.4.Cl | -73.83006 | 3.803872 | Indirect | 1.276967
Cs.Hg.1.Pb.9.Sn.3.Zn.3.Cl | -77.25582 | 3.822509 | Indirect | 1.056758
Cs.Hg.1.Pb.9.Sn.4.Zn.2.Cl | -79.83517 | 3.848601 | Indirect | 1.058472
Cs.Hg.1.Pb.9.Sn.5.Zn.1.Cl | -82.08426 | 3.882499 | Non-indirect | 0.7571641
Cs.Hg.1.Pb.10.Sn.1.Zn.4.Cl | -70.60616 | 3.80537 | Indirect | 1.398628
Cs.Hg.1.Pb.10.Sn.2.Zn.3.Cl | -74.95693 | 3.824721 | Indirect | 1.179277
Cs.Hg.1.Pb.10.Sn.3.Zn.2.Cl | -78.20127 | 3.851558 | Indirect | 1.10438
Cs.Hg.1.Pb.10.Sn.4.Zn.1.Cl | -80.91612 | 3.886239 | Non-indirect | 0.8411205
Cs.Hg.1.Pb.11.Sn.1.Zn.3.Cl | -71.72406 | 3.827005 | Indirect | 1.308531
Cs.Hg.1.Pb.11.Sn.2.Zn.2.Cl | -75.85773 | 3.85459 | Indirect | 1.165902
Cs.Hg.1.Pb.11.Sn.3.Zn.1.Cl | -79.10279 | 3.890059 | Non-indirect | 0.9247462
Cs.Hg.1.Pb.12.Sn.1.Zn.2.Cl | -72.49695 | 3.857697 | Indirect | 1.238903
Cs.Hg.1.Pb.12.Sn.2.Zn.1.Cl | -76.59202 | 3.893958 | Non-indirect | 1.01515
Cs.Hg.1.Pb.13.Sn.1.Zn.1.Cl | -73.11123 | 3.897936 | Non-indirect | 1.165629
Cs.Hg.2.Pb.1.Sn.1.Zn.12.Cl | -40.04495 | 3.953458 | Indirect | 1.488481
Cs.Hg.2.Pb.1.Sn.2.Zn.11.Cl | -48.40163 | 3.908617 | Indirect | 1.27292
Cs.Hg.2.Pb.1.Sn.3.Zn.10.Cl | -56.29896 | 3.871137 | Indirect | 1.215458
Cs.Hg.2.Pb.1.Sn.4.Zn.9.Cl | -63.32162 | 3.840774 | Indirect | 0.9937203
Cs.Hg.2.Pb.1.Sn.5.Zn.8.Cl | -69.37164 | 3.817352 | Indirect | 0.9787032
Cs.Hg.2.Pb.1.Sn.6.Zn.7.Cl | -72.74167 | 3.800757 | Indirect | 0.8854268
Cs.Hg.2.Pb.1.Sn.7.Zn.6.Cl | -73.90543 | 3.790933 | Indirect | 1.002877
Cs.Hg.2.Pb.1.Sn.8.Zn.5.Cl | -74.7383 | 3.787885 | Indirect | 0.789947
Cs.Hg.2.Pb.1.Sn.9.Zn.4.Cl | -75.77501 | 3.791679 | Indirect | 0.6059878
Cs.Hg.2.Pb.1.Sn.10.Zn.3.Cl | -76.49919 | 3.802442 | Indirect | 0.4413888
Cs.Hg.2.Pb.1.Sn.11.Zn.2.Cl | -76.91775 | 3.820367 | Indirect | 0.4531489
Cs.Hg.2.Pb.1.Sn.12.Zn.1.Cl | -76.83462 | 3.845718 | Non-indirect | 0.3519395
Cs.Hg.2.Pb.2.Sn.1.Zn.11.Cl | -48.04973 | 3.904641 | Indirect | 1.466073
Cs.Hg.2.Pb.2.Sn.2.Zn.10.Cl | -56.59628 | 3.867864 | Indirect | 1.387131
Cs.Hg.2.Pb.2.Sn.3.Zn.9.Cl | -64.24493 | 3.838186 | Indirect | 1.141219
Cs.Hg.2.Pb.2.Sn.4.Zn.8.Cl | -71.12712 | 3.815434 | Indirect | 1.042063
Cs.Hg.2.Pb.2.Sn.5.Zn.7.Cl | -74.80053 | 3.799501 | Indirect | 0.9292088
Cs.Hg.2.Pb.2.Sn.6.Zn.6.Cl | -76.29792 | 3.790337 | Indirect | 1.019314
Cs.Hg.2.Pb.2.Sn.7.Zn.5.Cl | -77.30301 | 3.787953 | Indirect | 0.8110518
Cs.Hg.2.Pb.2.Sn.8.Zn.4.Cl | -78.63524 | 3.79242 | Indirect | 0.6368999
Cs.Hg.2.Pb.2.Sn.9.Zn.3.Cl | -79.48594 | 3.803872 | Indirect | 0.486611
Cs.Hg.2.Pb.2.Sn.10.Zn.2.Cl | -80.13012 | 3.822509 | Indirect | 0.4980586
Cs.Hg.2.Pb.2.Sn.11.Zn.1.Cl | -80.11868 | 3.848601 | Non-indirect | 0.3733527
Cs.Hg.2.Pb.3.Sn.1.Zn.10.Cl | -55.31875 | 3.86466 | Indirect | 1.489194
Cs.Hg.2.Pb.3.Sn.2.Zn.9.Cl | -63.7795 | 3.835663 | Indirect | 1.322268
Cs.Hg.2.Pb.3.Sn.3.Zn.8.Cl | -71.2823 | 3.813581 | Indirect | 1.184574
Cs.Hg.2.Pb.3.Sn.4.Zn.7.Cl | -75.67228 | 3.798309 | Indirect | 0.9638222
Cs.Hg.2.Pb.3.Sn.5.Zn.6.Cl | -77.53445 | 3.789805 | Indirect | 1.173195
Cs.Hg.2.Pb.3.Sn.6.Zn.5.Cl | -78.78091 | 3.788085 | Indirect | 0.8873818
Cs.Hg.2.Pb.3.Sn.7.Zn.4.Cl | -80.27746 | 3.793227 | Indirect | 0.6893492
Cs.Hg.2.Pb.3.Sn.8.Zn.3.Cl | -81.38836 | 3.80537 | Indirect | 0.5461159
Cs.Hg.2.Pb.3.Sn.9.Zn.2.Cl | -82.21012 | 3.824721 | Indirect | 0.5624374
Cs.Hg.2.Pb.3.Sn.10.Zn.1.Cl | -82.41996 | 3.851558 | Indirect | 0.4011485
Cs.Hg.2.Pb.4.Sn.1.Zn.9.Cl | -61.85402 | 3.833207 | Indirect | 1.521728
Cs.Hg.2.Pb.4.Sn.2.Zn.8.Cl | -70.33644 | 3.811792 | Indirect | 1.336139
Cs.Hg.2.Pb.4.Sn.3.Zn.7.Cl | -75.37583 | 3.797181 | Indirect | 1.133992
Cs.Hg.2.Pb.4.Sn.4.Zn.6.Cl | -77.93142 | 3.789338 | Indirect | 1.23186
Cs.Hg.2.Pb.4.Sn.5.Zn.5.Cl | -79.4291 | 3.788283 | Indirect | 0.9567491
Cs.Hg.2.Pb.4.Sn.6.Zn.4.Cl | -81.13264 | 3.794101 | Indirect | 0.760012
Cs.Hg.2.Pb.4.Sn.7.Zn.3.Cl | -82.55375 | 3.806937 | Indirect | 0.6364889
Cs.Hg.2.Pb.4.Sn.8.Zn.2.Cl | -83.57763 | 3.827005 | Indirect | 0.5814982
Cs.Hg.2.Pb.4.Sn.9.Zn.1.Cl | -84.10597 | 3.85459 | Indirect | 0.4438855
Cs.Hg.2.Pb.5.Sn.1.Zn.8.Cl | -68.10488 | 3.810068 | Indirect | 1.538162
Cs.Hg.2.Pb.5.Sn.2.Zn.7.Cl | -74.11902 | 3.796118 | Indirect | 1.317762
Cs.Hg.2.Pb.5.Sn.3.Zn.6.Cl | -77.32864 | 3.788935 | Indirect | 1.337822
Cs.Hg.2.Pb.5.Sn.4.Zn.5.Cl | -79.31213 | 3.788546 | Indirect | 1.049044
Cs.Hg.2.Pb.5.Sn.5.Zn.4.Cl | -81.2573 | 3.795041 | Indirect | 0.8773113
Cs.Hg.2.Pb.5.Sn.6.Zn.3.Cl | -83.05897 | 3.808572 | Indirect | 0.6635708
Cs.Hg.2.Pb.5.Sn.7.Zn.2.Cl | -84.4401 | 3.82936 | Indirect | 0.5964169
Cs.Hg.2.Pb.5.Sn.8.Zn.1.Cl | -85.16851 | 3.857697 | Non-indirect | 0.4704259
Cs.Hg.2.Pb.6.Sn.1.Zn.7.Cl | -71.65071 | 3.79512 | Indirect | 1.534811
Cs.Hg.2.Pb.6.Sn.2.Zn.6.Cl | -75.84186 | 3.788597 | Indirect | 1.485936
Cs.Hg.2.Pb.6.Sn.3.Zn.5.Cl | -78.36294 | 3.788875 | Indirect | 1.208346
Cs.Hg.2.Pb.6.Sn.4.Zn.4.Cl | -80.75053 | 3.796049 | Indirect | 1.007203
Cs.Hg.2.Pb.6.Sn.5.Zn.3.Cl | -82.98938 | 3.810277 | Indirect | 0.7556679
Cs.Hg.2.Pb.6.Sn.6.Zn.2.Cl | -84.76782 | 3.831786 | Indirect | 0.66744
Cs.Hg.2.Pb.6.Sn.7.Zn.1.Cl | -85.77869 | 3.860879 | Non-indirect | 0.4842255
Cs.Hg.2.Pb.7.Sn.1.Zn.6.Cl | -72.87277 | 3.788324 | Indirect | 1.552678
Cs.Hg.2.Pb.7.Sn.2.Zn.5.Cl | -76.42678 | 3.789269 | Indirect | 1.284876
Cs.Hg.2.Pb.7.Sn.3.Zn.4.Cl | -79.44976 | 3.797123 | Indirect | 1.072499
Cs.Hg.2.Pb.7.Sn.4.Zn.3.Cl | -82.23069 | 3.81205 | Indirect | 0.8574203
Cs.Hg.2.Pb.7.Sn.5.Zn.2.Cl | -84.32406 | 3.834285 | Indirect | 0.753185
Cs.Hg.2.Pb.7.Sn.6.Zn.1.Cl | -85.6104 | 3.864136 | Non-indirect | 0.5455425
Cs.Hg.2.Pb.8.Sn.1.Zn.5.Cl | -73.28656 | 3.789729 | Indirect | 1.443485
Cs.Hg.2.Pb.8.Sn.2.Zn.4.Cl | -77.37432 | 3.798265 | Indirect | 1.157794
Cs.Hg.2.Pb.8.Sn.3.Zn.3.Cl | -80.72899 | 3.813894 | Indirect | 0.9491651
Cs.Hg.2.Pb.8.Sn.4.Zn.2.Cl | -83.32939 | 3.836857 | Indirect | 0.8556863
Cs.Hg.2.Pb.8.Sn.5.Zn.1.Cl | -84.93738 | 3.86747 | Non-indirect | 0.6307285
Cs.Hg.2.Pb.9.Sn.1.Zn.4.Cl | -74.07437 | 3.799474 | Indirect | 1.309241
Cs.Hg.2.Pb.9.Sn.2.Zn.3.Cl | -78.41718 | 3.815807 | Indirect | 1.059323
Cs.Hg.2.Pb.9.Sn.3.Zn.2.Cl | -81.75551 | 3.839501 | Indirect | 0.9599987
Cs.Hg.2.Pb.9.Sn.4.Zn.1.Cl | -83.79136 | 3.870881 | Non-indirect | 0.712566
Cs.Hg.2.Pb.10.Sn.1.Zn.3.Cl | -75.08095 | 3.81779 | Indirect | 1.179974
Cs.Hg.2.Pb.10.Sn.2.Zn.2.Cl | -79.46553 | 3.842218 | Indirect | 1.092001
Cs.Hg.2.Pb.10.Sn.3.Zn.1.Cl | -82.10192 | 3.874368 | Non-indirect | 0.8071198
Cs.Hg.2.Pb.11.Sn.1.Zn.2.Cl | -75.96038 | 3.845009 | Indirect | 1.18998
Cs.Hg.2.Pb.11.Sn.2.Zn.1.Cl | -79.63537 | 3.877933 | Non-indirect | 0.9099193
Cs.Hg.2.Pb.12.Sn.1.Zn.1.Cl | -76.21199 | 3.881576 | Non-indirect | 1.020363
Cs.Hg.3.Pb.1.Sn.1.Zn.11.Cl | -46.82585 | 3.922025 | Indirect | 1.29072
Cs.Hg.3.Pb.1.Sn.2.Zn.10.Cl | -55.25435 | 3.88224 | Indirect | 1.086214
Cs.Hg.3.Pb.1.Sn.3.Zn.9.Cl | -63.21073 | 3.849643 | Indirect | 1.001857
Cs.Hg.3.Pb.1.Sn.4.Zn.8.Cl | -70.15618 | 3.824035 | Indirect | 0.8114816
Cs.Hg.3.Pb.1.Sn.5.Zn.7.Cl | -74.13516 | 3.805284 | Indirect | 0.7599689
Cs.Hg.3.Pb.1.Sn.6.Zn.6.Cl | -76.66615 | 3.793315 | Indirect | 0.7391509
Cs.Hg.3.Pb.1.Sn.7.Zn.5.Cl | -77.55212 | 3.788115 | Indirect | 0.8996055
Cs.Hg.3.Pb.1.Sn.8.Zn.4.Cl | -78.58894 | 3.789729 | Indirect | 0.664459
Cs.Hg.3.Pb.1.Sn.9.Zn.3.Cl | -79.65138 | 3.798265 | Indirect | 0.4121026
Cs.Hg.3.Pb.1.Sn.10.Zn.2.Cl | -80.13345 | 3.813894 | Indirect | 0.3345237
Cs.Hg.3.Pb.1.Sn.11.Zn.1.Cl | -80.08689 | 3.836857 | Non-indirect | 0.2154043
Cs.Hg.3.Pb.2.Sn.1.Zn.10.Cl | -54.8571 | 3.878747 | Indirect | 1.284265
Cs.Hg.3.Pb.2.Sn.2.Zn.9.Cl | -63.47485 | 3.846839 | Indirect | 1.179229
Cs.Hg.3.Pb.2.Sn.3.Zn.8.Cl | -71.05312 | 3.821906 | Indirect | 0.9578632
Cs.Hg.3.Pb.2.Sn.4.Zn.7.Cl | -75.85759 | 3.803819 | Indirect | 0.8204771
Cs.Hg.3.Pb.2.Sn.5.Zn.6.Cl | -78.71881 | 3.79251 | Indirect | 0.7759756
Cs.Hg.3.Pb.2.Sn.6.Zn.5.Cl | -79.92735 | 3.787971 | Indirect | 0.9291024
Cs.Hg.3.Pb.2.Sn.7.Zn.4.Cl | -81.14907 | 3.790255 | Indirect | 0.6990789
Cs.Hg.3.Pb.2.Sn.8.Zn.3.Cl | -82.36423 | 3.799474 | Indirect | 0.459415
Cs.Hg.3.Pb.2.Sn.9.Zn.2.Cl | -83.06471 | 3.815807 | Indirect | 0.3868202
Cs.Hg.3.Pb.2.Sn.10.Zn.1.Cl | -83.21384 | 3.839501 | Non-indirect | 0.2478327
Cs.Hg.3.Pb.3.Sn.1.Zn.9.Cl | -61.97886 | 3.844102 | Indirect | 1.391612
Cs.Hg.3.Pb.3.Sn.2.Zn.8.Cl | -70.58077 | 3.819841 | Indirect | 1.029593
Cs.Hg.3.Pb.3.Sn.3.Zn.7.Cl | -75.99636 | 3.802417 | Indirect | 0.9963385
Cs.Hg.3.Pb.3.Sn.4.Zn.6.Cl | -79.57717 | 3.791769 | Indirect | 0.8173456
Cs.Hg.3.Pb.3.Sn.5.Zn.5.Cl | -81.17183 | 3.787892 | Indirect | 0.9739444
Cs.Hg.3.Pb.3.Sn.6.Zn.4.Cl | -82.59348 | 3.790847 | Indirect | 0.7547895
Cs.Hg.3.Pb.3.Sn.7.Zn.3.Cl | -83.97923 | 3.800751 | Indirect | 0.5144218
Cs.Hg.3.Pb.3.Sn.8.Zn.2.Cl | -84.97317 | 3.81779 | Indirect | 0.4667156
Cs.Hg.3.Pb.3.Sn.9.Zn.1.Cl | -85.34298 | 3.842218 | Non-indirect | 0.2919673
Cs.Hg.3.Pb.4.Sn.1.Zn.8.Cl | -68.68103 | 3.817842 | Indirect | 1.236373
Cs.Hg.3.Pb.4.Sn.2.Zn.7.Cl | -75.03358 | 3.801081 | Indirect | 1.183909
Cs.Hg.3.Pb.4.Sn.3.Zn.6.Cl | -79.27164 | 3.791092 | Indirect | 0.958077
Cs.Hg.3.Pb.4.Sn.4.Zn.5.Cl | -81.4289 | 3.787879 | Indirect | 1.057725
Cs.Hg.3.Pb.4.Sn.5.Zn.4.Cl | -83.19651 | 3.791504 | Indirect | 0.8290377
Cs.Hg.3.Pb.4.Sn.6.Zn.3.Cl | -84.77972 | 3.802095 | Indirect | 0.6099067
Cs.Hg.3.Pb.4.Sn.7.Zn.2.Cl | -86.09237 | 3.819843 | Indirect | 0.430526
Cs.Hg.3.Pb.4.Sn.8.Zn.1.Cl | -86.8085 | 3.845009 | Non-indirect | 0.3146643
Cs.Hg.3.Pb.5.Sn.1.Zn.7.Cl | -72.74394 | 3.799809 | Indirect | 1.402301
Cs.Hg.3.Pb.5.Sn.2.Zn.6.Cl | -77.99634 | 3.79048 | Indirect | 1.12849
Cs.Hg.3.Pb.5.Sn.3.Zn.5.Cl | -80.82171 | 3.78793 | Indirect | 1.168085
Cs.Hg.3.Pb.5.Sn.4.Zn.4.Cl | -83.03067 | 3.792229 | Indirect | 0.9590209
Cs.Hg.3.Pb.5.Sn.5.Zn.3.Cl | -84.86186 | 3.803508 | Indirect | 0.7172519
Cs.Hg.3.Pb.5.Sn.6.Zn.2.Cl | -86.69461 | 3.821967 | Indirect | 0.450859
Cs.Hg.3.Pb.5.Sn.7.Zn.1.Cl | -87.66104 | 3.847873 | Indirect | 0.3603632
Cs.Hg.3.Pb.6.Sn.1.Zn.6.Cl | -75.50008 | 3.789932 | Indirect | 1.338891
Cs.Hg.3.Pb.6.Sn.2.Zn.5.Cl | -79.00006 | 3.788046 | Indirect | 1.299644
Cs.Hg.3.Pb.6.Sn.3.Zn.4.Cl | -81.82726 | 3.793019 | Indirect | 1.042586
Cs.Hg.3.Pb.6.Sn.4.Zn.3.Cl | -84.23395 | 3.804989 | Indirect | 0.756259
Cs.Hg.3.Pb.6.Sn.5.Zn.2.Cl | -86.42406 | 3.824161 | Indirect | 0.6558431
Cs.Hg.3.Pb.6.Sn.6.Zn.1.Cl | -87.63167 | 3.850812 | Indirect | 0.393419
Cs.Hg.3.Pb.7.Sn.1.Zn.5.Cl | -75.96753 | 3.788227 | Indirect | 1.191983
Cs.Hg.3.Pb.7.Sn.2.Zn.4.Cl | -79.76816 | 3.793876 | Indirect | 1.144336
Cs.Hg.3.Pb.7.Sn.3.Zn.3.Cl | -82.94234 | 3.806539 | Indirect | 0.88447
Cs.Hg.3.Pb.7.Sn.4.Zn.2.Cl | -85.4966 | 3.826427 | Indirect | 0.7038929
Cs.Hg.3.Pb.7.Sn.5.Zn.1.Cl | -87.06042 | 3.853825 | Indirect | 0.5056189
Cs.Hg.3.Pb.8.Sn.1.Zn.4.Cl | -76.63466 | 3.7948 | Indirect | 1.288024
Cs.Hg.3.Pb.8.Sn.2.Zn.3.Cl | -80.82833 | 3.808157 | Indirect | 0.9194524
Cs.Hg.3.Pb.8.Sn.3.Zn.2.Cl | -84.014 | 3.828764 | Indirect | 0.750945
Cs.Hg.3.Pb.8.Sn.4.Zn.1.Cl | -85.96173 | 3.856913 | Indirect | 0.6069233
Cs.Hg.3.Pb.9.Sn.1.Zn.3.Cl | -77.4844 | 3.809844 | Indirect | 1.099371
Cs.Hg.3.Pb.9.Sn.2.Zn.2.Cl | -81.82903 | 3.831173 | Indirect | 0.8843384
Cs.Hg.3.Pb.9.Sn.3.Zn.1.Cl | -84.36308 | 3.860076 | Indirect | 0.808544
Cs.Hg.3.Pb.10.Sn.1.Zn.2.Cl | -78.36278 | 3.833654 | Indirect | 0.9935758
Cs.Hg.3.Pb.10.Sn.2.Zn.1.Cl | -81.92224 | 3.863315 | Indirect | 0.824202
Cs.Hg.3.Pb.11.Sn.1.Zn.1.Cl | -78.48878 | 3.86663 | Indirect | 0.9344153
Cs.Hg.4.Pb.1.Sn.1.Zn.10.Cl | -53.10808 | 3.894065 | Indirect | 1.117272
Cs.Hg.4.Pb.1.Sn.2.Zn.9.Cl | -61.71197 | 3.859213 | Indirect | 0.9059507
Cs.Hg.4.Pb.1.Sn.3.Zn.8.Cl | -69.68012 | 3.831407 | Indirect | 0.7089303
Cs.Hg.4.Pb.1.Sn.4.Zn.7.Cl | -74.48424 | 3.810493 | Indirect | 0.6118476
Cs.Hg.4.Pb.1.Sn.5.Zn.6.Cl | -78.31099 | 3.796378 | Indirect | 0.5962023
Cs.Hg.4.Pb.1.Sn.6.Zn.5.Cl | -79.88734 | 3.78903 | Indirect | 0.6362609
Cs.Hg.4.Pb.1.Sn.7.Zn.4.Cl | -81.069 | 3.788474 | Indirect | 0.4144812
Cs.Hg.4.Pb.1.Sn.8.Zn.3.Cl | -81.89075 | 3.7948 | Indirect | 0.2571719
Cs.Hg.4.Pb.1.Sn.9.Zn.2.Cl | -82.69188 | 3.808157 | Indirect | 0.1920493
Cs.Hg.4.Pb.1.Sn.10.Zn.1.Cl | -82.59051 | 3.828764 | Non-indirect | 0.09441894
Cs.Hg.4.Pb.2.Sn.1.Zn.9.Cl | -61.13165 | 3.856193 | Indirect | 1.115653
Cs.Hg.4.Pb.2.Sn.2.Zn.8.Cl | -69.93511 | 3.829065 | Indirect | 0.8751131
Cs.Hg.4.Pb.2.Sn.3.Zn.7.Cl | -75.36133 | 3.808818 | Indirect | 0.7905491
Cs.Hg.4.Pb.2.Sn.4.Zn.6.Cl | -80.01023 | 3.795363 | Indirect | 0.6461893
Cs.Hg.4.Pb.2.Sn.5.Zn.5.Cl | -81.95145 | 3.788675 | Indirect | 0.6792758
Cs.Hg.4.Pb.2.Sn.6.Zn.4.Cl | -83.34955 | 3.788787 | Indirect | 0.4538786
Cs.Hg.4.Pb.2.Sn.7.Zn.3.Cl | -84.30742 | 3.79579 | Indirect | 0.278318
Cs.Hg.4.Pb.2.Sn.8.Zn.2.Cl | -85.32931 | 3.809844 | Indirect | 0.2271472
Cs.Hg.4.Pb.2.Sn.9.Zn.1.Cl | -85.46876 | 3.831173 | Non-indirect | 0.1310859
Cs.Hg.4.Pb.3.Sn.1.Zn.8.Cl | -68.4724 | 3.826789 | Indirect | 1.07834
Cs.Hg.4.Pb.3.Sn.2.Zn.7.Cl | -74.84147 | 3.807207 | Indirect | 0.9801067
Cs.Hg.4.Pb.3.Sn.3.Zn.6.Cl | -80.07568 | 3.794413 | Indirect | 0.8328909
Cs.Hg.4.Pb.3.Sn.4.Zn.5.Cl | -82.82785 | 3.788386 | Indirect | 0.7138768
Cs.Hg.4.Pb.3.Sn.5.Zn.4.Cl | -84.35887 | 3.789164 | Indirect | 0.5563143
Cs.Hg.4.Pb.3.Sn.6.Zn.3.Cl | -85.62535 | 3.796848 | Indirect | 0.3859309
Cs.Hg.4.Pb.3.Sn.7.Zn.2.Cl | -87.0265 | 3.811601 | Indirect | 0.2832183
Cs.Hg.4.Pb.3.Sn.8.Zn.1.Cl | -87.33803 | 3.833654 | Non-indirect | 0.1733681
Cs.Hg.4.Pb.4.Sn.1.Zn.7.Cl | -72.98629 | 3.805661 | Indirect | 1.192295
Cs.Hg.4.Pb.4.Sn.2.Zn.6.Cl | -79.04002 | 3.793527 | Indirect | 1.036792
Cs.Hg.4.Pb.4.Sn.3.Zn.5.Cl | -82.48813 | 3.788161 | Indirect | 0.8572652
Cs.Hg.4.Pb.4.Sn.4.Zn.4.Cl | -84.46898 | 3.789608 | Indirect | 0.6759703
Cs.Hg.4.Pb.4.Sn.5.Zn.3.Cl | -86.10649 | 3.797973 | Indirect | 0.4487225
Cs.Hg.4.Pb.4.Sn.6.Zn.2.Cl | -87.92948 | 3.813426 | Indirect | 0.3402495
Cs.Hg.4.Pb.4.Sn.7.Zn.1.Cl | -88.47554 | 3.836207 | Non-indirect | 0.2503036
Cs.Hg.4.Pb.5.Sn.1.Zn.6.Cl | -76.7098 | 3.792705 | Indirect | 1.286621
Cs.Hg.4.Pb.5.Sn.2.Zn.5.Cl | -81.16236 | 3.788001 | Indirect | 1.021666
Cs.Hg.4.Pb.5.Sn.3.Zn.4.Cl | -83.83041 | 3.790117 | Indirect | 0.7971427
Cs.Hg.4.Pb.5.Sn.4.Zn.3.Cl | -85.72526 | 3.799165 | Indirect | 0.5658815
Cs.Hg.4.Pb.5.Sn.5.Zn.2.Cl | -87.85283 | 3.815322 | Indirect | 0.4357547
Cs.Hg.4.Pb.5.Sn.6.Zn.1.Cl | -88.95417 | 3.838833 | Indirect | 0.3666447
Cs.Hg.4.Pb.6.Sn.1.Zn.5.Cl | -78.18042 | 3.787906 | Indirect | 1.198245
Cs.Hg.4.Pb.6.Sn.2.Zn.4.Cl | -81.98496 | 3.790692 | Indirect | 0.9011505
Cs.Hg.4.Pb.6.Sn.3.Zn.3.Cl | -84.63545 | 3.800425 | Indirect | 0.6897232
Cs.Hg.4.Pb.6.Sn.4.Zn.2.Cl | -87.15273 | 3.817287 | Indirect | 0.4757002
Cs.Hg.4.Pb.6.Sn.5.Zn.1.Cl | -88.61211 | 3.841532 | Indirect | 0.4569238
Cs.Hg.4.Pb.7.Sn.1.Zn.4.Cl | -78.88814 | 3.791334 | Indirect | 1.071742
Cs.Hg.4.Pb.7.Sn.2.Zn.3.Cl | -82.7091 | 3.801753 | Indirect | 0.7970746
Cs.Hg.4.Pb.7.Sn.3.Zn.2.Cl | -85.76767 | 3.819323 | Indirect | 0.5967695
Cs.Hg.4.Pb.7.Sn.4.Zn.1.Cl | -87.75648 | 3.844304 | Indirect | 0.542382
Cs.Hg.4.Pb.8.Sn.1.Zn.3.Cl | -79.3472 | 3.803149 | Indirect | 0.9598861
Cs.Hg.4.Pb.8.Sn.2.Zn.2.Cl | -83.59002 | 3.821429 | Indirect | 0.7400222
Cs.Hg.4.Pb.8.Sn.3.Zn.1.Cl | -86.27934 | 3.84715 | Indirect | 0.6584221
Cs.Hg.4.Pb.9.Sn.1.Zn.2.Cl | -80.17026 | 3.823606 | Indirect | 0.921846
Cs.Hg.4.Pb.9.Sn.2.Zn.1.Cl | -84.05942 | 3.85007 | Indirect | 0.7686903
Cs.Hg.4.Pb.10.Sn.1.Zn.1.Cl | -80.49507 | 3.853065 | Indirect | 0.9036499
Cs.Hg.5.Pb.1.Sn.1.Zn.9.Cl | -58.72003 | 3.869492 | Indirect | 1.133801
Cs.Hg.5.Pb.1.Sn.2.Zn.8.Cl | -67.25798 | 3.839472 | Indirect | 0.875523
Cs.Hg.5.Pb.1.Sn.3.Zn.7.Cl | -73.62352 | 3.816385 | Indirect | 0.5081611
Cs.Hg.5.Pb.1.Sn.4.Zn.6.Cl | -78.29941 | 3.800121 | Indirect | 0.4525746
Cs.Hg.5.Pb.1.Sn.5.Zn.5.Cl | -81.4702 | 3.790627 | Indirect | 0.4722894
Cs.Hg.5.Pb.1.Sn.6.Zn.4.Cl | -82.69823 | 3.787911 | Indirect | 0.545731
Cs.Hg.5.Pb.1.Sn.7.Zn.3.Cl | -83.78921 | 3.792041 | Indirect | 0.3066298
Cs.Hg.5.Pb.1.Sn.8.Zn.2.Cl | -84.72974 | 3.803149 | Indirect | 0.1279061
Cs.Hg.5.Pb.1.Sn.9.Zn.1.Cl | -84.59964 | 3.821429 | Non-indirect | 0.1263908
Cs.Hg.5.Pb.2.Sn.1.Zn.8.Cl | -66.60186 | 3.836916 | Indirect | 1.075814
Cs.Hg.5.Pb.2.Sn.2.Zn.7.Cl | -73.89871 | 3.814499 | Indirect | 0.8344381
Cs.Hg.5.Pb.2.Sn.3.Zn.6.Cl | -79.18241 | 3.798897 | Indirect | 0.6643046
Cs.Hg.5.Pb.2.Sn.4.Zn.5.Cl | -83.15236 | 3.790063 | Indirect | 0.515984
Cs.Hg.5.Pb.2.Sn.5.Zn.4.Cl | -84.73285 | 3.788011 | Indirect | 0.5807303
Cs.Hg.5.Pb.2.Sn.6.Zn.3.Cl | -86.04106 | 3.792815 | Indirect | 0.3441579
Cs.Hg.5.Pb.2.Sn.7.Zn.2.Cl | -87.0856 | 3.804613 | Indirect | 0.1867362
Cs.Hg.5.Pb.2.Sn.8.Zn.1.Cl | -87.22811 | 3.823606 | Indirect | 0.1552365
Cs.Hg.5.Pb.3.Sn.1.Zn.7.Cl | -72.47699 | 3.812678 | Indirect | 1.036047
Cs.Hg.5.Pb.3.Sn.2.Zn.6.Cl | -78.66399 | 3.797737 | Indirect | 0.8714087
Cs.Hg.5.Pb.3.Sn.3.Zn.5.Cl | -83.20101 | 3.789563 | Indirect | 0.6744068
Cs.Hg.5.Pb.3.Sn.4.Zn.4.Cl | -85.35137 | 3.788176 | Indirect | 0.6831723
Cs.Hg.5.Pb.3.Sn.5.Zn.3.Cl | -87.03422 | 3.793656 | Indirect | 0.4214858
Cs.Hg.5.Pb.3.Sn.6.Zn.2.Cl | -88.4899 | 3.806145 | Indirect | 0.1687499
Cs.Hg.5.Pb.3.Sn.7.Zn.1.Cl | -88.92873 | 3.825854 | Indirect | 0.2037817
Cs.Hg.5.Pb.4.Sn.1.Zn.6.Cl | -76.68409 | 3.796642 | Indirect | 1.068089
Cs.Hg.5.Pb.4.Sn.2.Zn.5.Cl | -82.1422 | 3.789128 | Indirect | 0.8577152
Cs.Hg.5.Pb.4.Sn.3.Zn.4.Cl | -84.98051 | 3.788406 | Indirect | 0.8193701
Cs.Hg.5.Pb.4.Sn.4.Zn.3.Cl | -87.19968 | 3.794563 | Indirect | 0.5287335
Cs.Hg.5.Pb.4.Sn.5.Zn.2.Cl | -88.67395 | 3.807746 | Indirect | 0.256013
Cs.Hg.5.Pb.4.Sn.6.Zn.1.Cl | -89.81358 | 3.828173 | Indirect | 0.243491
Cs.Hg.5.Pb.5.Sn.1.Zn.5.Cl | -79.78047 | 3.788758 | Indirect | 1.090575
Cs.Hg.5.Pb.5.Sn.2.Zn.4.Cl | -83.37564 | 3.788702 | Indirect | 0.9148092
Cs.Hg.5.Pb.5.Sn.3.Zn.3.Cl | -86.18577 | 3.795536 | Indirect | 0.609713
Cs.Hg.5.Pb.5.Sn.4.Zn.2.Cl | -88.21669 | 3.809416 | Indirect | 0.3480226
Cs.Hg.5.Pb.5.Sn.5.Zn.1.Cl | -89.77758 | 3.830564 | Indirect | 0.3306059
Cs.Hg.5.Pb.6.Sn.1.Zn.4.Cl | -80.3541 | 3.789064 | Indirect | 1.101038
Cs.Hg.5.Pb.6.Sn.2.Zn.3.Cl | -84.1857 | 3.796577 | Indirect | 0.735824
Cs.Hg.5.Pb.6.Sn.3.Zn.2.Cl | -86.98484 | 3.811155 | Indirect | 0.4814721
Cs.Hg.5.Pb.6.Sn.4.Zn.1.Cl | -88.9964 | 3.833027 | Indirect | 0.4033335
Cs.Hg.5.Pb.7.Sn.1.Zn.3.Cl | -81.0259 | 3.797685 | Indirect | 0.9167436
Cs.Hg.5.Pb.7.Sn.2.Zn.2.Cl | -84.91063 | 3.812963 | Indirect | 0.5269365
Cs.Hg.5.Pb.7.Sn.3.Zn.1.Cl | -87.63664 | 3.835562 | Indirect | 0.5165657
Cs.Hg.5.Pb.8.Sn.1.Zn.2.Cl | -81.60854 | 3.814841 | Indirect | 0.7362604
Cs.Hg.5.Pb.8.Sn.2.Zn.1.Cl | -85.40464 | 3.83817 | Indirect | 0.651466
Cs.Hg.5.Pb.9.Sn.1.Zn.1.Cl | -82.05369 | 3.84085 | Indirect | 0.7812874
Cs.Hg.6.Pb.1.Sn.1.Zn.8.Cl | -63.75532 | 3.848233 | Indirect | 1.166352
Cs.Hg.6.Pb.1.Sn.2.Zn.7.Cl | -71.93068 | 3.822962 | Indirect | 0.7205111
Cs.Hg.6.Pb.1.Sn.3.Zn.6.Cl | -77.18501 | 3.804543 | Indirect | 0.5567761
Cs.Hg.6.Pb.1.Sn.4.Zn.5.Cl | -81.41548 | 3.792905 | Indirect | 0.3224223
Cs.Hg.6.Pb.1.Sn.5.Zn.4.Cl | -84.14421 | 3.788035 | Indirect | 0.3903733
Cs.Hg.6.Pb.1.Sn.6.Zn.3.Cl | -84.90885 | 3.789984 | Indirect | 0.2287986
Cs.Hg.6.Pb.1.Sn.7.Zn.2.Cl | -86.30256 | 3.798861 | Non-indirect | 0.0287165
Cs.Hg.6.Pb.1.Sn.8.Zn.1.Cl | -86.35003 | 3.814841 | Indirect | 0.06904662
Cs.Hg.6.Pb.2.Sn.1.Zn.7.Cl | -71.23392 | 3.820865 | Indirect | 0.9181665
Cs.Hg.6.Pb.2.Sn.2.Zn.6.Cl | -77.43943 | 3.80311 | Indirect | 0.7383074
Cs.Hg.6.Pb.2.Sn.3.Zn.5.Cl | -82.45012 | 3.792131 | Indirect | 0.5219915
Cs.Hg.6.Pb.2.Sn.4.Zn.4.Cl | -85.82953 | 3.787924 | Indirect | 0.433292
Cs.Hg.6.Pb.2.Sn.5.Zn.3.Cl | -86.81053 | 3.790542 | Indirect | 0.4924421
Cs.Hg.6.Pb.2.Sn.6.Zn.2.Cl | -88.42358 | 3.800104 | Indirect | 0.07974046
Cs.Hg.6.Pb.2.Sn.7.Zn.1.Cl | -88.76424 | 3.816789 | Indirect | 0.1348727
Cs.Hg.6.Pb.3.Sn.1.Zn.6.Cl | -75.96969 | 3.801741 | Indirect | 1.007581
Cs.Hg.6.Pb.3.Sn.2.Zn.5.Cl | -81.89761 | 3.791422 | Indirect | 0.7151492
Cs.Hg.6.Pb.3.Sn.3.Zn.4.Cl | -85.84292 | 3.787877 | Indirect | 0.5789329
Cs.Hg.6.Pb.3.Sn.4.Zn.3.Cl | -87.40637 | 3.791167 | Indirect | 0.5744116
Cs.Hg.6.Pb.3.Sn.5.Zn.2.Cl | -89.10856 | 3.801415 | Indirect | 0.3507261
Cs.Hg.6.Pb.3.Sn.6.Zn.1.Cl | -90.1531 | 3.818807 | Indirect | 0.1304802
Cs.Hg.6.Pb.4.Sn.1.Zn.5.Cl | -79.8763 | 3.790778 | Indirect | 0.9411774
Cs.Hg.6.Pb.4.Sn.2.Zn.4.Cl | -84.7338 | 3.787896 | Indirect | 0.7586217
Cs.Hg.6.Pb.4.Sn.3.Zn.3.Cl | -86.8017 | 3.791858 | Indirect | 0.5616921
Cs.Hg.6.Pb.4.Sn.4.Zn.2.Cl | -88.84025 | 3.802793 | Indirect | 0.2357369
Cs.Hg.6.Pb.4.Sn.5.Zn.1.Cl | -90.30439 | 3.820896 | Indirect | 0.2108011
Cs.Hg.6.Pb.5.Sn.1.Zn.4.Cl | -81.81202 | 3.78798 | Indirect | 0.9568311
Cs.Hg.6.Pb.5.Sn.2.Zn.3.Cl | -85.27975 | 3.792615 | Indirect | 0.6680394
Cs.Hg.6.Pb.5.Sn.3.Zn.2.Cl | -87.78538 | 3.80424 | Indirect | 0.3236349
Cs.Hg.6.Pb.5.Sn.4.Zn.1.Cl | -89.80961 | 3.823055 | Indirect | 0.3086192
Cs.Hg.6.Pb.6.Sn.1.Zn.3.Cl | -82.2114 | 3.793439 | Indirect | 0.8474789
Cs.Hg.6.Pb.6.Sn.2.Zn.2.Cl | -85.86101 | 3.805755 | Indirect | 0.4211488
Cs.Hg.6.Pb.6.Sn.3.Zn.1.Cl | -88.59713 | 3.825285 | Indirect | 0.4130084
Cs.Hg.6.Pb.7.Sn.1.Zn.2.Cl | -82.74238 | 3.807339 | Indirect | 0.6217818
Cs.Hg.6.Pb.7.Sn.2.Zn.1.Cl | -86.30976 | 3.827587 | Indirect | 0.513578
Cs.Hg.6.Pb.8.Sn.1.Zn.1.Cl | -82.96723 | 3.82996 | Indirect | 0.689236
Cs.Hg.7.Pb.1.Sn.1.Zn.7.Cl | -67.98761 | 3.830228 | Indirect | 0.9944444
Cs.Hg.7.Pb.1.Sn.2.Zn.6.Cl | -75.13651 | 3.809647 | Indirect | 0.6191067
Cs.Hg.7.Pb.1.Sn.3.Zn.5.Cl | -80.28967 | 3.795863 | Indirect | 0.4056552
Cs.Hg.7.Pb.1.Sn.4.Zn.4.Cl | -84.06876 | 3.788844 | Indirect | 0.2295034
Cs.Hg.7.Pb.1.Sn.5.Zn.3.Cl | -86.06496 | 3.788622 | Indirect | 0.3058073
Cs.Hg.7.Pb.1.Sn.6.Zn.2.Cl | -86.97956 | 3.795287 | Indirect | 0.1447664
Cs.Hg.7.Pb.1.Sn.7.Zn.1.Cl | -87.87835 | 3.808992 | Indirect | 0.03306675
Cs.Hg.7.Pb.2.Sn.1.Zn.6.Cl | -74.36332 | 3.808004 | Indirect | 0.8236158
Cs.Hg.7.Pb.2.Sn.2.Zn.5.Cl | -80.46656 | 3.79488 | Indirect | 0.5977525
Cs.Hg.7.Pb.2.Sn.3.Zn.4.Cl | -84.82667 | 3.788523 | Indirect | 0.4469107
Cs.Hg.7.Pb.2.Sn.4.Zn.3.Cl | -87.71876 | 3.788967 | Indirect | 0.3470295
Cs.Hg.7.Pb.2.Sn.5.Zn.2.Cl | -88.75736 | 3.796311 | Indirect | 0.1306936
Cs.Hg.7.Pb.2.Sn.6.Zn.1.Cl | -89.99004 | 3.810714 | Indirect | 0.07756346
Cs.Hg.7.Pb.3.Sn.1.Zn.5.Cl | -78.92982 | 3.793962 | Indirect | 0.8794823
Cs.Hg.7.Pb.3.Sn.2.Zn.4.Cl | -84.24969 | 3.788265 | Indirect | 0.6165712
Cs.Hg.7.Pb.3.Sn.3.Zn.3.Cl | -87.7166 | 3.789378 | Indirect | 0.4635817
Cs.Hg.7.Pb.3.Sn.4.Zn.2.Cl | -89.28094 | 3.797402 | Indirect | 0.2365441
Cs.Hg.7.Pb.3.Sn.5.Zn.1.Cl | -90.50238 | 3.812505 | Indirect | 0.1448693
Cs.Hg.7.Pb.4.Sn.1.Zn.4.Cl | -82.19614 | 3.788073 | Indirect | 0.822529
Cs.Hg.7.Pb.4.Sn.2.Zn.3.Cl | -86.02778 | 3.789854 | Indirect | 0.5993634
Cs.Hg.7.Pb.4.Sn.3.Zn.2.Cl | -88.6238 | 3.798561 | Indirect | 0.3055427
Cs.Hg.7.Pb.4.Sn.4.Zn.1.Cl | -90.19493 | 3.814365 | Indirect | 0.1538571
Cs.Hg.7.Pb.5.Sn.1.Zn.3.Cl | -83.05687 | 3.790397 | Indirect | 0.8021953
Cs.Hg.7.Pb.5.Sn.2.Zn.2.Cl | -86.70811 | 3.799787 | Indirect | 0.4497329
Cs.Hg.7.Pb.5.Sn.3.Zn.1.Cl | -89.01906 | 3.816296 | Indirect | 0.2738057
Cs.Hg.7.Pb.6.Sn.1.Zn.2.Cl | -83.56325 | 3.801081 | Indirect | 0.6535379
Cs.Hg.7.Pb.6.Sn.2.Zn.1.Cl | -86.97509 | 3.818296 | Indirect | 0.4292845
Cs.Hg.7.Pb.7.Sn.1.Zn.1.Cl | -83.80734 | 3.820367 | Indirect | 0.6032791
Cs.Hg.8.Pb.1.Sn.1.Zn.6.Cl | -71.82892 | 3.815434 | Indirect | 0.8258451
Cs.Hg.8.Pb.1.Sn.2.Zn.5.Cl | -77.99404 | 3.799501 | Indirect | 0.5348024
Cs.Hg.8.Pb.1.Sn.3.Zn.4.Cl | -82.87264 | 3.790337 | Indirect | 0.2725382
Cs.Hg.8.Pb.1.Sn.4.Zn.3.Cl | -86.20809 | 3.787953 | Indirect | 0.1316394
Cs.Hg.8.Pb.1.Sn.5.Zn.2.Cl | -87.42519 | 3.79242 | Indirect | 0.06655383
Cs.Hg.8.Pb.1.Sn.6.Zn.1.Cl | -88.12031 | 3.803872 | Indirect | 0.08235073
Cs.Hg.8.Pb.2.Sn.1.Zn.5.Cl | -77.16934 | 3.798309 | Indirect | 0.722586
Cs.Hg.8.Pb.2.Sn.2.Zn.4.Cl | -82.90776 | 3.789805 | Indirect | 0.4462192
Cs.Hg.8.Pb.2.Sn.3.Zn.3.Cl | -86.88948 | 3.788085 | Indirect | 0.2955806
Cs.Hg.8.Pb.2.Sn.4.Zn.2.Cl | -89.03279 | 3.793227 | Indirect | 0.2980688
Cs.Hg.8.Pb.2.Sn.5.Zn.1.Cl | -89.91686 | 3.80537 | Indirect | 0.07397974
Cs.Hg.8.Pb.3.Sn.1.Zn.4.Cl | -81.38035 | 3.789338 | Indirect | 0.7761214
Cs.Hg.8.Pb.3.Sn.2.Zn.3.Cl | -86.13262 | 3.788283 | Indirect | 0.4782
Cs.Hg.8.Pb.3.Sn.3.Zn.2.Cl | -88.40978 | 3.794101 | Indirect | 0.3962064
Cs.Hg.8.Pb.3.Sn.4.Zn.1.Cl | -90.10195 | 3.806937 | Indirect | 0.220714
Cs.Hg.8.Pb.4.Sn.1.Zn.3.Cl | -83.37621 | 3.788546 | Indirect | 0.6999081
Cs.Hg.8.Pb.4.Sn.2.Zn.2.Cl | -86.92184 | 3.795041 | Indirect | 0.4131095
Cs.Hg.8.Pb.4.Sn.3.Zn.1.Cl | -89.11018 | 3.808572 | Indirect | 0.3121102
Cs.Hg.8.Pb.5.Sn.1.Zn.2.Cl | -83.90196 | 3.796049 | Indirect | 0.5456812
Cs.Hg.8.Pb.5.Sn.2.Zn.1.Cl | -87.16257 | 3.810277 | Indirect | 0.4270813
Cs.Hg.8.Pb.6.Sn.1.Zn.1.Cl | -83.98931 | 3.81205 | Indirect | 0.5995739
Cs.Hg.9.Pb.1.Sn.1.Zn.5.Cl | -74.45081 | 3.803819 | Indirect | 0.7345227
Cs.Hg.9.Pb.1.Sn.2.Zn.4.Cl | -80.39283 | 3.79251 | Indirect | 0.4317595
Cs.Hg.9.Pb.1.Sn.3.Zn.3.Cl | -84.89466 | 3.787971 | Indirect | 0.2055138
Cs.Hg.9.Pb.1.Sn.4.Zn.2.Cl | -87.57291 | 3.790255 | Indirect | 0.07538575
Cs.Hg.9.Pb.1.Sn.5.Zn.1.Cl | -88.59174 | 3.799474 | Non-indirect | 0.007024944
Cs.Hg.9.Pb.2.Sn.1.Zn.4.Cl | -79.5105 | 3.791769 | Indirect | 0.6316388
Cs.Hg.9.Pb.2.Sn.2.Zn.3.Cl | -84.8481 | 3.787892 | Indirect | 0.3762783
Cs.Hg.9.Pb.2.Sn.3.Zn.2.Cl | -88.22432 | 3.790847 | Indirect | 0.1987349
Cs.Hg.9.Pb.2.Sn.4.Zn.1.Cl | -89.54759 | 3.800751 | Indirect | 0.05696291
Cs.Hg.9.Pb.3.Sn.1.Zn.3.Cl | -82.9467 | 3.787879 | Indirect | 0.6217273
Cs.Hg.9.Pb.3.Sn.2.Zn.2.Cl | -86.83701 | 3.791504 | Indirect | 0.3464717
Cs.Hg.9.Pb.3.Sn.3.Zn.1.Cl | -89.27864 | 3.802095 | Indirect | 0.1460474
Cs.Hg.9.Pb.4.Sn.1.Zn.2.Cl | -84.03022 | 3.792229 | Indirect | 0.5045903
Cs.Hg.9.Pb.4.Sn.2.Zn.1.Cl | -87.459 | 3.803508 | Indirect | 0.2700509
Cs.Hg.9.Pb.5.Sn.1.Zn.1.Cl | -84.34781 | 3.804989 | Indirect | 0.4782045
Cs.Hg.10.Pb.1.Sn.1.Zn.4.Cl | -76.587 | 3.795363 | Indirect | 0.6412849
Cs.Hg.10.Pb.1.Sn.2.Zn.3.Cl | -82.22263 | 3.788675 | Indirect | 0.3798611
Cs.Hg.10.Pb.1.Sn.3.Zn.2.Cl | -86.33741 | 3.788787 | Indirect | 0.1668777
Cs.Hg.10.Pb.1.Sn.4.Zn.1.Cl | -88.07064 | 3.79579 | Non-indirect | 0.05090243
Cs.Hg.10.Pb.2.Sn.1.Zn.3.Cl | -81.23427 | 3.788386 | Indirect | 0.5621849
Cs.Hg.10.Pb.2.Sn.2.Zn.2.Cl | -86.1981 | 3.789164 | Indirect | 0.35693
Cs.Hg.10.Pb.2.Sn.3.Zn.1.Cl | -88.07595 | 3.796848 | Non-indirect | 0.05974776
Cs.Hg.10.Pb.3.Sn.1.Zn.2.Cl | -83.80574 | 3.789608 | Indirect | 0.5090645
Cs.Hg.10.Pb.3.Sn.2.Zn.1.Cl | -86.7917 | 3.797973 | Indirect | 0.2100418
Cs.Hg.10.Pb.4.Sn.1.Zn.1.Cl | -84.09439 | 3.799165 | Indirect | 0.4066921
Cs.Hg.11.Pb.1.Sn.1.Zn.3.Cl | -78.23355 | 3.790063 | Indirect | 0.5660315
Cs.Hg.11.Pb.1.Sn.2.Zn.2.Cl | -83.45924 | 3.788011 | Indirect | 0.2625473
Cs.Hg.11.Pb.1.Sn.3.Zn.1.Cl | -86.91959 | 3.792815 | Non-indirect | 0.09264678
Cs.Hg.11.Pb.2.Sn.1.Zn.2.Cl | -82.27319 | 3.788176 | Indirect | 0.492266
Cs.Hg.11.Pb.2.Sn.2.Zn.1.Cl | -86.15795 | 3.793656 | Indirect | 0.2152891
Cs.Hg.11.Pb.3.Sn.1.Zn.1.Cl | -83.67027 | 3.794563 | Indirect | 0.4046805
Cs.Hg.12.Pb.1.Sn.1.Zn.2.Cl | -79.20675 | 3.787924 | Indirect | 0.4859906
Cs.Hg.12.Pb.1.Sn.2.Zn.1.Cl | -83.73846 | 3.790542 | Non-indirect | 0.206521
Cs.Hg.12.Pb.2.Sn.1.Zn.1.Cl | -82.019 | 3.791167 | Indirect | 0.4000772
Cs.Hg.13.Pb.1.Sn.1.Zn.1.Cl | -79.20924 | 3.788967 | Non-indirect | 0.4159606
Cs.Cd.1.Ge.15.I | -24.80941 | 4.683823 | Non-indirect | 0.1413035
Cs.Cd.2.Ge.14.I | -26.00317 | 4.634586 | Non-indirect | 0.1869577
Cs.Cd.3.Ge.13.I | -26.21744 | 4.588272 | Non-indirect | 0.2080647
Cs.Cd.4.Ge.12.I | -26.15392 | 4.544773 | Non-indirect | 0.2454782
Cs.Cd.5.Ge.11.I | -25.29216 | 4.503994 | Non-indirect | 0.3028432
Cs.Cd.6.Ge.10.I | -24.36858 | 4.465846 | Non-indirect | 0.3541687
Cs.Cd.7.Ge.9.I | -23.13488 | 4.43025 | Non-indirect | 0.3821608
Cs.Cd.8.Ge.8.I | -21.69701 | 4.397133 | Non-indirect | 0.4607583
Cs.Cd.9.Ge.7.I | -19.62559 | 4.36643 | Indirect | 0.5360916
Cs.Cd.10.Ge.6.I | -17.31481 | 4.338085 | Indirect | 0.5312066
Cs.Cd.11.Ge.5.I | -14.823 | 4.312045 | Indirect | 0.6147648
Cs.Cd.12.Ge.4.I | -11.91727 | 4.288267 | Indirect | 0.7003088
Cs.Cd.13.Ge.3.I | -8.247618 | 4.26671 | Indirect | 0.7766916
Cs.Cd.14.Ge.2.I | -3.906178 | 4.247342 | Non-indirect | 0.7490566
Cs.Cd.15.Ge.1.I | 1.480912 | 4.230136 | Non-indirect | 0.1145481
Cs.Cd.1.Hg.15.I | -7.328685 | 4.172283 | Non-indirect | 0.6085823
Cs.Cd.2.Hg.14.I | -10.35703 | 4.173641 | Non-indirect | 0.6383426
Cs.Cd.3.Hg.13.I | -12.16702 | 4.175213 | Non-indirect | 0.6218703
Cs.Cd.4.Hg.12.I | -13.68729 | 4.176999 | Non-indirect | 0.7636307
Cs.Cd.5.Hg.11.I | -14.31694 | 4.178998 | Non-indirect | 0.8078443
Cs.Cd.6.Hg.10.I | -14.94942 | 4.181211 | Non-indirect | 0.8531791
Cs.Cd.7.Hg.9.I | -15.09217 | 4.183637 | Non-indirect | 0.9119864
Cs.Cd.8.Hg.8.I | -15.20351 | 4.186276 | Non-indirect | 0.8518566
Cs.Cd.9.Hg.7.I | -13.63586 | 4.189128 | Non-indirect | 0.8180986
Cs.Cd.10.Hg.6.I | -11.91567 | 4.192193 | Non-indirect | 0.7687021
Cs.Cd.11.Hg.5.I | -9.765662 | 4.195472 | Non-indirect | 0.6268454
Cs.Cd.12.Hg.4.I | -7.615039 | 4.198963 | Non-indirect | 0.6650108
Cs.Cd.13.Hg.3.I | -4.520759 | 4.202669 | Non-indirect | 0.6528882
Cs.Cd.14.Hg.2.I | -1.284672 | 4.206588 | Non-indirect | 0.6947402
Cs.Cd.15.Hg.1.I | 3.056763 | 4.210722 | Non-indirect | 0.6108868
Cs.Cd.1.Pb.15.I | -20.89589 | 4.276569 | Non-indirect | 0.8244377
Cs.Cd.2.Pb.14.I | -22.3351 | 4.253047 | Non-indirect | 0.8905209
Cs.Cd.3.Pb.13.I | -23.11174 | 4.23261 | Indirect | 0.9496158
Cs.Cd.4.Pb.12.I | -23.53362 | 4.215154 | Indirect | 1.034792
Cs.Cd.5.Pb.11.I | -23.29406 | 4.200588 | Indirect | 1.098221
Cs.Cd.6.Pb.10.I | -22.89771 | 4.188831 | Indirect | 1.170945
Cs.Cd.7.Pb.9.I | -22.24645 | 4.179814 | Indirect | 1.257918
Cs.Cd.8.Pb.8.I | -21.37505 | 4.173478 | Indirect | 1.222707
Cs.Cd.9.Pb.7.I | -19.18555 | 4.169772 | Indirect | 1.201823
Cs.Cd.10.Pb.6.I | -16.94363 | 4.168656 | Indirect | 1.14601
Cs.Cd.11.Pb.5.I | -14.05241 | 4.170096 | Indirect | 1.10956
Cs.Cd.12.Pb.4.I | -11.04701 | 4.174068 | Indirect | 0.9948973
Cs.Cd.13.Pb.3.I | -7.285888 | 4.180557 | Indirect | 0.901695
Cs.Cd.14.Pb.2.I | -3.213158 | 4.189553 | Indirect | 0.7944561
Cs.Cd.15.Pb.1.I | 1.973229 | 4.201055 | Non-indirect | 0.7740849
Cs.Cd.1.Sn.15.I | -40.19471 | 4.223515 | Non-indirect | 0.2346904
Cs.Cd.2.Sn.14.I | -40.61558 | 4.209982 | Non-indirect | 0.2268738
Cs.Cd.3.Sn.13.I | -40.03342 | 4.198435 | Non-indirect | 0.2468002
Cs.Cd.4.Sn.12.I | -38.9843 | 4.188831 | Non-indirect | 0.3159872
Cs.Cd.5.Sn.11.I | -37.58205 | 4.181129 | Non-indirect | 0.3401611
Cs.Cd.6.Sn.10.I | -35.95098 | 4.175295 | Indirect | 0.3594936
Cs.Cd.7.Sn.9.I | -33.68178 | 4.171299 | Indirect | 0.4105827
Cs.Cd.8.Sn.8.I | -31.20132 | 4.169114 | Indirect | 0.5119556
Cs.Cd.9.Sn.7.I | -28.33053 | 4.168719 | Indirect | 0.6483296
Cs.Cd.10.Sn.6.I | -25.22646 | 4.170096 | Indirect | 0.5937953
Cs.Cd.11.Sn.5.I | -21.73441 | 4.173231 | Indirect | 0.6231673
Cs.Cd.12.Sn.4.I | -17.9011 | 4.178115 | Indirect | 0.671587
Cs.Cd.13.Sn.3.I | -12.76206 | 4.184742 | Indirect | 0.6860663
Cs.Cd.14.Sn.2.I | -6.972663 | 4.193108 | Indirect | 0.6950527
Cs.Cd.15.Sn.1.I | -0.02790599 | 4.203216 | Non-indirect | 0.2137882
Cs.Cd.1.Zn.15.I | 70.85134 | 4.64993 | Non-indirect | 0.6194667
Cs.Cd.2.Zn.14.I | 62.39446 | 4.604782 | Non-indirect | 0.5876134
Cs.Cd.3.Zn.13.I | 54.96405 | 4.562234 | Non-indirect | 0.5531593
Cs.Cd.4.Zn.12.I | 48.22819 | 4.522199 | Non-indirect | 0.5286582
Cs.Cd.5.Zn.11.I | 42.07213 | 4.484597 | Non-indirect | 0.5078075
Cs.Cd.6.Zn.10.I | 36.37619 | 4.449354 | Non-indirect | 0.4775252
Cs.Cd.7.Zn.9.I | 31.21636 | 4.416406 | Non-indirect | 0.4550684
Cs.Cd.8.Zn.8.I | 26.46742 | 4.385692 | Non-indirect | 0.494294
Cs.Cd.9.Zn.7.I | 22.49159 | 4.357158 | Non-indirect | 0.5302476
Cs.Cd.10.Zn.6.I | 18.84409 | 4.330757 | Non-indirect | 0.5595813
Cs.Cd.11.Zn.5.I | 15.60705 | 4.306444 | Non-indirect | 0.5935286
Cs.Cd.12.Zn.4.I | 12.72945 | 4.284183 | Non-indirect | 0.6187223
Cs.Cd.13.Zn.3.I | 10.41534 | 4.263941 | Non-indirect | 0.6576583
Cs.Cd.14.Zn.2.I | 8.676898 | 4.245689 | Non-indirect | 0.6749127
Cs.Cd.15.Zn.1.I | 7.859751 | 4.229405 | Non-indirect | 0.6595979
Cs.Ge.1.Hg.15.I | -9.034971 | 4.177271 | Non-indirect | 0.3436008
Cs.Ge.2.Hg.14.I | -13.36436 | 4.187069 | Non-indirect | 0.2513539
Cs.Ge.3.Hg.13.I | -16.6987 | 4.200525 | Indirect | 0.1968446
Cs.Ge.4.Hg.12.I | -19.55227 | 4.217651 | Indirect | 0.1504129
Cs.Ge.5.Hg.11.I | -21.61727 | 4.23847 | Indirect | 0.1344645
Cs.Ge.6.Hg.10.I | -23.61828 | 4.263027 | Indirect | 0.1147965
Cs.Ge.7.Hg.9.I | -25.18573 | 4.291377 | Non-indirect | 0.1213775
Cs.Ge.8.Hg.8.I | -26.80881 | 4.323599 | Non-indirect | 0.09942752
Cs.Ge.9.Hg.7.I | -27.07854 | 4.359783 | Non-indirect | 0.07715935
Cs.Ge.10.Hg.6.I | -27.48188 | 4.400043 | Non-indirect | 0.05763149
Cs.Ge.11.Hg.5.I | -27.48173 | 4.444508 | Non-indirect | 0.03338748
Cs.Ge.12.Hg.4.I | -27.59945 | 4.493333 | Non-indirect | 0.0139994
Cs.Ge.13.Hg.3.I | -27.16428 | 4.546691 | Non-indirect | 0.03105599
Cs.Ge.14.Hg.2.I | -26.59718 | 4.604782 | Non-indirect | 0.03627664
Cs.Ge.15.Hg.1.I | -25.1078 | 4.667832 | Non-indirect | 0.442735
Cs.Ge.1.Pb.15.I | -21.94524 | 4.254888 | Non-indirect | 0.6600466
Cs.Ge.2.Pb.14.I | -24.32999 | 4.21786 | Non-indirect | 0.6403699
Cs.Ge.3.Pb.13.I | -26.17359 | 4.191511 | Non-indirect | 0.6084383
Cs.Ge.4.Pb.12.I | -27.82076 | 4.175295 | Non-indirect | 0.5721469
Cs.Ge.5.Pb.11.I | -28.86565 | 4.168808 | Non-indirect | 0.5307116
Cs.Ge.6.Pb.10.I | -29.73046 | 4.171767 | Non-indirect | 0.4854289
Cs.Ge.7.Pb.9.I | -30.51994 | 4.184001 | Non-indirect | 0.4340768
Cs.Ge.8.Pb.8.I | -31.27952 | 4.205447 | Non-indirect | 0.3906419
Cs.Ge.9.Pb.7.I | -31.3646 | 4.236144 | Non-indirect | 0.3463616
Cs.Ge.10.Pb.6.I | -31.23531 | 4.276235 | Non-indirect | 0.3073554
Cs.Ge.11.Pb.5.I | -30.98845 | 4.325966 | Non-indirect | 0.268472
Cs.Ge.12.Pb.4.I | -30.55664 | 4.385692 | Non-indirect | 0.2189965
Cs.Ge.13.Pb.3.I | -29.59516 | 4.455888 | Non-indirect | 0.1743942
Cs.Ge.14.Pb.2.I | -28.16978 | 4.537159 | Non-indirect | 0.1278211
Cs.Ge.15.Pb.1.I | -26.02096 | 4.630256 | Non-indirect | 0.6885164
Cs.Ge.1.Sn.15.I | -42.16195 | 4.208738 | Non-indirect | 0.2006996
Cs.Ge.2.Sn.14.I | -44.26073 | 4.18714 | Non-indirect | 0.1898106
Cs.Ge.3.Sn.13.I | -45.56175 | 4.173905 | Non-indirect | 0.1830392
Cs.Ge.4.Sn.12.I | -46.34344 | 4.168742 | Non-indirect | 0.168066
Cs.Ge.5.Sn.11.I | -46.57843 | 4.171444 | Non-indirect | 0.1591831
Cs.Ge.6.Sn.10.I | -46.51587 | 4.181882 | Non-indirect | 0.151529
Cs.Ge.7.Sn.9.I | -46.19089 | 4.2 | Non-indirect | 0.1506285
Cs.Ge.8.Sn.8.I | -45.62723 | 4.225816 | Non-indirect | 0.1216934
Cs.Ge.9.Sn.7.I | -44.20875 | 4.259415 | Non-indirect | 0.1018739
Cs.Ge.10.Sn.6.I | -42.56129 | 4.300959 | Non-indirect | 0.08359569
Cs.Ge.11.Sn.5.I | -40.57804 | 4.35068 | Non-indirect | 0.07518607
Cs.Ge.12.Sn.4.I | -38.30827 | 4.408893 | Non-indirect | 0.06053841
Cs.Ge.13.Sn.3.I | -35.49374 | 4.475994 | Non-indirect | 0.05706745
Cs.Ge.14.Sn.2.I | -32.19019 | 4.552477 | Non-indirect | 0.06178319
Cs.Ge.15.Sn.1.I | -28.09921 | 4.63894 | Non-indirect | 0.2160142
Cs.Ge.1.Zn.15.I | 68.76978 | 4.70012 | Non-indirect | 0.632054
Cs.Ge.2.Zn.14.I | 58.14928 | 4.702474 | Non-indirect | 0.5990022
Cs.Ge.3.Zn.13.I | 48.54678 | 4.704834 | Non-indirect | 0.5684178
Cs.Ge.4.Zn.12.I | 39.56658 | 4.7072 | Indirect | 0.3969569
Cs.Ge.5.Zn.11.I | 32.444 | 4.709573 | Indirect | 0.3696622
Cs.Ge.6.Zn.10.I | 25.56229 | 4.711952 | Indirect | 0.2560523
Cs.Ge.7.Zn.9.I | 19.16136 | 4.714338 | Indirect | 0.2119533
Cs.Ge.8.Zn.8.I | 12.82583 | 4.716729 | Indirect | 0.1777403
Cs.Ge.9.Zn.7.I | 6.83787 | 4.719128 | Non-indirect | 0.1211918
Cs.Ge.10.Zn.6.I | 1.094309 | 4.721533 | Non-indirect | 0.1653523
Cs.Ge.11.Zn.5.I | -4.122574 | 4.723944 | Non-indirect | 0.1384948
Cs.Ge.12.Zn.4.I | -9.05515 | 4.726362 | Non-indirect | 0.1124649
Cs.Ge.13.Zn.3.I | -13.44872 | 4.728786 | Non-indirect | 0.113673
Cs.Ge.14.Zn.2.I | -17.59244 | 4.731217 | Non-indirect | 0.06925881
Cs.Ge.15.Zn.1.I | -20.45424 | 4.733654 | Non-indirect | 0.6600788
Cs.Hg.1.Pb.15.I | -20.2051 | 4.284028 | Non-indirect | 0.6478562
Cs.Hg.2.Pb.14.I | -22.00126 | 4.266386 | Non-indirect | 0.6033239
Cs.Hg.3.Pb.13.I | -22.59822 | 4.250326 | Indirect | 0.6167036
Cs.Hg.4.Pb.12.I | -23.68741 | 4.235806 | Indirect | 0.5679029
Cs.Hg.5.Pb.11.I | -23.12168 | 4.222791 | Indirect | 0.5771041
Cs.Hg.6.Pb.10.I | -23.15313 | 4.211245 | Indirect | 0.5559169
Cs.Hg.7.Pb.9.I | -22.62258 | 4.201138 | Indirect | 0.5669063
Cs.Hg.8.Pb.8.I | -22.46769 | 4.192442 | Indirect | 0.6626956
Cs.Hg.9.Pb.7.I | -20.86872 | 4.185132 | Indirect | 0.663861
Cs.Hg.10.Pb.6.I | -19.55839 | 4.179185 | Indirect | 0.6669845
Cs.Hg.11.Pb.5.I | -17.86457 | 4.17458 | Indirect | 0.6057007
Cs.Hg.12.Pb.4.I | -16.26768 | 4.171299 | Indirect | 0.6597637
Cs.Hg.13.Pb.3.I | -13.83105 | 4.169327 | Indirect | 0.6352757
Cs.Hg.14.Pb.2.I | -11.32711 | 4.168651 | Indirect | 0.6085652
Cs.Hg.15.Pb.1.I | -7.855934 | 4.169258 | Non-indirect | 0.6521543
Cs.Hg.1.Sn.15.I | -40.37599 | 4.22873 | Non-indirect | 0.1693135
Cs.Hg.2.Sn.14.I | -41.1685 | 4.219244 | Non-indirect | 0.1305574
Cs.Hg.3.Sn.13.I | -41.08917 | 4.210611 | Non-indirect | 0.1562847
Cs.Hg.4.Sn.12.I | -40.86059 | 4.202818 | Non-indirect | 0.1165357
Cs.Hg.5.Sn.11.I | -39.68103 | 4.195854 | Non-indirect | 0.1343434
Cs.Hg.6.Sn.10.I | -38.40253 | 4.189705 | Non-indirect | 0.1073307
Cs.Hg.7.Sn.9.I | -36.93454 | 4.184362 | Non-indirect | 0.1453105
Cs.Hg.8.Sn.8.I | -35.31701 | 4.179814 | Non-indirect | -0.003958344
Cs.Hg.9.Sn.7.I | -32.55217 | 4.176053 | Non-indirect | 0.02253878
Cs.Hg.10.Sn.6.I | -30.10983 | 4.173069 | Non-indirect | 0.06743395
Cs.Hg.11.Sn.5.I | -27.17381 | 4.170856 | Non-indirect | 0.13499
Cs.Hg.12.Sn.4.I | -24.00017 | 4.169407 | Non-indirect | 0.1982599
Cs.Hg.13.Sn.3.I | -20.13 | 4.168716 | Non-indirect | 0.309339
Cs.Hg.14.Sn.2.I | -15.73982 | 4.168777 | Non-indirect | 0.4232987
Cs.Hg.15.Sn.1.I | -10.2433 | 4.169586 | Non-indirect | 0.1733282
Cs.Hg.1.Zn.15.I | 70.02155 | 4.634586 | Non-indirect | 0.6925766
Cs.Hg.2.Zn.14.I | 60.71541 | 4.576133 | Non-indirect | 0.6949445
Cs.Hg.3.Zn.13.I | 52.4319 | 4.522199 | Non-indirect | 0.7051572
Cs.Hg.4.Zn.12.I | 44.7942 | 4.47259 | Non-indirect | 0.712173
Cs.Hg.5.Zn.11.I | 37.66554 | 4.427138 | Non-indirect | 0.7226206
Cs.Hg.6.Zn.10.I | 31.00727 | 4.385692 | Non-indirect | 0.7461672
Cs.Hg.7.Zn.9.I | 24.81733 | 4.348123 | Non-indirect | 0.7850382
Cs.Hg.8.Zn.8.I | 19.02861 | 4.314318 | Non-indirect | 0.7810592
Cs.Hg.9.Zn.7.I | 14.62749 | 4.284183 | Non-indirect | 0.7722564
Cs.Hg.10.Zn.6.I | 10.61958 | 4.257637 | Non-indirect | 0.7471005
Cs.Hg.11.Zn.5.I | 6.883556 | 4.234616 | Non-indirect | 0.7276498
Cs.Hg.12.Zn.4.I | 3.621824 | 4.21507 | Non-indirect | 0.6898921
Cs.Hg.13.Zn.3.I | 0.6149963 | 4.198963 | Non-indirect | 0.6145937
Cs.Hg.14.Zn.2.I | -1.744099 | 4.186276 | Non-indirect | 0.613633
Cs.Hg.15.Zn.1.I | -3.269425 | 4.176999 | Non-indirect | 0.6934699
Cs.Pb.1.Sn.15.I | -42.39079 | 4.242449 | Non-indirect | 0.2739192
Cs.Pb.2.Sn.14.I | -44.615 | 4.245897 | Non-indirect | 0.2844371
Cs.Pb.3.Sn.13.I | -45.91256 | 4.249429 | Non-indirect | 0.2974963
Cs.Pb.4.Sn.12.I | -46.58288 | 4.253047 | Non-indirect | 0.3295431
Cs.Pb.5.Sn.11.I | -46.72614 | 4.25675 | Non-indirect | 0.3634718
Cs.Pb.6.Sn.10.I | -46.43775 | 4.260539 | Non-indirect | 0.3876035
Cs.Pb.7.Sn.9.I | -45.72608 | 4.264416 | Non-indirect | 0.4156566
Cs.Pb.8.Sn.8.I | -44.65673 | 4.268379 | Non-indirect | 0.4447175
Cs.Pb.9.Sn.7.I | -43.13412 | 4.27243 | Non-indirect | 0.4756873
Cs.Pb.10.Sn.6.I | -41.25082 | 4.276569 | Non-indirect | 0.511665
Cs.Pb.11.Sn.5.I | -38.97738 | 4.280798 | Non-indirect | 0.548678
Cs.Pb.12.Sn.4.I | -36.28011 | 4.285116 | Non-indirect | 0.5583884
Cs.Pb.13.Sn.3.I | -33.088 | 4.289524 | Non-indirect | 0.6093322
Cs.Pb.14.Sn.2.I | -29.27254 | 4.294023 | Non-indirect | 0.657757
Cs.Pb.15.Sn.1.I | -24.53927 | 4.298613 | Non-indirect | 0.2541274
Cs.Pb.1.Zn.15.I | 68.96684 | 4.598547 | Non-indirect | 0.7740046
Cs.Pb.2.Zn.14.I | 58.18745 | 4.51121 | Non-indirect | 0.8202606
Cs.Pb.3.Zn.13.I | 49.03298 | 4.434956 | Non-indirect | 0.8400071
Cs.Pb.4.Zn.12.I | 40.03242 | 4.369123 | Indirect | 0.8871542
Cs.Pb.5.Zn.11.I | 33.45662 | 4.31318 | Indirect | 0.9135984
Cs.Pb.6.Zn.10.I | 26.69619 | 4.26671 | Indirect | 0.9417847
Cs.Pb.7.Zn.9.I | 20.99819 | 4.229405 | Indirect | 0.9485573
Cs.Pb.8.Zn.8.I | 15.04018 | 4.201055 | Indirect | 0.8712049
Cs.Pb.9.Zn.7.I | 10.75048 | 4.181544 | Indirect | 0.8228377
Cs.Pb.10.Zn.6.I | 6.47007 | 4.170852 | Indirect | 0.7726365
Cs.Pb.11.Zn.5.I | 2.095657 | 4.169052 | Indirect | 0.7570686
Cs.Pb.12.Zn.4.I | -2.777682 | 4.176314 | Indirect | 0.7198806
Cs.Pb.13.Zn.3.I | -6.428722 | 4.192915 | Indirect | 0.7560815
Cs.Pb.14.Zn.2.I | -10.8819 | 4.219244 | Non-indirect | 0.7036158
Cs.Pb.15.Zn.1.I | -14.49302 | 4.255816 | Non-indirect | 0.7420707
Cs.Sn.1.Zn.15.I | 67.25518 | 4.606872 | Non-indirect | 0.598417
Cs.Sn.2.Zn.14.I | 54.84127 | 4.525906 | Non-indirect | 0.5507107
Cs.Sn.3.Zn.13.I | 43.88312 | 4.454247 | Non-indirect | 0.4838482
Cs.Sn.4.Zn.12.I | 33.2174 | 4.391373 | Indirect | 0.4402893
Cs.Sn.5.Zn.11.I | 25.34782 | 4.336852 | Indirect | 0.4178752
Cs.Sn.6.Zn.10.I | 17.57002 | 4.290336 | Indirect | 0.3092342
Cs.Sn.7.Zn.9.I | 10.60676 | 4.251553 | Indirect | 0.4264835
Cs.Sn.8.Zn.8.I | 3.784075 | 4.220302 | Indirect | 0.2490305
Cs.Sn.9.Zn.7.I | -2.301445 | 4.196447 | Indirect | 0.2332206
Cs.Sn.10.Zn.6.I | -8.831165 | 4.17992 | Non-indirect | 0.1736451
Cs.Sn.11.Zn.5.I | -14.58177 | 4.170715 | Non-indirect | 0.1122863
Cs.Sn.12.Zn.4.I | -20.39615 | 4.168892 | Non-indirect | 0.1086224
Cs.Sn.13.Zn.3.I | -25.30046 | 4.17458 | Non-indirect | 0.2175474
Cs.Sn.14.Zn.2.I | -30.31299 | 4.187976 | Non-indirect | 0.1814567
Cs.Sn.15.Zn.1.I | -34.81448 | 4.209357 | Non-indirect | 0.6517102
Cs.Cd.1.Ge.1.Hg.14.I | -14.13546 | 4.179301 | Non-indirect | 0.4870534
Cs.Cd.1.Ge.2.Hg.13.I | -18.2799 | 4.189982 | Non-indirect | 0.3758556
Cs.Cd.1.Ge.3.Hg.12.I | -21.65487 | 4.204322 | Indirect | 0.3249917
Cs.Cd.1.Ge.4.Hg.11.I | -24.26153 | 4.222337 | Indirect | 0.2615089
Cs.Cd.1.Ge.5.Hg.10.I | -26.47516 | 4.244054 | Indirect | 0.2229343
Cs.Cd.1.Ge.6.Hg.9.I | -28.29896 | 4.26952 | Non-indirect | 0.2076031
Cs.Cd.1.Ge.7.Hg.8.I | -29.98935 | 4.298797 | Non-indirect | 0.1923125
Cs.Cd.1.Ge.8.Hg.7.I | -30.42471 | 4.331966 | Non-indirect | 0.176749
Cs.Cd.1.Ge.9.Hg.6.I | -30.77102 | 4.369123 | Non-indirect | 0.1216265
Cs.Cd.1.Ge.10.Hg.5.I | -30.8755 | 4.410385 | Non-indirect | 0.1094633
Cs.Cd.1.Ge.11.Hg.4.I | -30.91913 | 4.455888 | Non-indirect | 0.06233782
Cs.Cd.1.Ge.12.Hg.3.I | -30.58897 | 4.50579 | Non-indirect | 0.03969091
Cs.Cd.1.Ge.13.Hg.2.I | -29.89725 | 4.560271 | Non-indirect | 0.04850936
Cs.Cd.1.Ge.14.Hg.1.I | -28.40987 | 4.619538 | Non-indirect | 0.05937469
Cs.Cd.2.Ge.1.Hg.13.I | -16.79981 | 4.181544 | Non-indirect | 0.4874669
Cs.Cd.2.Ge.2.Hg.12.I | -21.11307 | 4.193108 | Non-indirect | 0.3974071
Cs.Cd.2.Ge.3.Hg.11.I | -24.19425 | 4.208333 | Indirect | 0.3779077
Cs.Cd.2.Ge.4.Hg.10.I | -26.92413 | 4.227238 | Indirect | 0.330604
Cs.Cd.2.Ge.5.Hg.9.I | -28.93778 | 4.249855 | Indirect | 0.2881647
Cs.Cd.2.Ge.6.Hg.8.I | -30.88223 | 4.276235 | Non-indirect | 0.2810043
Cs.Cd.2.Ge.7.Hg.7.I | -31.4127 | 4.306444 | Non-indirect | 0.1771524
Cs.Cd.2.Ge.8.Hg.6.I | -31.8327 | 4.340566 | Non-indirect | 0.1808972
Cs.Cd.2.Ge.9.Hg.5.I | -32.00952 | 4.378702 | Non-indirect | 0.1111314
Cs.Cd.2.Ge.10.Hg.4.I | -32.07076 | 4.420975 | Non-indirect | 0.1119872
Cs.Cd.2.Ge.11.Hg.3.I | -31.80371 | 4.467524 | Non-indirect | 0.09669912
Cs.Cd.2.Ge.12.Hg.2.I | -31.17535 | 4.518514 | Non-indirect | 0.1213648
Cs.Cd.2.Ge.13.Hg.1.I | -29.69177 | 4.574131 | Non-indirect | 0.09827924
Cs.Cd.3.Ge.1.Hg.12.I | -18.83308 | 4.184001 | Non-indirect | 0.5130492
Cs.Cd.3.Ge.2.Hg.11.I | -22.75573 | 4.196447 | Non-indirect | 0.5084951
Cs.Cd.3.Ge.3.Hg.10.I | -26.06199 | 4.212559 | Non-indirect | 0.4532543
Cs.Cd.3.Ge.4.Hg.9.I | -28.59288 | 4.232356 | Indirect | 0.4013946
Cs.Cd.3.Ge.5.Hg.8.I | -30.71217 | 4.255876 | Non-indirect | 0.3851117
Cs.Cd.3.Ge.6.Hg.7.I | -31.43823 | 4.283173 | Non-indirect | 0.2483941
Cs.Cd.3.Ge.7.Hg.6.I | -32.01505 | 4.314318 | Non-indirect | 0.164442
Cs.Cd.3.Ge.8.Hg.5.I | -32.23145 | 4.349399 | Non-indirect | 0.1544074
Cs.Cd.3.Ge.9.Hg.4.I | -32.38294 | 4.388522 | Non-indirect | 0.1374655
Cs.Cd.3.Ge.10.Hg.3.I | -32.00974 | 4.431814 | Non-indirect | 0.1121138
Cs.Cd.3.Ge.11.Hg.2.I | -31.3599 | 4.479419 | Non-indirect | 0.1206695
Cs.Cd.3.Ge.12.Hg.1.I | -29.93154 | 4.531508 | Non-indirect | 0.132358
Cs.Cd.4.Ge.1.Hg.11.I | -19.91789 | 4.18667 | Non-indirect | 0.6341505
Cs.Cd.4.Ge.2.Hg.10.I | -24.04063 | 4.2 | Non-indirect | 0.5860546
Cs.Cd.4.Ge.3.Hg.9.I | -27.1804 | 4.216999 | Non-indirect | 0.5086825
Cs.Cd.4.Ge.4.Hg.8.I | -29.85939 | 4.237691 | Non-indirect | 0.4744412
Cs.Cd.4.Ge.5.Hg.7.I | -30.73432 | 4.262117 | Non-indirect | 0.3490153
Cs.Cd.4.Ge.6.Hg.6.I | -31.52852 | 4.290336 | Non-indirect | 0.2385222
Cs.Cd.4.Ge.7.Hg.5.I | -31.76356 | 4.322422 | Non-indirect | 0.1555742
Cs.Cd.4.Ge.8.Hg.4.I | -32.23282 | 4.358468 | Non-indirect | 0.1840191
Cs.Cd.4.Ge.9.Hg.3.I | -31.73444 | 4.398585 | Non-indirect | 0.1544499
Cs.Cd.4.Ge.10.Hg.2.I | -31.17878 | 4.442904 | Non-indirect | 0.1371723
Cs.Cd.4.Ge.11.Hg.1.I | -29.6799 | 4.491575 | Non-indirect | 0.1502276
Cs.Cd.5.Ge.1.Hg.10.I | -20.82773 | 4.189553 | Non-indirect | 0.6938298
Cs.Cd.5.Ge.2.Hg.9.I | -24.79532 | 4.203767 | Non-indirect | 0.6229413
Cs.Cd.5.Ge.3.Hg.8.I | -28.02425029 | 4.221654 | Non-indirect | 0.5861146
Cs.Cd.5.Ge.4.Hg.7.I | -29.4474 | 4.243243 | Non-indirect | 0.429085
Cs.Cd.5.Ge.5.Hg.6.I | -30.40673 | 4.268579 | Indirect | 0.3483018
Cs.Cd.5.Ge.6.Hg.5.I | -30.86172 | 4.297724 | Non-indirect | 0.2381706
Cs.Cd.5.Ge.7.Hg.4.I | -31.29836 | 4.330757 | Non-indirect | 0.2208359
Cs.Cd.5.Ge.8.Hg.3.I | -31.07077 | 4.367774 | Non-indirect | 0.2289423
Cs.Cd.5.Ge.9.Hg.2.I | -30.52853 | 4.408893 | Non-indirect | 0.2237785
Cs.Cd.5.Ge.10.Hg.1.I | -28.97735 | 4.454247 | Non-indirect | 0.1768795
Cs.Cd.6.Ge.1.Hg.9.I | -21.21315 | 4.192648 | Non-indirect | 0.7393672
Cs.Cd.6.Ge.2.Hg.8.I | -25.34453 | 4.207747 | Non-indirect | 0.7049703
Cs.Cd.6.Ge.3.Hg.7.I | -27.22776 | 4.226525 | Non-indirect | 0.5353665
Cs.Cd.6.Ge.4.Hg.6.I | -28.79204 | 4.249013 | Indirect | 0.4378234
Cs.Cd.6.Ge.5.Hg.5.I | -29.52238 | 4.275262 | Indirect | 0.3205669
Cs.Cd.6.Ge.6.Hg.4.I | -30.00146 | 4.305338 | Non-indirect | 0.2598496
Cs.Cd.6.Ge.7.Hg.3.I | -29.88201 | 4.339323 | Non-indirect | 0.239739
Cs.Cd.6.Ge.8.Hg.2.I | -29.58442 | 4.377319 | Non-indirect | 0.2680398
Cs.Cd.6.Ge.9.Hg.1.I | -28.08042 | 4.419447 | Non-indirect | 0.238166
Cs.Cd.7.Ge.1.Hg.8.I | -21.52775 | 4.195957 | Non-indirect | 0.8110759
Cs.Cd.7.Ge.2.Hg.7.I | -24.26265 | 4.211942 | Non-indirect | 0.6123558
Cs.Cd.7.Ge.3.Hg.6.I | -26.32535 | 4.231612 | Non-indirect | 0.5436254
Cs.Cd.7.Ge.4.Hg.5.I | -27.60158 | 4.255003 | Indirect | 0.401849
Cs.Cd.7.Ge.5.Hg.4.I | -28.32086 | 4.282169 | Indirect | 0.3350783
Cs.Cd.7.Ge.6.Hg.3.I | -28.36175 | 4.31318 | Non-indirect | 0.2997066
Cs.Cd.7.Ge.7.Hg.2.I | -27.98499 | 4.348123 | Non-indirect | 0.3201669
Cs.Cd.7.Ge.8.Hg.1.I | -26.75897 | 4.387105 | Non-indirect | 0.2984188
Cs.Cd.8.Ge.1.Hg.7.I | -20.23709 | 4.19948 | Non-indirect | 0.7210063
Cs.Cd.8.Ge.2.Hg.6.I | -23.05962 | 4.216351 | Non-indirect | 0.6597366
Cs.Cd.8.Ge.3.Hg.5.I | -24.81801 | 4.236915 | Indirect | 0.497986
Cs.Cd.8.Ge.4.Hg.4.I | -26.2153 | 4.261212 | Indirect | 0.4188077
Cs.Cd.8.Ge.5.Hg.3.I | -26.44487 | 4.289299 | Indirect | 0.3418934
Cs.Cd.8.Ge.6.Hg.2.I | -26.11588 | 4.32125 | Indirect | 0.3576335
Cs.Cd.8.Ge.7.Hg.1.I | -24.93618 | 4.357158 | Non-indirect | 0.3215957
Cs.Cd.9.Ge.1.Hg.6.I | -18.73905 | 4.203216 | Non-indirect | 0.714857
Cs.Cd.9.Ge.2.Hg.5.I | -21.32901 | 4.220976 | Non-indirect | 0.6209133
Cs.Cd.9.Ge.3.Hg.4.I | -23.37175 | 4.242436 | Indirect | 0.4653605
Cs.Cd.9.Ge.4.Hg.3.I | -24.0156 | 4.267642 | Indirect | 0.4194306
Cs.Cd.9.Ge.5.Hg.2.I | -24.03961 | 4.296654 | Indirect | 0.3928335
Cs.Cd.9.Ge.6.Hg.1.I | -22.81961 | 4.329552 | Non-indirect | 0.4017513
Cs.Cd.10.Ge.1.Hg.5.I | -16.82604 | 4.207166 | Non-indirect | 0.6890346
Cs.Cd.10.Ge.2.Hg.4.I | -19.71672 | 4.225816 | Non-indirect | 0.537729
Cs.Cd.10.Ge.3.Hg.3.I | -20.84849 | 4.248175 | Non-indirect | 0.4963617
Cs.Cd.10.Ge.4.Hg.2.I | -21.41492 | 4.274294 | Indirect | 0.4786552
Cs.Cd.10.Ge.5.Hg.1.I | -20.5034 | 4.304236 | Indirect | 0.412231
Cs.Cd.11.Ge.1.Hg.4.I | -14.93569 | 4.21133 | Non-indirect | 0.6029897
Cs.Cd.11.Ge.2.Hg.3.I | -16.95407 | 4.230872 | Non-indirect | 0.5825492
Cs.Cd.11.Ge.3.Hg.2.I | -18.09411 | 4.254134 | Indirect | 0.5598767
Cs.Cd.11.Ge.4.Hg.1.I | -17.72255 | 4.281168 | Indirect | 0.501946
Cs.Cd.12.Ge.1.Hg.3.I | -12.02111 | 4.215708 | Non-indirect | 0.6230095
Cs.Cd.12.Ge.2.Hg.2.I | -14.01189 | 4.236144 | Non-indirect | 0.6216737
Cs.Cd.12.Ge.3.Hg.1.I | -14.22388 | 4.260311 | Indirect | 0.5843889
Cs.Cd.13.Ge.1.Hg.2.I | -8.939172 | 4.220302 | Non-indirect | 0.6719896
Cs.Cd.13.Ge.2.Hg.1.I | -9.971668 | 4.241634 | Non-indirect | 0.6622555
Cs.Cd.14.Ge.1.Hg.1.I | -4.703031 | 4.225111 | Non-indirect | 0.7164198
Cs.Cd.1.Ge.1.Pb.14.I | -25.42754 | 4.234198 | Non-indirect | 0.7429051
Cs.Cd.1.Ge.2.Pb.13.I | -28.17723 | 4.202818 | Non-indirect | 0.7158512
Cs.Cd.1.Ge.3.Pb.12.I | -30.26063 | 4.181815 | Non-indirect | 0.6914386
Cs.Cd.1.Ge.4.Pb.11.I | -31.73097 | 4.170718 | Non-indirect | 0.6566024
Cs.Cd.1.Ge.5.Pb.10.I | -32.90126 | 4.169187 | Non-indirect | 0.6167345
Cs.Cd.1.Ge.6.Pb.9.I | -33.88684 | 4.176999 | Non-indirect | 0.5753472
Cs.Cd.1.Ge.7.Pb.8.I | -34.77184 | 4.19404 | Non-indirect | 0.5319271
Cs.Cd.1.Ge.8.Pb.7.I | -35.10693 | 4.220302 | Non-indirect | 0.4851712
Cs.Cd.1.Ge.9.Pb.6.I | -35.14358 | 4.255876 | Non-indirect | 0.4352839
Cs.Cd.1.Ge.10.Pb.5.I | -34.70093 | 4.300959 | Non-indirect | 0.3845136
Cs.Cd.1.Ge.11.Pb.4.I | -34.10412 | 4.355853 | Non-indirect | 0.3428845
Cs.Cd.1.Ge.12.Pb.3.I | -33.21059 | 4.420975 | Non-indirect | 0.2826698
Cs.Cd.1.Ge.13.Pb.2.I | -31.74052 | 4.496865 | Non-indirect | 0.2338826
Cs.Cd.1.Ge.14.Pb.1.I | -29.46722 | 4.584202 | Non-indirect | 0.1699939
Cs.Cd.2.Ge.1.Pb.13.I | -27.13928 | 4.216497 | Non-indirect | 0.79901
Cs.Cd.2.Ge.2.Pb.12.I | -30.03334 | 4.190598 | Non-indirect | 0.7753819
Cs.Cd.2.Ge.3.Pb.11.I | -31.96 | 4.174814 | Non-indirect | 0.7415198
Cs.Cd.2.Ge.4.Pb.10.I | -33.61346 | 4.168742 | Non-indirect | 0.7026752
Cs.Cd.2.Ge.5.Pb.9.I | -34.81417 | 4.172107 | Non-indirect | 0.6711525
Cs.Cd.2.Ge.6.Pb.8.I | -35.85484 | 4.184742 | Non-indirect | 0.6283087
Cs.Cd.2.Ge.7.Pb.7.I | -36.3354 | 4.206588 | Non-indirect | 0.5870634
Cs.Cd.2.Ge.8.Pb.6.I | -36.55754 | 4.237691 | Non-indirect | 0.5468217
Cs.Cd.2.Ge.9.Pb.5.I | -36.26667 | 4.278195 | Non-indirect | 0.4983254
Cs.Cd.2.Ge.10.Pb.4.I | -35.64416 | 4.328352 | Non-indirect | 0.4465477
Cs.Cd.2.Ge.11.Pb.3.I | -34.54149 | 4.388522 | Non-indirect | 0.3699358
Cs.Cd.2.Ge.12.Pb.2.I | -32.97724 | 4.459187 | Non-indirect | 0.2922013
Cs.Cd.2.Ge.13.Pb.1.I | -30.63256 | 4.540955 | Non-indirect | 0.1978772
Cs.Cd.3.Ge.1.Pb.12.I | -28.15506 | 4.201693 | Indirect | 0.8670523
Cs.Cd.3.Ge.2.Pb.11.I | -30.87352 | 4.181129 | Indirect | 0.8282592
Cs.Cd.3.Ge.3.Pb.10.I | -32.98664 | 4.170454 | Indirect | 0.7995995
Cs.Cd.3.Ge.4.Pb.9.I | -34.64347 | 4.169333 | Indirect | 0.7629241
Cs.Cd.3.Ge.5.Pb.8.I | -35.87551 | 4.177548 | Indirect | 0.7357648
Cs.Cd.3.Ge.6.Pb.7.I | -36.49584 | 4.19499 | Indirect | 0.6827307
Cs.Cd.3.Ge.7.Pb.6.I | -36.92714 | 4.221654 | Non-indirect | 0.641524
Cs.Cd.3.Ge.8.Pb.5.I | -36.8341 | 4.257637 | Non-indirect | 0.6025285
Cs.Cd.3.Ge.9.Pb.4.I | -36.34367 | 4.303139 | Non-indirect | 0.552817
Cs.Cd.3.Ge.10.Pb.3.I | -35.01873 | 4.358468 | Non-indirect | 0.4616382
Cs.Cd.3.Ge.11.Pb.2.I | -33.27186 | 4.424046 | Non-indirect | 0.2893918
Cs.Cd.3.Ge.12.Pb.1.I | -30.81186 | 4.500419 | Non-indirect | 0.2437324
Cs.Cd.4.Ge.1.Pb.11.I | -28.38564 | 4.189705 | Indirect | 0.9335709
Cs.Cd.4.Ge.2.Pb.10.I | -31.28503 | 4.17435 | Indirect | 0.8955008
Cs.Cd.4.Ge.3.Pb.9.I | -33.46235 | 4.168694 | Indirect | 0.8593466
Cs.Cd.4.Ge.4.Pb.8.I | -35.10443 | 4.172464 | Indirect | 0.8399009
Cs.Cd.4.Ge.5.Pb.7.I | -35.871 | 4.1855 | Indirect | 0.7900017
Cs.Cd.4.Ge.6.Pb.6.I | -36.52593 | 4.207747 | Indirect | 0.7424339
Cs.Cd.4.Ge.7.Pb.5.I | -36.64486 | 4.239255 | Indirect | 0.7029608
Cs.Cd.4.Ge.8.Pb.4.I | -36.37024 | 4.280173 | Indirect | 0.6670222
Cs.Cd.4.Ge.9.Pb.3.I | -34.84612 | 4.330757 | Indirect | 0.5607699
Cs.Cd.4.Ge.10.Pb.2.I | -33.09472 | 4.391373 | Non-indirect | 0.3465132
Cs.Cd.4.Ge.11.Pb.1.I | -30.69764 | 4.462506 | Non-indirect | 0.2708113
Cs.Cd.5.Ge.1.Pb.10.I | -28.38106 | 4.180462 | Indirect | 0.9920685
Cs.Cd.5.Ge.2.Pb.9.I | -31.33884 | 4.170209 | Indirect | 0.9690764
Cs.Cd.5.Ge.3.Pb.8.I | -33.4795 | 4.169497 | Indirect | 0.9377014
Cs.Cd.5.Ge.4.Pb.7.I | -34.51847 | 4.178115 | Indirect | 0.8671582
Cs.Cd.5.Ge.5.Pb.6.I | -35.16858 | 4.195957 | Indirect | 0.7995077
Cs.Cd.5.Ge.6.Pb.5.I | -35.24784 | 4.223024 | Indirect | 0.7368094
Cs.Cd.5.Ge.7.Pb.4.I | -35.0439 | 4.259415 | Indirect | 0.6642256
Cs.Cd.5.Ge.8.Pb.3.I | -34.28138 | 4.305338 | Indirect | 0.491001
Cs.Cd.5.Ge.9.Pb.2.I | -32.49769 | 4.361103 | Indirect | 0.4240531
Cs.Cd.5.Ge.10.Pb.1.I | -30.06076 | 4.427138 | Non-indirect | 0.3207548
Cs.Cd.6.Ge.1.Pb.9.I | -28.04814 | 4.173905 | Indirect | 1.069323
Cs.Cd.6.Ge.2.Pb.8.I | -31.02067 | 4.168663 | Indirect | 1.043056
Cs.Cd.6.Ge.3.Pb.7.I | -32.4629 | 4.172839 | Indirect | 0.9458291
Cs.Cd.6.Ge.4.Pb.6.I | -33.19639 | 4.186276 | Indirect | 0.8615245
Cs.Cd.6.Ge.5.Pb.5.I | -33.59329 | 4.208924 | Indirect | 0.7179755
Cs.Cd.6.Ge.6.Pb.4.I | -33.67509 | 4.240837 | Indirect | 0.6499311
Cs.Cd.6.Ge.7.Pb.3.I | -33.14341 | 4.282169 | Indirect | 0.5842333
Cs.Cd.6.Ge.8.Pb.2.I | -31.59015 | 4.33318 | Indirect | 0.3658251
Cs.Cd.6.Ge.9.Pb.1.I | -29.05807 | 4.394243 | Non-indirect | 0.3763989
Cs.Cd.7.Ge.1.Pb.8.I | -27.44737 | 4.169982 | Indirect | 1.149801
Cs.Cd.7.Ge.2.Pb.7.I | -29.4284 | 4.169679 | Indirect | 1.041547
Cs.Cd.7.Ge.3.Pb.6.I | -30.80284 | 4.178699 | Indirect | 0.9296465
Cs.Cd.7.Ge.4.Pb.5.I | -31.33926 | 4.196942 | Indirect | 0.7832577
Cs.Cd.7.Ge.5.Pb.4.I | -31.51553 | 4.224411 | Indirect | 0.6884702
Cs.Cd.7.Ge.6.Pb.3.I | -31.2199 | 4.261212 | Indirect | 0.6200218
Cs.Cd.7.Ge.7.Pb.2.I | -30.23987 | 4.307555 | Indirect | 0.4836273
Cs.Cd.7.Ge.8.Pb.1.I | -27.66334 | 4.363757 | Indirect | 0.2193171
Cs.Cd.8.Ge.1.Pb.7.I | -25.52557 | 4.168651 | Indirect | 1.115425
Cs.Cd.8.Ge.2.Pb.6.I | -27.51415 | 4.173231 | Indirect | 1.024843
Cs.Cd.8.Ge.3.Pb.5.I | -28.57671 | 4.187069 | Indirect | 0.8585404
Cs.Cd.8.Ge.4.Pb.4.I | -29.31876 | 4.210118 | Indirect | 0.7720289
Cs.Cd.8.Ge.5.Pb.3.I | -29.20387 | 4.242436 | Indirect | 0.6981354
Cs.Cd.8.Ge.6.Pb.2.I | -28.35143 | 4.284183 | Indirect | 0.6257719
Cs.Cd.8.Ge.7.Pb.1.I | -26.05945 | 4.335623 | Indirect | 0.360258
Cs.Cd.9.Ge.1.Pb.6.I | -23.43909 | 4.169879 | Indirect | 1.104904
Cs.Cd.9.Ge.2.Pb.5.I | -25.23724 | 4.179301 | Indirect | 0.9633223
Cs.Cd.9.Ge.3.Pb.4.I | -26.15537 | 4.197944 | Indirect | 0.860502
Cs.Cd.9.Ge.4.Pb.3.I | -26.47565 | 4.225816 | Indirect | 0.7266507
Cs.Cd.9.Ge.5.Pb.2.I | -25.9189 | 4.263027 | Indirect | 0.6554998
Cs.Cd.9.Ge.6.Pb.1.I | -24.00431 | 4.309791 | Indirect | 0.4821275
Cs.Cd.10.Ge.1.Pb.5.I | -20.83544 | 4.173641 | Indirect | 1.079828
Cs.Cd.10.Ge.2.Pb.4.I | -22.56923 | 4.187879 | Indirect | 0.9171668
Cs.Cd.10.Ge.3.Pb.3.I | -23.19987 | 4.21133 | Indirect | 0.8139046
Cs.Cd.10.Ge.4.Pb.2.I | -22.98769 | 4.244054 | Indirect | 0.6848065
Cs.Cd.10.Ge.5.Pb.1.I | -21.55683 | 4.286216 | Indirect | 0.5616195
Cs.Cd.11.Ge.1.Pb.4.I | -17.90602 | 4.17992 | Indirect | 1.037139
Cs.Cd.11.Ge.2.Pb.3.I | -19.31193 | 4.198963 | Indirect | 0.8607408
Cs.Cd.11.Ge.3.Pb.2.I | -19.63359 | 4.227238 | Indirect | 0.7670813
Cs.Cd.11.Ge.4.Pb.1.I | -18.6356 | 4.264859 | Indirect | 0.6380277
Cs.Cd.12.Ge.1.Pb.3.I | -14.72601 | 4.188707 | Indirect | 1.011513
Cs.Cd.12.Ge.2.Pb.2.I | -15.77657 | 4.212559 | Indirect | 0.9186205
Cs.Cd.12.Ge.3.Pb.1.I | -15.08689 | 4.245689 | Indirect | 0.7256991
Cs.Cd.13.Ge.1.Pb.2.I | -10.77451 | 4.2 | Indirect | 0.9304497
Cs.Cd.13.Ge.2.Pb.1.I | -11.00885 | 4.228678 | Indirect | 0.8427185
Cs.Cd.14.Ge.1.Pb.1.I | -5.755575 | 4.213805 | Non-indirect | 0.8297684
Cs.Cd.1.Ge.1.Sn.14.I | -44.45873 | 4.197388 | Non-indirect | 0.2063676
Cs.Cd.1.Ge.2.Sn.13.I | -46.66881 | 4.179814 | Non-indirect | 0.20543
Cs.Cd.1.Ge.3.Sn.12.I | -48.07338 | 4.170454 | Non-indirect | 0.2026402
Cs.Cd.1.Ge.4.Sn.11.I | -48.75387 | 4.169058 | Non-indirect | 0.1982667
Cs.Cd.1.Ge.5.Sn.10.I | -49.01856 | 4.175455 | Non-indirect | 0.1985341
Cs.Cd.1.Ge.6.Sn.9.I | -48.9847 | 4.189553 | Non-indirect | 0.2036687
Cs.Cd.1.Ge.7.Sn.8.I | -48.621 | 4.21133 | Non-indirect | 0.2069375
Cs.Cd.1.Ge.8.Sn.7.I | -47.50438 | 4.240837 | Non-indirect | 0.1991048
Cs.Cd.1.Ge.9.Sn.6.I | -46.04972 | 4.278195 | Non-indirect | 0.1882731
Cs.Cd.1.Ge.10.Sn.5.I | -44.00865 | 4.323599 | Non-indirect | 0.1621637
Cs.Cd.1.Ge.11.Sn.4.I | -41.65871 | 4.377319 | Non-indirect | 0.1455948
Cs.Cd.1.Ge.12.Sn.3.I | -38.93063 | 4.439709 | Non-indirect | 0.114718
Cs.Cd.1.Ge.13.Sn.2.I | -35.71092 | 4.51121 | Non-indirect | 0.1169063
Cs.Cd.1.Ge.14.Sn.1.I | -31.46028 | 4.592364 | Non-indirect | 0.110366
Cs.Cd.2.Ge.1.Sn.13.I | -44.83107 | 4.187976 | Non-indirect | 0.231245
Cs.Cd.2.Ge.2.Sn.12.I | -47.07158 | 4.17435 | Non-indirect | 0.2310735
Cs.Cd.2.Ge.3.Sn.11.I | -48.27475 | 4.168808 | Non-indirect | 0.242468
Cs.Cd.2.Ge.4.Sn.10.I | -48.97299 | 4.17114 | Non-indirect | 0.2414964
Cs.Cd.2.Ge.5.Sn.9.I | -49.2231 | 4.181211 | Non-indirect | 0.2436498
Cs.Cd.2.Ge.6.Sn.8.I | -49.18632 | 4.198963 | Non-indirect | 0.2690239
Cs.Cd.2.Ge.7.Sn.7.I | -48.2302 | 4.224411 | Non-indirect | 0.271174
Cs.Cd.2.Ge.8.Sn.6.I | -47.03868 | 4.257637 | Non-indirect | 0.2925236
Cs.Cd.2.Ge.9.Sn.5.I | -45.22296 | 4.298797 | Non-indirect | 0.2571371
Cs.Cd.2.Ge.10.Sn.4.I | -43.03192 | 4.348123 | Non-indirect | 0.2522544
Cs.Cd.2.Ge.11.Sn.3.I | -40.18396 | 4.405923 | Non-indirect | 0.1972889
Cs.Cd.2.Ge.12.Sn.2.I | -36.79082 | 4.47259 | Non-indirect | 0.1318892
Cs.Cd.2.Ge.13.Sn.1.I | -32.63807 | 4.548614 | Non-indirect | 0.1335289
Cs.Cd.3.Ge.1.Sn.12.I | -44.34302 | 4.180462 | Non-indirect | 0.2159403
Cs.Cd.3.Ge.2.Sn.11.I | -46.52516 | 4.170718 | Non-indirect | 0.2286036
Cs.Cd.3.Ge.3.Sn.10.I | -47.63392 | 4.168947 | Non-indirect | 0.2834793
Cs.Cd.3.Ge.4.Sn.9.I | -48.35018 | 4.174975 | Non-indirect | 0.3057279
Cs.Cd.3.Ge.5.Sn.8.I | -48.59041 | 4.188707 | Non-indirect | 0.3365392
Cs.Cd.3.Ge.6.Sn.7.I | -47.8695 | 4.210118 | Non-indirect | 0.3612339
Cs.Cd.3.Ge.7.Sn.6.I | -46.94442 | 4.239255 | Non-indirect | 0.3794241
Cs.Cd.3.Ge.8.Sn.5.I | -45.39691 | 4.276235 | Non-indirect | 0.3813701
Cs.Cd.3.Ge.9.Sn.4.I | -43.35426 | 4.32125 | Non-indirect | 0.3794011
Cs.Cd.3.Ge.10.Sn.3.I | -40.35736 | 4.374568 | Non-indirect | 0.3392417
Cs.Cd.3.Ge.11.Sn.2.I | -37.03829 | 4.436535 | Non-indirect | 0.1821074
Cs.Cd.3.Ge.12.Sn.1.I | -32.81189 | 4.507591 | Non-indirect | 0.164865
Cs.Cd.4.Ge.1.Sn.11.I | -43.36564 | 4.174814 | Non-indirect | 0.2680676
Cs.Cd.4.Ge.2.Sn.10.I | -45.29677 | 4.168892 | Non-indirect | 0.2872772
Cs.Cd.4.Ge.3.Sn.9.I | -46.4932 | 4.170852 | Indirect | 0.3676455
Cs.Cd.4.Ge.4.Sn.8.I | -47.1628 | 4.180557 | Indirect | 0.4100286
Cs.Cd.4.Ge.5.Sn.7.I | -46.89689 | 4.197944 | Non-indirect | 0.2843288
Cs.Cd.4.Ge.6.Sn.6.I | -46.01296 | 4.223024 | Indirect | 0.4830741
Cs.Cd.4.Ge.7.Sn.5.I | -44.73205 | 4.255876 | Indirect | 0.4947152
Cs.Cd.4.Ge.8.Sn.4.I | -43.01076 | 4.296654 | Indirect | 0.5219395
Cs.Cd.4.Ge.9.Sn.3.I | -40.12739 | 4.345585 | Non-indirect | 0.2910224
Cs.Cd.4.Ge.10.Sn.2.I | -36.77576 | 4.402973 | Non-indirect | 0.2542974
Cs.Cd.4.Ge.11.Sn.1.I | -32.6451 | 4.469208 | Non-indirect | 0.2022887
Cs.Cd.5.Ge.1.Sn.10.I | -41.79791 | 4.170999 | Non-indirect | 0.3090932
Cs.Cd.5.Ge.2.Sn.9.I | -43.67477 | 4.168853 | Indirect | 0.4458956
Cs.Cd.5.Ge.3.Sn.8.I | -44.85571 | 4.174513 | Indirect | 0.4970143
Cs.Cd.5.Ge.4.Sn.7.I | -45.14657 | 4.187879 | Indirect | 0.3630514
Cs.Cd.5.Ge.5.Sn.6.I | -44.58732 | 4.208924 | Indirect | 0.3576208
Cs.Cd.5.Ge.6.Sn.5.I | -43.50632 | 4.237691 | Indirect | 0.363831
Cs.Cd.5.Ge.7.Sn.4.I | -41.75402 | 4.274294 | Indirect | 0.3651441
Cs.Cd.5.Ge.8.Sn.3.I | -39.4224 | 4.318921 | Indirect | 0.3813527
Cs.Cd.5.Ge.9.Sn.2.I | -36.08124 | 4.371836 | Non-indirect | 0.3337344
Cs.Cd.5.Ge.10.Sn.1.I | -31.95851 | 4.433382 | Non-indirect | 0.2552984
Cs.Cd.6.Ge.1.Sn.9.I | -39.83526 | 4.168994 | Indirect | 0.3628629
Cs.Cd.6.Ge.2.Sn.8.I | -41.72205 | 4.170583 | Indirect | 0.5874084
Cs.Cd.6.Ge.3.Sn.7.I | -42.69513 | 4.17992 | Indirect | 0.4438751
Cs.Cd.6.Ge.4.Sn.6.I | -42.55929 | 4.196942 | Indirect | 0.4425993
Cs.Cd.6.Ge.5.Sn.5.I | -41.7969 | 4.221654 | Indirect | 0.4542727
Cs.Cd.6.Ge.6.Sn.4.I | -40.37974 | 4.254134 | Indirect | 0.4509476
Cs.Cd.6.Ge.7.Sn.3.I | -38.30913 | 4.29453 | Indirect | 0.4628074
Cs.Cd.6.Ge.8.Sn.2.I | -35.04055 | 4.343066 | Indirect | 0.2648389
Cs.Cd.6.Ge.9.Sn.1.I | -30.94785 | 4.400043 | Non-indirect | 0.2952264
Cs.Cd.7.Ge.1.Sn.8.I | -37.63713 | 4.168777 | Indirect | 0.3953689
Cs.Cd.7.Ge.2.Sn.7.I | -39.40491 | 4.174068 | Indirect | 0.508837
Cs.Cd.7.Ge.3.Sn.6.I | -40.01372 | 4.187069 | Indirect | 0.4261097
Cs.Cd.7.Ge.4.Sn.5.I | -39.46905 | 4.207747 | Indirect | 0.4489759
Cs.Cd.7.Ge.5.Sn.4.I | -38.23985 | 4.236144 | Indirect | 0.4514084
Cs.Cd.7.Ge.6.Sn.3.I | -36.38035 | 4.272371 | Indirect | 0.4784533
Cs.Cd.7.Ge.7.Sn.2.I | -33.66759 | 4.31661 | Indirect | 0.4093904
Cs.Cd.7.Ge.8.Sn.1.I | -29.57334 | 4.369123 | Indirect | 0.3276413
Cs.Cd.8.Ge.1.Sn.7.I | -35.1709 | 4.17033 | Indirect | 0.4590887
Cs.Cd.8.Ge.2.Sn.6.I | -36.79487 | 4.179301 | Indirect | 0.5152761
Cs.Cd.8.Ge.3.Sn.5.I | -36.80405 | 4.195957 | Indirect | 0.5185605
Cs.Cd.8.Ge.4.Sn.4.I | -35.97836 | 4.220302 | Indirect | 0.5282732
Cs.Cd.8.Ge.5.Sn.3.I | -34.28268 | 4.252409 | Indirect | 0.5342822
Cs.Cd.8.Ge.6.Sn.2.I | -31.75877 | 4.292424 | Indirect | 0.546656
Cs.Cd.8.Ge.7.Sn.1.I | -27.85185 | 4.340566 | Indirect | 0.3249377
Cs.Cd.9.Ge.1.Sn.6.I | -32.24801 | 4.173641 | Indirect | 0.5769644
Cs.Cd.9.Ge.2.Sn.5.I | -33.13816 | 4.186276 | Indirect | 0.4703631
Cs.Cd.9.Ge.3.Sn.4.I | -32.82405 | 4.206588 | Indirect | 0.537297
Cs.Cd.9.Ge.4.Sn.3.I | -31.57559 | 4.234616 | Indirect | 0.4784421
Cs.Cd.9.Ge.5.Sn.2.I | -29.34846 | 4.270466 | Indirect | 0.5263302
Cs.Cd.9.Ge.6.Sn.1.I | -25.83228 | 4.314318 | Indirect | 0.4321268
Cs.Cd.10.Ge.1.Sn.5.I | -28.89225 | 4.178699 | Indirect | 0.5506043
Cs.Cd.10.Ge.2.Sn.4.I | -29.31692 | 4.19499 | Indirect | 0.5569836
Cs.Cd.10.Ge.3.Sn.3.I | -28.44675 | 4.218967 | Indirect | 0.5655341
Cs.Cd.10.Ge.4.Sn.2.I | -26.50888 | 4.250702 | Indirect | 0.5337173
Cs.Cd.10.Ge.5.Sn.1.I | -23.42232 | 4.290336 | Indirect | 0.5029838
Cs.Cd.11.Ge.1.Sn.4.I | -24.59093 | 4.1855 | Indirect | 0.5887498
Cs.Cd.11.Ge.2.Sn.3.I | -24.62485 | 4.205447 | Indirect | 0.59639
Cs.Cd.11.Ge.3.Sn.2.I | -23.24554 | 4.233105 | Indirect | 0.6106051
Cs.Cd.11.Ge.4.Sn.1.I | -20.54089 | 4.268579 | Indirect | 0.5714915
Cs.Cd.12.Ge.1.Sn.3.I | -20.08792 | 4.19404 | Indirect | 0.6800623
Cs.Cd.12.Ge.2.Sn.2.I | -19.35667 | 4.217651 | Indirect | 0.6770694
Cs.Cd.12.Ge.3.Sn.1.I | -16.97814 | 4.249013 | Indirect | 0.6544995
Cs.Cd.13.Ge.1.Sn.2.I | -14.46223 | 4.204322 | Indirect | 0.7059356
Cs.Cd.13.Ge.2.Sn.1.I | -12.91192 | 4.231612 | Indirect | 0.737082
Cs.Cd.14.Ge.1.Sn.1.I | -7.746936 | 4.216351 | Indirect | 0.7322199
Cs.Cd.1.Ge.1.Zn.14.I | 57.58589 | 4.652146 | Non-indirect | 0.6172951
Cs.Cd.1.Ge.2.Zn.13.I | 47.1952 | 4.654369 | Non-indirect | 0.5834296
Cs.Cd.1.Ge.3.Zn.12.I | 37.78264 | 4.656597 | Non-indirect | 0.553772
Cs.Cd.1.Ge.4.Zn.11.I | 29.3738 | 4.658832 | Indirect | 0.5331537
Cs.Cd.1.Ge.5.Zn.10.I | 22.28298 | 4.661073 | Indirect | 0.4078803
Cs.Cd.1.Ge.6.Zn.9.I | 15.42354 | 4.66332 | Indirect | 0.3762563
Cs.Cd.1.Ge.7.Zn.8.I | 9.383903 | 4.665573 | Indirect | 0.2563491
Cs.Cd.1.Ge.8.Zn.7.I | 3.336703 | 4.667832 | Indirect | 0.2528787
Cs.Cd.1.Ge.9.Zn.6.I | -2.307178 | 4.670098 | Indirect | 0.2180813
Cs.Cd.1.Ge.10.Zn.5.I | -7.657224 | 4.67237 | Non-indirect | 0.1666897
Cs.Cd.1.Ge.11.Zn.4.I | -12.57454 | 4.674648 | Non-indirect | 0.1719797
Cs.Cd.1.Ge.12.Zn.3.I | -17.0506 | 4.676932 | Non-indirect | 0.1547669
Cs.Cd.1.Ge.13.Zn.2.I | -21.00611 | 4.679223 | Non-indirect | 0.09929645
Cs.Cd.1.Ge.14.Zn.1.I | -24.22745 | 4.68152 | Non-indirect | 0.09567976
Cs.Cd.2.Ge.1.Zn.13.I | 49.3167 | 4.606872 | Non-indirect | 0.5703857
Cs.Cd.2.Ge.2.Zn.12.I | 38.98536 | 4.608968 | Non-indirect | 0.5181024
Cs.Cd.2.Ge.3.Zn.11.I | 30.07748 | 4.61107 | Indirect | 0.5326439
Cs.Cd.2.Ge.4.Zn.10.I | 21.69184 | 4.613178 | Indirect | 0.5498784
Cs.Cd.2.Ge.5.Zn.9.I | 14.86417 | 4.615292 | Indirect | 0.4363223
Cs.Cd.2.Ge.6.Zn.8.I | 8.145846 | 4.617412 | Indirect | 0.3904595
Cs.Cd.2.Ge.7.Zn.7.I | 2.263917 | 4.619538 | Indirect | 0.2608482
Cs.Cd.2.Ge.8.Zn.6.I | -3.581301 | 4.62167 | Indirect | 0.2574076
Cs.Cd.2.Ge.9.Zn.5.I | -8.858475 | 4.623807 | Indirect | 0.2319337
Cs.Cd.2.Ge.10.Zn.4.I | -13.79464 | 4.625951 | Non-indirect | 0.1995358
Cs.Cd.2.Ge.11.Zn.3.I | -18.08551 | 4.628101 | Non-indirect | 0.1414975
Cs.Cd.2.Ge.12.Zn.2.I | -22.2047 | 4.630256 | Non-indirect | 0.1487545
Cs.Cd.2.Ge.13.Zn.1.I | -25.29945 | 4.632418 | Non-indirect | 0.1428223
Cs.Cd.3.Ge.1.Zn.12.I | 42.06442 | 4.564203 | Non-indirect | 0.5367486
Cs.Cd.3.Ge.2.Zn.11.I | 32.07462 | 4.566177 | Non-indirect | 0.5292835
Cs.Cd.3.Ge.3.Zn.10.I | 23.22384 | 4.568157 | Indirect | 0.5443816
Cs.Cd.3.Ge.4.Zn.9.I | 15.10768 | 4.570142 | Indirect | 0.5800156
Cs.Cd.3.Ge.5.Zn.8.I | 8.425465 | 4.572134 | Indirect | 0.4537968
Cs.Cd.3.Ge.6.Zn.7.I | 1.873042 | 4.574131 | Indirect | 0.4135362
Cs.Cd.3.Ge.7.Zn.6.I | -3.547693 | 4.576133 | Indirect | 0.3615191
Cs.Cd.3.Ge.8.Zn.5.I | -8.999208 | 4.578142 | Indirect | 0.2927096
Cs.Cd.3.Ge.9.Zn.4.I | -14.12852 | 4.580156 | Indirect | 0.2608724
Cs.Cd.3.Ge.10.Zn.3.I | -18.50811 | 4.582176 | Non-indirect | 0.231825
Cs.Cd.3.Ge.11.Zn.2.I | -22.32894 | 4.584202 | Non-indirect | 0.2008608
Cs.Cd.3.Ge.12.Zn.1.I | -25.62866 | 4.586234 | Non-indirect | 0.1819925
Cs.Cd.4.Ge.1.Zn.11.I | 35.59982 | 4.52405 | Non-indirect | 0.5298735
Cs.Cd.4.Ge.2.Zn.10.I | 25.76643 | 4.525906 | Non-indirect | 0.5367253
Cs.Cd.4.Ge.3.Zn.9.I | 17.13492 | 4.527768 | Indirect | 0.5678061
Cs.Cd.4.Ge.4.Zn.8.I | 9.138058 | 4.529635 | Indirect | 0.6054492
Cs.Cd.4.Ge.5.Zn.7.I | 3.000713 | 4.531508 | Indirect | 0.4638891
Cs.Cd.4.Ge.6.Zn.6.I | -3.322038 | 4.533386 | Indirect | 0.4385792
Cs.Cd.4.Ge.7.Zn.5.I | -8.622322 | 4.53527 | Indirect | 0.380645
Cs.Cd.4.Ge.8.Zn.4.I | -13.69926 | 4.537159 | Indirect | 0.3309721
Cs.Cd.4.Ge.9.Zn.3.I | -18.24815 | 4.539055 | Indirect | 0.2948462
Cs.Cd.4.Ge.10.Zn.2.I | -22.24944 | 4.540955 | Indirect | 0.2594627
Cs.Cd.4.Ge.11.Zn.1.I | -25.18425 | 4.542861 | Non-indirect | 0.1894239
Cs.Cd.5.Ge.1.Zn.10.I | 29.64424 | 4.486333 | Non-indirect | 0.5232527
Cs.Cd.5.Ge.2.Zn.9.I | 20.03735 | 4.488075 | Non-indirect | 0.5515126
Cs.Cd.5.Ge.3.Zn.8.I | 11.58705 | 4.489822 | Indirect | 0.5848247
Cs.Cd.5.Ge.4.Zn.7.I | 4.049125 | 4.491575 | Indirect | 0.6208986
Cs.Cd.5.Ge.5.Zn.6.I | -1.89619 | 4.493333 | Indirect | 0.4647725
Cs.Cd.5.Ge.6.Zn.5.I | -7.938108 | 4.495096 | Indirect | 0.4542325
Cs.Cd.5.Ge.7.Zn.4.I | -12.88727 | 4.496865 | Indirect | 0.3138289
Cs.Cd.5.Ge.8.Zn.3.I | -17.42049 | 4.498639 | Indirect | 0.369664
Cs.Cd.5.Ge.9.Zn.2.I | -21.55709 | 4.500419 | Indirect | 0.3331715
Cs.Cd.5.Ge.10.Zn.1.I | -24.57982 | 4.502204 | Indirect | 0.271747
Cs.Cd.6.Ge.1.Zn.9.I | 24.22923 | 4.45098 | Non-indirect | 0.5146258
Cs.Cd.6.Ge.2.Zn.8.I | 14.84135 | 4.452611 | Non-indirect | 0.5609954
Cs.Cd.6.Ge.3.Zn.7.I | 6.700747 | 4.454247 | Indirect | 0.62293
Cs.Cd.6.Ge.4.Zn.6.I | -0.5650834 | 4.455888 | Indirect | 0.6264123
Cs.Cd.6.Ge.5.Zn.5.I | -6.293811 | 4.457535 | Indirect | 0.4743235
Cs.Cd.6.Ge.6.Zn.4.I | -11.76626 | 4.459187 | Indirect | 0.4811692
Cs.Cd.6.Ge.7.Zn.3.I | -16.38402 | 4.460844 | Indirect | 0.3465906
Cs.Cd.6.Ge.8.Zn.2.I | -20.42968 | 4.462506 | Indirect | 0.3263526
Cs.Cd.6.Ge.9.Zn.1.I | -23.58305 | 4.464174 | Non-indirect | 0.3191203
Cs.Cd.7.Ge.1.Zn.8.I | 19.28466 | 4.417924 | Non-indirect | 0.5076721
Cs.Cd.7.Ge.2.Zn.7.I | 10.21819 | 4.419447 | Non-indirect | 0.5955362
Cs.Cd.7.Ge.3.Zn.6.I | 2.418414 | 4.420975 | Indirect | 0.6343437
Cs.Cd.7.Ge.4.Zn.5.I | -4.491722 | 4.422508 | Indirect | 0.6435592
Cs.Cd.7.Ge.5.Zn.4.I | -9.950022 | 4.424046 | Indirect | 0.4965218
Cs.Cd.7.Ge.6.Zn.3.I | -15.0136 | 4.425589 | Indirect | 0.5011542
Cs.Cd.7.Ge.7.Zn.2.I | -19.19009 | 4.427138 | Indirect | 0.3815601
Cs.Cd.7.Ge.8.Zn.1.I | -22.2299 | 4.428691 | Non-indirect | 0.3711817
Cs.Cd.8.Ge.1.Zn.7.I | 14.92956 | 4.387105 | Non-indirect | 0.5436163
Cs.Cd.8.Ge.2.Zn.6.I | 6.133364 | 4.388522 | Non-indirect | 0.6246244
Cs.Cd.8.Ge.3.Zn.5.I | -1.3479 | 4.389945 | Indirect | 0.6475794
Cs.Cd.8.Ge.4.Zn.4.I | -7.93718 | 4.391373 | Indirect | 0.6529378
Cs.Cd.8.Ge.5.Zn.3.I | -13.05649 | 4.392805 | Indirect | 0.5106241
Cs.Cd.8.Ge.6.Zn.2.I | -17.44501 | 4.394243 | Indirect | 0.3759273
Cs.Cd.8.Ge.7.Zn.1.I | -20.59581 | 4.395685 | Indirect | 0.2376835
Cs.Cd.9.Ge.1.Zn.6.I | 11.09121 | 4.358468 | Non-indirect | 0.5587381
Cs.Cd.9.Ge.2.Zn.5.I | 2.58165 | 4.359783 | Non-indirect | 0.6363471
Cs.Cd.9.Ge.3.Zn.4.I | -4.525085 | 4.361103 | Indirect | 0.6615244
Cs.Cd.9.Ge.4.Zn.3.I | -10.35674 | 4.362427 | Indirect | 0.6749469
Cs.Cd.9.Ge.5.Zn.2.I | -15.12985 | 4.363757 | Indirect | 0.5364982
Cs.Cd.9.Ge.6.Zn.1.I | -18.61268 | 4.365091 | Indirect | 0.3998089
Cs.Cd.10.Ge.1.Zn.5.I | 7.86045 | 4.331966 | Non-indirect | 0.5933539
Cs.Cd.10.Ge.2.Zn.4.I | -0.3997071 | 4.33318 | Non-indirect | 0.6499248
Cs.Cd.10.Ge.3.Zn.3.I | -6.9508 | 4.334399 | Indirect | 0.6884577
Cs.Cd.10.Ge.4.Zn.2.I | -12.24934 | 4.335623 | Indirect | 0.5930151
Cs.Cd.10.Ge.5.Zn.1.I | -16.13575 | 4.336852 | Indirect | 0.492545
Cs.Cd.11.Ge.1.Zn.4.I | 4.943718 | 4.307555 | Non-indirect | 0.6301886
Cs.Cd.11.Ge.2.Zn.3.I | -2.854177 | 4.308671 | Non-indirect | 0.6862435
Cs.Cd.11.Ge.3.Zn.2.I | -8.807708 | 4.309791 | Indirect | 0.6327181
Cs.Cd.11.Ge.4.Zn.1.I | -13.24385 | 4.310916 | Indirect | 0.5849651
Cs.Cd.12.Ge.1.Zn.3.I | 2.447967 | 4.285197 | Non-indirect | 0.6618197
Cs.Cd.12.Ge.2.Zn.2.I | -4.710011 | 4.286216 | Non-indirect | 0.7196641
Cs.Cd.12.Ge.3.Zn.1.I | -9.765832 | 4.287239 | Indirect | 0.6603894
Cs.Cd.13.Ge.1.Zn.2.I | 0.7412629 | 4.264859 | Non-indirect | 0.6874679
Cs.Cd.13.Ge.2.Zn.1.I | -5.537315 | 4.265782 | Non-indirect | 0.7393357
Cs.Cd.14.Ge.1.Zn.1.I | -0.08723196 | 4.246513 | Non-indirect | 0.7343949
Cs.Cd.1.Hg.1.Pb.14.I | -24.1189 | 4.259584 | Non-indirect | 0.7047316
Cs.Cd.1.Hg.2.Pb.13.I | -25.75915 | 4.244163 | Indirect | 0.6986792
Cs.Cd.1.Hg.3.Pb.12.I | -26.68134 | 4.230267 | Indirect | 0.6630118
Cs.Cd.1.Hg.4.Pb.11.I | -27.37199 | 4.21786 | Indirect | 0.6422742
Cs.Cd.1.Hg.5.Pb.10.I | -27.01744 | 4.20691 | Indirect | 0.6148913
Cs.Cd.1.Hg.6.Pb.9.I | -27.0803 | 4.197388 | Indirect | 0.6119198
Cs.Cd.1.Hg.7.Pb.8.I | -26.47927 | 4.189266 | Indirect | 0.5987081
Cs.Cd.1.Hg.8.Pb.7.I | -26.16317 | 4.182519 | Indirect | 0.6894236
Cs.Cd.1.Hg.9.Pb.6.I | -24.63404 | 4.177127 | Indirect | 0.6900969
Cs.Cd.1.Hg.10.Pb.5.I | -23.1865 | 4.173069 | Indirect | 0.6965818
Cs.Cd.1.Hg.11.Pb.4.I | -21.18535 | 4.170329 | Indirect | 0.6901678
Cs.Cd.1.Hg.12.Pb.3.I | -19.32115 | 4.168892 | Indirect | 0.6270974
Cs.Cd.1.Hg.13.Pb.2.I | -16.5654 | 4.168746 | Indirect | 0.6332449
Cs.Cd.1.Hg.14.Pb.1.I | -13.18666 | 4.169879 | Non-indirect | 0.6068693
Cs.Cd.2.Hg.1.Pb.13.I | -25.53529 | 4.238258 | Indirect | 0.7577263
Cs.Cd.2.Hg.2.Pb.12.I | -27.44441 | 4.22498 | Indirect | 0.7324855
Cs.Cd.2.Hg.3.Pb.11.I | -28.2388 | 4.213177 | Indirect | 0.6868036
Cs.Cd.2.Hg.4.Pb.10.I | -29.09524 | 4.202818 | Indirect | 0.6762258
Cs.Cd.2.Hg.5.Pb.9.I | -28.80166 | 4.193875 | Indirect | 0.6529034
Cs.Cd.2.Hg.6.Pb.8.I | -28.4934 | 4.186322 | Indirect | 0.6514573
Cs.Cd.2.Hg.7.Pb.7.I | -28.02554 | 4.180136 | Indirect | 0.6338656
Cs.Cd.2.Hg.8.Pb.6.I | -27.7938 | 4.175295 | Indirect | 0.7241095
Cs.Cd.2.Hg.9.Pb.5.I | -26.01257 | 4.171782 | Indirect | 0.7218279
Cs.Cd.2.Hg.10.Pb.4.I | -24.22551 | 4.169581 | Indirect | 0.7278264
Cs.Cd.2.Hg.11.Pb.3.I | -21.90078 | 4.168676 | Indirect | 0.7121156
Cs.Cd.2.Hg.12.Pb.2.I | -19.82776 | 4.169058 | Indirect | 0.6491423
Cs.Cd.2.Hg.13.Pb.1.I | -15.97306 | 4.170715 | Non-indirect | 0.648409
Cs.Cd.3.Hg.1.Pb.12.I | -26.41915 | 4.219943 | Indirect | 0.804233
Cs.Cd.3.Hg.2.Pb.11.I | -28.25008 | 4.208738 | Indirect | 0.7693467
Cs.Cd.3.Hg.3.Pb.10.I | -29.06019 | 4.198966 | Indirect | 0.7316133
Cs.Cd.3.Hg.4.Pb.9.I | -29.68962 | 4.190598 | Indirect | 0.7202327
Cs.Cd.3.Hg.5.Pb.8.I | -29.37653 | 4.183611 | Indirect | 0.6833839
Cs.Cd.3.Hg.6.Pb.7.I | -28.97826 | 4.177981 | Indirect | 0.692207
Cs.Cd.3.Hg.7.Pb.6.I | -28.72409 | 4.173689 | Indirect | 0.6641707
Cs.Cd.3.Hg.8.Pb.5.I | -28.22636 | 4.170718 | Indirect | 0.7557082
Cs.Cd.3.Hg.9.Pb.4.I | -26.25202 | 4.169052 | Indirect | 0.7445878
Cs.Cd.3.Hg.10.Pb.3.I | -24.14737 | 4.168678 | Indirect | 0.7632308
Cs.Cd.3.Hg.11.Pb.2.I | -21.38221 | 4.169586 | Indirect | 0.6921748
Cs.Cd.3.Hg.12.Pb.1.I | -18.23771 | 4.171767 | Non-indirect | 0.6381853
Cs.Cd.4.Hg.1.Pb.11.I | -26.72951 | 4.204543 | Indirect | 0.8577157
Cs.Cd.4.Hg.2.Pb.10.I | -28.50245 | 4.195352 | Indirect | 0.8281929
Cs.Cd.4.Hg.3.Pb.9.I | -29.13968 | 4.187555 | Indirect | 0.7680427
Cs.Cd.4.Hg.4.Pb.8.I | -29.82326 | 4.181129 | Indirect | 0.7790769
Cs.Cd.4.Hg.5.Pb.7.I | -29.28858 | 4.176053 | Indirect | 0.7418213
Cs.Cd.4.Hg.6.Pb.6.I | -29.07565 | 4.172307 | Indirect | 0.6945144
Cs.Cd.4.Hg.7.Pb.5.I | -28.36575 | 4.169875 | Indirect | 0.7083448
Cs.Cd.4.Hg.8.Pb.4.I | -27.96979 | 4.168742 | Indirect | 0.7977059
Cs.Cd.4.Hg.9.Pb.3.I | -25.68019 | 4.168897 | Indirect | 0.7841363
Cs.Cd.4.Hg.10.Pb.2.I | -22.84367 | 4.17033 | Indirect | 0.7645481
Cs.Cd.4.Hg.11.Pb.1.I | -19.26424 | 4.173033 | Non-indirect | 0.6789408
Cs.Cd.5.Hg.1.Pb.10.I | -26.51023 | 4.191974 | Indirect | 0.9185438
Cs.Cd.5.Hg.2.Pb.9.I | -28.28155 | 4.184745 | Indirect | 0.8735476
Cs.Cd.5.Hg.3.Pb.8.I | -28.84382 | 4.178877 | Indirect | 0.8164645
Cs.Cd.5.Hg.4.Pb.7.I | -29.46348 | 4.17435 | Indirect | 0.8157197
Cs.Cd.5.Hg.5.Pb.6.I | -28.90223 | 4.171147 | Indirect | 0.7870288
Cs.Cd.5.Hg.6.Pb.5.I | -28.28784 | 4.169252 | Indirect | 0.756389
Cs.Cd.5.Hg.7.Pb.4.I | -27.62279 | 4.168651 | Indirect | 0.7563904
Cs.Cd.5.Hg.8.Pb.3.I | -26.55175 | 4.169333 | Indirect | 0.8146791
Cs.Cd.5.Hg.9.Pb.2.I | -23.84456 | 4.17129 | Indirect | 0.7957876
Cs.Cd.5.Hg.10.Pb.1.I | -20.16922 | 4.174513 | Non-indirect | 0.792547
Cs.Cd.6.Hg.1.Pb.9.I | -26.05795 | 4.182165 | Indirect | 0.9770645
Cs.Cd.6.Hg.2.Pb.8.I | -27.80827 | 4.176851 | Indirect | 0.9375188
Cs.Cd.6.Hg.3.Pb.7.I | -28.18848 | 4.172872 | Indirect | 0.8851755
Cs.Cd.6.Hg.4.Pb.6.I | -28.7715 | 4.170209 | Indirect | 0.880796
Cs.Cd.6.Hg.5.Pb.5.I | -27.90738 | 4.168848 | Indirect | 0.8583604
Cs.Cd.6.Hg.6.Pb.4.I | -27.05439 | 4.168777 | Indirect | 0.7682571
Cs.Cd.6.Hg.7.Pb.3.I | -25.86918 | 4.169985 | Indirect | 0.8177159
Cs.Cd.6.Hg.8.Pb.2.I | -24.39792 | 4.172464 | Indirect | 0.8429747
Cs.Cd.6.Hg.9.Pb.1.I | -20.69277 | 4.176207 | Non-indirect | 0.8214495
Cs.Cd.7.Hg.1.Pb.8.I | -25.40338 | 4.175052 | Indirect | 1.047141
Cs.Cd.7.Hg.2.Pb.7.I | -26.8646 | 4.171617 | Indirect | 1.013915
Cs.Cd.7.Hg.3.Pb.6.I | -27.23154 | 4.169492 | Indirect | 0.9576976
Cs.Cd.7.Hg.4.Pb.5.I | -27.17905 | 4.168663 | Indirect | 0.8536465
Cs.Cd.7.Hg.5.Pb.4.I | -26.11453 | 4.16912 | Indirect | 0.8052374
Cs.Cd.7.Hg.6.Pb.3.I | -25.02282 | 4.170852 | Indirect | 0.7890327
Cs.Cd.7.Hg.7.Pb.2.I | -23.46023 | 4.173852 | Indirect | 0.8515788
Cs.Cd.7.Hg.8.Pb.1.I | -20.99372 | 4.178115 | Non-indirect | 0.8717188
Cs.Cd.8.Hg.1.Pb.7.I | -24.28476 | 4.170584 | Indirect | 1.127198
Cs.Cd.8.Hg.2.Pb.6.I | -25.02399 | 4.168994 | Indirect | 0.9922417
Cs.Cd.8.Hg.3.Pb.5.I | -25.40088 | 4.168696 | Indirect | 0.925294
Cs.Cd.8.Hg.4.Pb.4.I | -25.09735 | 4.169679 | Indirect | 0.8127205
Cs.Cd.8.Hg.5.Pb.3.I | -23.77964 | 4.171934 | Indirect | 0.8568251
Cs.Cd.8.Hg.6.Pb.2.I | -22.33185 | 4.175455 | Indirect | 0.8131045
Cs.Cd.8.Hg.7.Pb.1.I | -19.8194 | 4.180236 | Non-indirect | 0.893877
Cs.Cd.9.Hg.1.Pb.6.I | -22.21452 | 4.168716 | Indirect | 1.100491
Cs.Cd.9.Hg.2.Pb.5.I | -22.99293 | 4.168947 | Indirect | 0.9692374
Cs.Cd.9.Hg.3.Pb.4.I | -22.91065 | 4.170454 | Indirect | 0.863823
Cs.Cd.9.Hg.4.Pb.3.I | -22.28507 | 4.173231 | Indirect | 0.7965236
Cs.Cd.9.Hg.5.Pb.2.I | -20.6651 | 4.177271 | Indirect | 0.8640233
Cs.Cd.9.Hg.6.Pb.1.I | -18.4603 | 4.182571 | Non-indirect | 0.8441146
Cs.Cd.10.Hg.1.Pb.5.I | -19.56655 | 4.169413 | Indirect | 1.069073
Cs.Cd.10.Hg.2.Pb.4.I | -20.32595 | 4.171444 | Indirect | 0.9253631
Cs.Cd.10.Hg.3.Pb.3.I | -20.08685 | 4.174742 | Indirect | 0.8616216
Cs.Cd.10.Hg.4.Pb.2.I | -18.94781 | 4.179301 | Indirect | 0.7390376
Cs.Cd.10.Hg.5.Pb.1.I | -16.54089 | 4.185119 | Non-indirect | 0.79556
Cs.Cd.11.Hg.1.Pb.4.I | -16.69293 | 4.172649 | Indirect | 0.9766743
Cs.Cd.11.Hg.2.Pb.3.I | -17.39621 | 4.176467 | Indirect | 0.8883653
Cs.Cd.11.Hg.3.Pb.2.I | -16.43559 | 4.181544 | Indirect | 0.7969594
Cs.Cd.11.Hg.4.Pb.1.I | -14.48073 | 4.187879 | Non-indirect | 0.6749364
Cs.Cd.12.Hg.1.Pb.3.I | -13.34203 | 4.178405 | Indirect | 0.9441541
Cs.Cd.12.Hg.2.Pb.2.I | -13.54407 | 4.184001 | Indirect | 0.8133072
Cs.Cd.12.Hg.3.Pb.1.I | -11.63651 | 4.190853 | Non-indirect | 0.7141895
Cs.Cd.13.Hg.1.Pb.2.I | -9.376344 | 4.18667 | Indirect | 0.8657808
Cs.Cd.13.Hg.2.Pb.1.I | -8.550117 | 4.19404 | Non-indirect | 0.7231901
Cs.Cd.14.Hg.1.Pb.1.I | -4.280639 | 4.197441 | Non-indirect | 0.7669363
Cs.Cd.1.Hg.1.Sn.14.I | -42.8003 | 4.21449 | Non-indirect | 0.158908
Cs.Cd.1.Hg.2.Sn.13.I | -43.57902 | 4.206311 | Non-indirect | 0.1329541
Cs.Cd.1.Hg.3.Sn.12.I | -43.55456 | 4.198966 | Non-indirect | 0.1359973
Cs.Cd.1.Hg.4.Sn.11.I | -43.21216 | 4.192442 | Non-indirect | 0.1312943
Cs.Cd.1.Hg.5.Sn.10.I | -42.05453 | 4.186729 | Non-indirect | 0.07137042
Cs.Cd.1.Hg.6.Sn.9.I | -40.82442 | 4.181815 | Non-indirect | 0.1018896
Cs.Cd.1.Hg.7.Sn.8.I | -39.08074 | 4.177692 | Non-indirect | 0.1446876
Cs.Cd.1.Hg.8.Sn.7.I | -37.36601 | 4.17435 | Non-indirect | 0.02339959
Cs.Cd.1.Hg.9.Sn.6.I | -34.8542 | 4.171782 | Non-indirect | 0.0371176
Cs.Cd.1.Hg.10.Sn.5.I | -32.09956 | 4.169982 | Non-indirect | 0.08740288
Cs.Cd.1.Hg.11.Sn.4.I | -28.75972 | 4.168941 | Non-indirect | 0.1366534
Cs.Cd.1.Hg.12.Sn.3.I | -25.11636 | 4.168656 | Non-indirect | 0.2323487
Cs.Cd.1.Hg.13.Sn.2.I | -20.69623 | 4.16912 | Non-indirect | 0.3253539
Cs.Cd.1.Hg.14.Sn.1.I | -15.33465 | 4.17033 | Non-indirect | 0.4615802
Cs.Cd.2.Hg.1.Sn.13.I | -43.20784 | 4.202253 | Non-indirect | 0.165325
Cs.Cd.2.Hg.2.Sn.12.I | -44.02157 | 4.195352 | Non-indirect | 0.1717188
Cs.Cd.2.Hg.3.Sn.11.I | -43.92624 | 4.189266 | Non-indirect | 0.1296029
Cs.Cd.2.Hg.4.Sn.10.I | -43.58173 | 4.183984 | Non-indirect | 0.1473684
Cs.Cd.2.Hg.5.Sn.9.I | -42.45189 | 4.179497 | Non-indirect | 0.08073479
Cs.Cd.2.Hg.6.Sn.8.I | -41.01678 | 4.175796 | Non-indirect | 0.1020784
Cs.Cd.2.Hg.7.Sn.7.I | -39.40598 | 4.172872 | Non-indirect | 0.0813697
Cs.Cd.2.Hg.8.Sn.6.I | -37.55787 | 4.170718 | Non-indirect | 0.08741969
Cs.Cd.2.Hg.9.Sn.5.I | -34.65341 | 4.169327 | Non-indirect | 0.08759344
Cs.Cd.2.Hg.10.Sn.4.I | -31.52943 | 4.168694 | Non-indirect | 0.1698574
Cs.Cd.2.Hg.11.Sn.3.I | -27.85747 | 4.168813 | Indirect | 0.2395056
Cs.Cd.2.Hg.12.Sn.2.I | -23.56045 | 4.169679 | Non-indirect | 0.378584
Cs.Cd.2.Hg.13.Sn.1.I | -18.15303 | 4.17129 | Non-indirect | 0.4611076
Cs.Cd.3.Hg.1.Sn.12.I | -42.70059 | 4.191974 | Non-indirect | 0.1643753
Cs.Cd.3.Hg.2.Sn.11.I | -43.44028 | 4.186322 | Non-indirect | 0.147726
Cs.Cd.3.Hg.3.Sn.10.I | -43.49379 | 4.18147 | Non-indirect | 0.1114222
Cs.Cd.3.Hg.4.Sn.9.I | -43.11103 | 4.177407 | Non-indirect | 0.1625771
Cs.Cd.3.Hg.5.Sn.8.I | -41.69562 | 4.174125 | Non-indirect | 0.1351001
Cs.Cd.3.Hg.6.Sn.7.I | -40.00269 | 4.171617 | Non-indirect | 0.1210908
Cs.Cd.3.Hg.7.Sn.6.I | -38.62149 | 4.169875 | Non-indirect | 0.1310886
Cs.Cd.3.Hg.8.Sn.5.I | -36.5471 | 4.168892 | Non-indirect | 0.1413265
Cs.Cd.3.Hg.9.Sn.4.I | -33.41267 | 4.168665 | Indirect | 0.1667425
Cs.Cd.3.Hg.10.Sn.3.I | -29.77745 | 4.169187 | Indirect | 0.2929664
Cs.Cd.3.Hg.11.Sn.2.I | -25.27308 | 4.170454 | Non-indirect | 0.4032056
Cs.Cd.3.Hg.12.Sn.1.I | -20.22379 | 4.172464 | Non-indirect | 0.500145
Cs.Cd.4.Hg.1.Sn.11.I | -41.67751 | 4.183611 | Non-indirect | 0.2350141
Cs.Cd.4.Hg.2.Sn.10.I | -42.53356 | 4.179185 | Non-indirect | 0.172965
Cs.Cd.4.Hg.3.Sn.9.I | -42.29463 | 4.175543 | Non-indirect | 0.1821032
Cs.Cd.4.Hg.4.Sn.8.I | -41.748 | 4.172679 | Non-indirect | 0.1770614
Cs.Cd.4.Hg.5.Sn.7.I | -40.03912 | 4.170584 | Non-indirect | 0.1423958
Cs.Cd.4.Hg.6.Sn.6.I | -38.69304 | 4.169252 | Non-indirect | 0.1972088
Cs.Cd.4.Hg.7.Sn.5.I | -36.68538 | 4.168676 | Non-indirect | 0.1401805
Cs.Cd.4.Hg.8.Sn.4.I | -34.81094 | 4.168853 | Indirect | 0.222066
Cs.Cd.4.Hg.9.Sn.3.I | -30.9397 | 4.169777 | Indirect | 0.342016
Cs.Cd.4.Hg.10.Sn.2.I | -26.64609 | 4.171444 | Non-indirect | 0.4484434
Cs.Cd.4.Hg.11.Sn.1.I | -21.20003 | 4.173852 | Non-indirect | 0.577337
Cs.Cd.5.Hg.1.Sn.10.I | -40.39635 | 4.177127 | Non-indirect | 0.2441693
Cs.Cd.5.Hg.2.Sn.9.I | -40.9412 | 4.173905 | Non-indirect | 0.2462933
Cs.Cd.5.Hg.3.Sn.8.I | -40.50973 | 4.171456 | Indirect | 0.1668202
Cs.Cd.5.Hg.4.Sn.7.I | -39.6504 | 4.169772 | Non-indirect | 0.1933877
Cs.Cd.5.Hg.5.Sn.6.I | -38.24945 | 4.168848 | Indirect | 0.1606401
Cs.Cd.5.Hg.6.Sn.5.I | -36.35591 | 4.168678 | Non-indirect | 0.2840201
Cs.Cd.5.Hg.7.Sn.4.I | -34.5832 | 4.169258 | Indirect | 0.2351849
Cs.Cd.5.Hg.8.Sn.3.I | -31.89476 | 4.170583 | Indirect | 0.3729081
Cs.Cd.5.Hg.9.Sn.2.I | -27.40413 | 4.172649 | Non-indirect | 0.4834418
Cs.Cd.5.Hg.10.Sn.1.I | -22.17331 | 4.175455 | Non-indirect | 0.6278502
Cs.Cd.6.Hg.1.Sn.9.I | -38.38977 | 4.17249 | Indirect | 0.2571853
Cs.Cd.6.Hg.2.Sn.8.I | -38.82783 | 4.170454 | Indirect | 0.2194599
Cs.Cd.6.Hg.3.Sn.7.I | -38.24913 | 4.169181 | Indirect | 0.2226903
Cs.Cd.6.Hg.4.Sn.6.I | -37.37159 | 4.168663 | Indirect | 0.2655397
Cs.Cd.6.Hg.5.Sn.5.I | -35.63033 | 4.168897 | Indirect | 0.2099999
Cs.Cd.6.Hg.6.Sn.4.I | -33.9312 | 4.169879 | Indirect | 0.2325161
Cs.Cd.6.Hg.7.Sn.3.I | -31.27206 | 4.171603 | Indirect | 0.3691523
Cs.Cd.6.Hg.8.Sn.2.I | -28.03094 | 4.174068 | Non-indirect | 0.5448281
Cs.Cd.6.Hg.9.Sn.1.I | -22.58911 | 4.177271 | Non-indirect | 0.6742836
Cs.Cd.7.Hg.1.Sn.8.I | -36.11472 | 4.169674 | Indirect | 0.292098
Cs.Cd.7.Hg.2.Sn.7.I | -36.35093 | 4.168808 | Indirect | 0.3147708
Cs.Cd.7.Hg.3.Sn.6.I | -35.80639 | 4.168696 | Indirect | 0.2278623
Cs.Cd.7.Hg.4.Sn.5.I | -34.69888 | 4.169333 | Indirect | 0.2805356
Cs.Cd.7.Hg.5.Sn.4.I | -32.88511 | 4.170715 | Indirect | 0.3002591
Cs.Cd.7.Hg.6.Sn.3.I | -30.35871 | 4.172839 | Indirect | 0.3826838
Cs.Cd.7.Hg.7.Sn.2.I | -27.06024 | 4.175701 | Non-indirect | 0.5252366
Cs.Cd.7.Hg.8.Sn.1.I | -22.9098 | 4.179301 | Non-indirect | 0.7234123
Cs.Cd.8.Hg.1.Sn.7.I | -33.40801 | 4.168655 | Indirect | 0.3694214
Cs.Cd.8.Hg.2.Sn.6.I | -33.63639 | 4.168947 | Indirect | 0.2932371
Cs.Cd.8.Hg.3.Sn.5.I | -32.71105 | 4.169985 | Indirect | 0.2838456
Cs.Cd.8.Hg.4.Sn.4.I | -31.50089 | 4.171767 | Indirect | 0.363608
Cs.Cd.8.Hg.5.Sn.3.I | -29.02313 | 4.174288 | Indirect | 0.3645687
Cs.Cd.8.Hg.6.Sn.2.I | -25.9313 | 4.177548 | Non-indirect | 0.5372082
Cs.Cd.8.Hg.7.Sn.1.I | -21.67016 | 4.181544 | Non-indirect | 0.7284626
Cs.Cd.9.Hg.1.Sn.6.I | -30.51258 | 4.169413 | Indirect | 0.3764539
Cs.Cd.9.Hg.2.Sn.5.I | -30.37471 | 4.170852 | Indirect | 0.3673461
Cs.Cd.9.Hg.3.Sn.4.I | -29.47784 | 4.173033 | Indirect | 0.3789374
Cs.Cd.9.Hg.4.Sn.3.I | -27.72475 | 4.175952 | Indirect | 0.435096
Cs.Cd.9.Hg.5.Sn.2.I | -24.27603 | 4.179608 | Non-indirect | 0.5334123
Cs.Cd.9.Hg.6.Sn.1.I | -20.30751 | 4.184001 | Non-indirect | 0.6968143
Cs.Cd.10.Hg.1.Sn.5.I | -27.16813 | 4.171934 | Indirect | 0.4790539
Cs.Cd.10.Hg.2.Sn.4.I | -26.98725 | 4.174513 | Indirect | 0.4482471
Cs.Cd.10.Hg.3.Sn.3.I | -25.34888 | 4.177829 | Indirect | 0.4865303
Cs.Cd.10.Hg.4.Sn.2.I | -22.65946 | 4.181882 | Indirect | 0.4934636
Cs.Cd.10.Hg.5.Sn.1.I | -18.39754 | 4.18667 | Non-indirect | 0.6672879
Cs.Cd.11.Hg.1.Sn.4.I | -23.57719 | 4.176207 | Indirect | 0.5332276
Cs.Cd.11.Hg.2.Sn.3.I | -22.68982 | 4.17992 | Indirect | 0.5554162
Cs.Cd.11.Hg.3.Sn.2.I | -20.03289 | 4.184369 | Indirect | 0.5508727
Cs.Cd.11.Hg.4.Sn.1.I | -16.46829 | 4.189553 | Non-indirect | 0.5634313
Cs.Cd.12.Hg.1.Sn.3.I | -18.7691 | 4.182224 | Indirect | 0.6117471
Cs.Cd.12.Hg.2.Sn.2.I | -17.16394 | 4.187069 | Indirect | 0.5925117
Cs.Cd.12.Hg.3.Sn.1.I | -13.59285 | 4.192648 | Non-indirect | 0.6030764
Cs.Cd.13.Hg.1.Sn.2.I | -13.0502 | 4.189982 | Indirect | 0.6354423
Cs.Cd.13.Hg.2.Sn.1.I | -10.50329 | 4.195957 | Non-indirect | 0.623872
Cs.Cd.14.Hg.1.Sn.1.I | -6.258767 | 4.19948 | Non-indirect | 0.6660064
Cs.Cd.1.Hg.1.Zn.14.I | 58.82798 | 4.590315 | Non-indirect | 0.6597347
Cs.Cd.1.Hg.2.Zn.13.I | 49.77515 | 4.53527 | Non-indirect | 0.6452548
Cs.Cd.1.Hg.3.Zn.12.I | 41.72133 | 4.484597 | Non-indirect | 0.6354743
Cs.Cd.1.Hg.4.Zn.11.I | 34.29096 | 4.43812 | Non-indirect | 0.6582212
Cs.Cd.1.Hg.5.Zn.10.I | 27.3497 | 4.395685 | Non-indirect | 0.6951813
Cs.Cd.1.Hg.6.Zn.9.I | 21.05105 | 4.357158 | Non-indirect | 0.7240309
Cs.Cd.1.Hg.7.Zn.8.I | 15.10775 | 4.322422 | Non-indirect | 0.7473529
Cs.Cd.1.Hg.8.Zn.7.I | 9.757678 | 4.291377 | Non-indirect | 0.8122036
Cs.Cd.1.Hg.9.Zn.6.I | 5.461209 | 4.263941 | Non-indirect | 0.8060248
Cs.Cd.1.Hg.10.Zn.5.I | 1.841331 | 4.240043 | Non-indirect | 0.7987181
Cs.Cd.1.Hg.11.Zn.4.I | -1.594465 | 4.219633 | Non-indirect | 0.7628701
Cs.Cd.1.Hg.12.Zn.3.I | -4.481605 | 4.202669 | Non-indirect | 0.7396778
Cs.Cd.1.Hg.13.Zn.2.I | -6.91172 | 4.189128 | Non-indirect | 0.6971766
Cs.Cd.1.Hg.14.Zn.1.I | -8.385632 | 4.178998 | Non-indirect | 0.6074633
Cs.Cd.2.Hg.1.Zn.13.I | 50.51779 | 4.548614 | Non-indirect | 0.6156961
Cs.Cd.2.Hg.2.Zn.12.I | 41.48816 | 4.496865 | Non-indirect | 0.606368
Cs.Cd.2.Hg.3.Zn.11.I | 33.69415 | 4.449354 | Non-indirect | 0.6260836
Cs.Cd.2.Hg.4.Zn.10.I | 26.52335 | 4.405923 | Non-indirect | 0.6742568
Cs.Cd.2.Hg.5.Zn.9.I | 19.85773 | 4.36643 | Non-indirect | 0.7023629
Cs.Cd.2.Hg.6.Zn.8.I | 13.6843 | 4.330757 | Non-indirect | 0.7279227
Cs.Cd.2.Hg.7.Zn.7.I | 8.133217 | 4.298797 | Non-indirect | 0.7756716
Cs.Cd.2.Hg.8.Zn.6.I | 3.063299 | 4.270466 | Non-indirect | 0.84476
Cs.Cd.2.Hg.9.Zn.5.I | -0.8897668 | 4.245689 | Non-indirect | 0.8309094
Cs.Cd.2.Hg.10.Zn.4.I | -4.332485 | 4.224411 | Non-indirect | 0.8214195
Cs.Cd.2.Hg.11.Zn.3.I | -7.40043 | 4.206588 | Non-indirect | 0.773738
Cs.Cd.2.Hg.12.Zn.2.I | -9.697765 | 4.192193 | Non-indirect | 0.7270589
Cs.Cd.2.Hg.13.Zn.1.I | -11.09862 | 4.181211 | Non-indirect | 0.6350925
Cs.Cd.3.Hg.1.Zn.12.I | 43.23243 | 4.509398 | Non-indirect | 0.5780175
Cs.Cd.3.Hg.2.Zn.11.I | 34.53296 | 4.460844 | Non-indirect | 0.6041953
Cs.Cd.3.Hg.3.Zn.10.I | 26.75663 | 4.416406 | Non-indirect | 0.6400524
Cs.Cd.3.Hg.4.Zn.9.I | 19.79049 | 4.375941 | Non-indirect | 0.6836049
Cs.Cd.3.Hg.5.Zn.8.I | 13.36398 | 4.339323 | Non-indirect | 0.698576
Cs.Cd.3.Hg.6.Zn.7.I | 7.574496 | 4.306444 | Non-indirect | 0.7590215
Cs.Cd.3.Hg.7.Zn.6.I | 2.24383 | 4.277213 | Non-indirect | 0.8068265
Cs.Cd.3.Hg.8.Zn.5.I | -2.409587 | 4.251553 | Non-indirect | 0.8682404
Cs.Cd.3.Hg.9.Zn.4.I | -6.085315 | 4.229405 | Non-indirect | 0.8600907
Cs.Cd.3.Hg.10.Zn.3.I | -9.042585 | 4.210722 | Non-indirect | 0.8192153
Cs.Cd.3.Hg.11.Zn.2.I | -11.58215 | 4.195472 | Non-indirect | 0.7747421
Cs.Cd.3.Hg.12.Zn.1.I | -13.06404 | 4.183637 | Non-indirect | 0.7275978
Cs.Cd.4.Hg.1.Zn.11.I | 36.74444 | 4.47259 | Non-indirect | 0.5656134
Cs.Cd.4.Hg.2.Zn.10.I | 28.23199 | 4.427138 | Non-indirect | 0.6091036
Cs.Cd.4.Hg.3.Zn.9.I | 20.60191 | 4.385692 | Non-indirect | 0.6455734
Cs.Cd.4.Hg.4.Zn.8.I | 13.78952 | 4.348123 | Non-indirect | 0.6828439
Cs.Cd.4.Hg.5.Zn.7.I | 7.739544 | 4.314318 | Non-indirect | 0.7290076
Cs.Cd.4.Hg.6.Zn.6.I | 2.269336 | 4.284183 | Non-indirect | 0.7865195
Cs.Cd.4.Hg.7.Zn.5.I | -2.752011 | 4.257637 | Non-indirect | 0.8298125
Cs.Cd.4.Hg.8.Zn.4.I | -7.040497 | 4.234616 | Non-indirect | 0.879674
Cs.Cd.4.Hg.9.Zn.3.I | -10.31985 | 4.21507 | Non-indirect | 0.8621999
Cs.Cd.4.Hg.10.Zn.2.I | -12.74599 | 4.198963 | Non-indirect | 0.8110741
Cs.Cd.4.Hg.11.Zn.1.I | -14.3037 | 4.186276 | Non-indirect | 0.770699
Cs.Cd.5.Hg.1.Zn.10.I | 30.79297 | 4.43812 | Non-indirect | 0.5588031
Cs.Cd.5.Hg.2.Zn.9.I | 22.4687 | 4.395685 | Non-indirect | 0.6086485
Cs.Cd.5.Hg.3.Zn.8.I | 15.09205 | 4.357158 | Non-indirect | 0.6545469
Cs.Cd.5.Hg.4.Zn.7.I | 8.662059 | 4.322422 | Non-indirect | 0.7004904
Cs.Cd.5.Hg.5.Zn.6.I | 2.808431 | 4.291377 | Non-indirect | 0.7501256
Cs.Cd.5.Hg.6.Zn.5.I | -2.352733 | 4.263941 | Non-indirect | 0.7969625
Cs.Cd.5.Hg.7.Zn.4.I | -6.996558 | 4.240043 | Non-indirect | 0.8551417
Cs.Cd.5.Hg.8.Zn.3.I | -10.93567 | 4.219633 | Non-indirect | 0.90536
Cs.Cd.5.Hg.9.Zn.2.I | -13.57244 | 4.202669 | Non-indirect | 0.8612334
Cs.Cd.5.Hg.10.Zn.1.I | -15.14695 | 4.189128 | Non-indirect | 0.8082954
Cs.Cd.6.Hg.1.Zn.9.I | 25.39165 | 4.405923 | Non-indirect | 0.5488445
Cs.Cd.6.Hg.2.Zn.8.I | 17.24372 | 4.36643 | Non-indirect | 0.6054949
Cs.Cd.6.Hg.3.Zn.7.I | 10.24553 | 4.330757 | Non-indirect | 0.6861337
Cs.Cd.6.Hg.4.Zn.6.I | 4.125983 | 4.298797 | Non-indirect | 0.7317036
Cs.Cd.6.Hg.5.Zn.5.I | -1.449969 | 4.270466 | Non-indirect | 0.7632318
Cs.Cd.6.Hg.6.Zn.4.I | -6.300649 | 4.245689 | Non-indirect | 0.8184884
Cs.Cd.6.Hg.7.Zn.3.I | -10.54493 | 4.224411 | Non-indirect | 0.8606341
Cs.Cd.6.Hg.8.Zn.2.I | -13.98124 | 4.206588 | Non-indirect | 0.9072
Cs.Cd.6.Hg.9.Zn.1.I | -15.60863 | 4.192193 | Non-indirect | 0.8577933
Cs.Cd.7.Hg.1.Zn.8.I | 20.46624 | 4.375941 | Non-indirect | 0.5426598
Cs.Cd.7.Hg.2.Zn.7.I | 12.70578 | 4.339323 | Non-indirect | 0.633208
Cs.Cd.7.Hg.3.Zn.6.I | 5.956153 | 4.306444 | Non-indirect | 0.7090144
Cs.Cd.7.Hg.4.Zn.5.I | 0.1181026 | 4.277213 | Non-indirect | 0.7503125
Cs.Cd.7.Hg.5.Zn.4.I | -5.001965 | 4.251553 | Non-indirect | 0.7696815
Cs.Cd.7.Hg.6.Zn.3.I | -9.511241 | 4.229405 | Non-indirect | 0.8340581
Cs.Cd.7.Hg.7.Zn.2.I | -13.28378 | 4.210722 | Non-indirect | 0.8623365
Cs.Cd.7.Hg.8.Zn.1.I | -15.82861 | 4.195472 | Non-indirect | 0.9119701
Cs.Cd.8.Hg.1.Zn.7.I | 16.12004 | 4.348123 | Non-indirect | 0.5875884
Cs.Cd.8.Hg.2.Zn.6.I | 8.63518 | 4.314318 | Non-indirect | 0.7152339
Cs.Cd.8.Hg.3.Zn.5.I | 2.24532 | 4.284183 | Non-indirect | 0.7121558
Cs.Cd.8.Hg.4.Zn.4.I | -3.245266 | 4.257637 | Non-indirect | 0.750724
Cs.Cd.8.Hg.5.Zn.3.I | -7.954894 | 4.234616 | Non-indirect | 0.7897015
Cs.Cd.8.Hg.6.Zn.2.I | -11.99317 | 4.21507 | Non-indirect | 0.8320871
Cs.Cd.8.Hg.7.Zn.1.I | -14.83603 | 4.198963 | Non-indirect | 0.8661435
Cs.Cd.9.Hg.1.Zn.6.I | 12.32746 | 4.322422 | Non-indirect | 0.5813044
Cs.Cd.9.Hg.2.Zn.5.I | 5.089428 | 4.291377 | Non-indirect | 0.7042277
Cs.Cd.9.Hg.3.Zn.4.I | -0.9331811 | 4.263941 | Non-indirect | 0.7138427
Cs.Cd.9.Hg.4.Zn.3.I | -5.990207 | 4.240043 | Non-indirect | 0.7443322
Cs.Cd.9.Hg.5.Zn.2.I | -10.1974 | 4.219633 | Non-indirect | 0.7908067
Cs.Cd.9.Hg.6.Zn.1.I | -13.12361 | 4.202669 | Non-indirect | 0.8309765
Cs.Cd.10.Hg.1.Zn.5.I | 9.062713 | 4.298797 | Non-indirect | 0.6476762
Cs.Cd.10.Hg.2.Zn.4.I | 2.132531 | 4.270466 | Non-indirect | 0.6910506
Cs.Cd.10.Hg.3.Zn.3.I | -3.477132 | 4.245689 | Non-indirect | 0.7141575
Cs.Cd.10.Hg.4.Zn.2.I | -7.985252 | 4.224411 | Non-indirect | 0.7636403
Cs.Cd.10.Hg.5.Zn.1.I | -11.19157 | 4.206588 | Non-indirect | 0.7870035
Cs.Cd.11.Hg.1.Zn.4.I | 6.117619 | 4.277213 | Non-indirect | 0.6590302
Cs.Cd.11.Hg.2.Zn.3.I | -0.425195 | 4.251553 | Non-indirect | 0.6905378
Cs.Cd.11.Hg.3.Zn.2.I | -5.339799 | 4.229405 | Non-indirect | 0.7160771
Cs.Cd.11.Hg.4.Zn.1.I | -8.964548 | 4.210722 | Non-indirect | 0.7514859
Cs.Cd.12.Hg.1.Zn.3.I | 3.659566 | 4.257637 | Non-indirect | 0.6724605
Cs.Cd.12.Hg.2.Zn.2.I | -2.309782 | 4.234616 | Non-indirect | 0.7041718
Cs.Cd.12.Hg.3.Zn.1.I | -6.395192 | 4.21507 | Non-indirect | 0.6688027
Cs.Cd.13.Hg.1.Zn.2.I | 2.006482 | 4.240043 | Non-indirect | 0.6966129
Cs.Cd.13.Hg.2.Zn.1.I | -3.0307 | 4.219633 | Non-indirect | 0.7094098
Cs.Cd.14.Hg.1.Zn.1.I | 1.150046 | 4.224411 | Non-indirect | 0.7006456
Cs.Cd.1.Pb.1.Sn.14.I | -44.5246 | 4.226465 | Non-indirect | 0.2366341
Cs.Cd.1.Pb.2.Sn.13.I | -46.6622 | 4.229496 | Non-indirect | 0.2560785
Cs.Cd.1.Pb.3.Sn.12.I | -47.85327 | 4.23261 | Non-indirect | 0.280589
Cs.Cd.1.Pb.4.Sn.11.I | -48.402 | 4.235806 | Non-indirect | 0.3000401
Cs.Cd.1.Pb.5.Sn.10.I | -48.42884 | 4.239086 | Non-indirect | 0.3378517
Cs.Cd.1.Pb.6.Sn.9.I | -47.99794 | 4.242449 | Non-indirect | 0.3756399
Cs.Cd.1.Pb.7.Sn.8.I | -47.13164 | 4.245897 | Non-indirect | 0.3963861
Cs.Cd.1.Pb.8.Sn.7.I | -45.84623 | 4.249429 | Non-indirect | 0.4279797
Cs.Cd.1.Pb.9.Sn.6.I | -44.12943 | 4.253047 | Non-indirect | 0.439331
Cs.Cd.1.Pb.10.Sn.5.I | -41.98503 | 4.25675 | Non-indirect | 0.4889178
Cs.Cd.1.Pb.11.Sn.4.I | -39.39202 | 4.260539 | Non-indirect | 0.5338995
Cs.Cd.1.Pb.12.Sn.3.I | -36.25607 | 4.264416 | Non-indirect | 0.5791775
Cs.Cd.1.Pb.13.Sn.2.I | -32.50894 | 4.268379 | Non-indirect | 0.6342534
Cs.Cd.1.Pb.14.Sn.1.I | -27.81959 | 4.27243 | Non-indirect | 0.7030318
Cs.Cd.2.Pb.1.Sn.13.I | -44.8102 | 4.212528 | Non-indirect | 0.2620146
Cs.Cd.2.Pb.2.Sn.12.I | -46.81149 | 4.215154 | Non-indirect | 0.2854962
Cs.Cd.2.Pb.3.Sn.11.I | -47.88112 | 4.21786 | Non-indirect | 0.3282597
Cs.Cd.2.Pb.4.Sn.10.I | -48.28367 | 4.220647 | Non-indirect | 0.3600094
Cs.Cd.2.Pb.5.Sn.9.I | -48.15339 | 4.223515 | Non-indirect | 0.3998514
Cs.Cd.2.Pb.6.Sn.8.I | -47.54637 | 4.226465 | Non-indirect | 0.4295263
Cs.Cd.2.Pb.7.Sn.7.I | -46.47207 | 4.229496 | Non-indirect | 0.4707325
Cs.Cd.2.Pb.8.Sn.6.I | -44.9753 | 4.23261 | Non-indirect | 0.4341894
Cs.Cd.2.Pb.9.Sn.5.I | -42.99191 | 4.235806 | Non-indirect | 0.4912575
Cs.Cd.2.Pb.10.Sn.4.I | -40.51439 | 4.239086 | Non-indirect | 0.5472606
Cs.Cd.2.Pb.11.Sn.3.I | -37.50538 | 4.242449 | Non-indirect | 0.6080064
Cs.Cd.2.Pb.12.Sn.2.I | -33.85629 | 4.245897 | Non-indirect | 0.6752692
Cs.Cd.2.Pb.13.Sn.1.I | -29.20382 | 4.249429 | Non-indirect | 0.7454972
Cs.Cd.3.Pb.1.Sn.12.I | -44.1502 | 4.200588 | Non-indirect | 0.2540597
Cs.Cd.3.Pb.2.Sn.11.I | -46.03001 | 4.202818 | Non-indirect | 0.3132385
Cs.Cd.3.Pb.3.Sn.10.I | -46.99884 | 4.205127 | Non-indirect | 0.3517286
Cs.Cd.3.Pb.4.Sn.9.I | -47.27434 | 4.207515 | Non-indirect | 0.3892714
Cs.Cd.3.Pb.5.Sn.8.I | -46.98142 | 4.209982 | Non-indirect | 0.426832
Cs.Cd.3.Pb.6.Sn.7.I | -46.18155 | 4.212528 | Indirect | 0.4652042
Cs.Cd.3.Pb.7.Sn.6.I | -44.91872 | 4.215154 | Indirect | 0.505523
Cs.Cd.3.Pb.8.Sn.5.I | -43.1756 | 4.21786 | Indirect | 0.5526759
Cs.Cd.3.Pb.9.Sn.4.I | -40.8595 | 4.220647 | Indirect | 0.586745
Cs.Cd.3.Pb.10.Sn.3.I | -37.99336 | 4.223515 | Indirect | 0.6494284
Cs.Cd.3.Pb.11.Sn.2.I | -34.46679 | 4.226465 | Indirect | 0.7168958
Cs.Cd.3.Pb.12.Sn.1.I | -29.97926 | 4.229496 | Indirect | 0.8015457
Cs.Cd.4.Pb.1.Sn.11.I | -43.01513 | 4.190598 | Non-indirect | 0.2724319
Cs.Cd.4.Pb.2.Sn.10.I | -44.83604 | 4.192442 | Indirect | 0.3743492
Cs.Cd.4.Pb.3.Sn.9.I | -45.68813 | 4.194363 | Indirect | 0.4085764
Cs.Cd.4.Pb.4.Sn.8.I | -45.82853 | 4.19636 | Indirect | 0.4594778
Cs.Cd.4.Pb.5.Sn.7.I | -45.34544 | 4.198435 | Indirect | 0.5015885
Cs.Cd.4.Pb.6.Sn.6.I | -44.33642 | 4.200588 | Indirect | 0.5460358
Cs.Cd.4.Pb.7.Sn.5.I | -42.792 | 4.202818 | Indirect | 0.5912935
Cs.Cd.4.Pb.8.Sn.4.I | -40.72281 | 4.205127 | Indirect | 0.638595
Cs.Cd.4.Pb.9.Sn.3.I | -38.05068 | 4.207515 | Indirect | 0.701276
Cs.Cd.4.Pb.10.Sn.2.I | -34.66289 | 4.209982 | Indirect | 0.7686836
Cs.Cd.4.Pb.11.Sn.1.I | -30.25534 | 4.212528 | Indirect | 0.8532842
Cs.Cd.5.Pb.1.Sn.10.I | -41.46224 | 4.182519 | Indirect | 0.3514078
Cs.Cd.5.Pb.2.Sn.9.I | -43.06783 | 4.183984 | Indirect | 0.3874247
Cs.Cd.5.Pb.3.Sn.8.I | -43.68497 | 4.185524 | Indirect | 0.4330603
Cs.Cd.5.Pb.4.Sn.7.I | -43.57893 | 4.18714 | Indirect | 0.5281114
Cs.Cd.5.Pb.5.Sn.6.I | -42.93179 | 4.188831 | Indirect | 0.5816132
Cs.Cd.5.Pb.6.Sn.5.I | -41.71334 | 4.190598 | Indirect | 0.6245708
Cs.Cd.5.Pb.7.Sn.4.I | -39.88243 | 4.192442 | Indirect | 0.6801935
Cs.Cd.5.Pb.8.Sn.3.I | -37.44061 | 4.194363 | Indirect | 0.7369107
Cs.Cd.5.Pb.9.Sn.2.I | -34.2392 | 4.19636 | Indirect | 0.8179865
Cs.Cd.5.Pb.10.Sn.1.I | -29.9631 | 4.198435 | Indirect | 0.9114227
Cs.Cd.6.Pb.1.Sn.9.I | -39.63995 | 4.176314 | Indirect | 0.3842984
Cs.Cd.6.Pb.2.Sn.8.I | -40.98763 | 4.177407 | Indirect | 0.4253111
Cs.Cd.6.Pb.3.Sn.7.I | -41.33148 | 4.178573 | Indirect | 0.4752145
Cs.Cd.6.Pb.4.Sn.6.I | -41.02151 | 4.179814 | Indirect | 0.6187138
Cs.Cd.6.Pb.5.Sn.5.I | -40.12946 | 4.181129 | Indirect | 0.6834527
Cs.Cd.6.Pb.6.Sn.4.I | -38.61371 | 4.182519 | Indirect | 0.7661898
Cs.Cd.6.Pb.7.Sn.3.I | -36.41692 | 4.183984 | Indirect | 0.8302849
Cs.Cd.6.Pb.8.Sn.2.I | -33.47672 | 4.185524 | Indirect | 0.8600079
Cs.Cd.6.Pb.9.Sn.1.I | -29.42422 | 4.18714 | Indirect | 0.9789994
Cs.Cd.7.Pb.1.Sn.8.I | -37.24887 | 4.171953 | Indirect | 0.3916221
Cs.Cd.7.Pb.2.Sn.7.I | -38.37521 | 4.172679 | Indirect | 0.4459594
Cs.Cd.7.Pb.3.Sn.6.I | -38.56938 | 4.173478 | Indirect | 0.6984196
Cs.Cd.7.Pb.4.Sn.5.I | -38.10573 | 4.17435 | Indirect | 0.7404038
Cs.Cd.7.Pb.5.Sn.4.I | -36.9158 | 4.175295 | Indirect | 0.8103938
Cs.Cd.7.Pb.6.Sn.3.I | -35.01896 | 4.176314 | Indirect | 0.8892497
Cs.Cd.7.Pb.7.Sn.2.I | -32.33531 | 4.177407 | Indirect | 0.9806938
Cs.Cd.7.Pb.8.Sn.1.I | -28.60729 | 4.178573 | Indirect | 1.046718
Cs.Cd.8.Pb.1.Sn.7.I | -34.60998 | 4.169407 | Indirect | 0.44798
Cs.Cd.8.Pb.2.Sn.6.I | -35.54688 | 4.169772 | Indirect | 0.4869485
Cs.Cd.8.Pb.3.Sn.5.I | -35.59228 | 4.170209 | Indirect | 0.8276352
Cs.Cd.8.Pb.4.Sn.4.I | -34.83879 | 4.170718 | Indirect | 0.8755915
Cs.Cd.8.Pb.5.Sn.3.I | -33.25297 | 4.171299 | Indirect | 0.9460535
Cs.Cd.8.Pb.6.Sn.2.I | -30.82827 | 4.171953 | Indirect | 1.032671
Cs.Cd.8.Pb.7.Sn.1.I | -27.33464 | 4.172679 | Indirect | 1.138295
Cs.Cd.9.Pb.1.Sn.6.I | -31.6044 | 4.168656 | Indirect | 0.5626403
Cs.Cd.9.Pb.2.Sn.5.I | -32.31853 | 4.168663 | Indirect | 0.6064723
Cs.Cd.9.Pb.3.Sn.4.I | -31.94649 | 4.168742 | Indirect | 0.7952824
Cs.Cd.9.Pb.4.Sn.3.I | -30.68275 | 4.168892 | Indirect | 0.8827816
Cs.Cd.9.Pb.5.Sn.2.I | -28.47692 | 4.169114 | Indirect | 0.9693312
Cs.Cd.9.Pb.6.Sn.1.I | -25.10647 | 4.169407 | Indirect | 1.093606
Cs.Cd.10.Pb.1.Sn.5.I | -28.27486 | 4.169679 | Indirect | 0.6843778
Cs.Cd.10.Pb.2.Sn.4.I | -28.72741 | 4.169333 | Indirect | 0.7337285
Cs.Cd.10.Pb.3.Sn.3.I | -27.87572 | 4.169058 | Indirect | 0.8388059
Cs.Cd.10.Pb.4.Sn.2.I | -25.9564 | 4.168853 | Indirect | 0.9528893
Cs.Cd.10.Pb.5.Sn.1.I | -22.75068 | 4.168719 | Indirect | 1.072462
Cs.Cd.11.Pb.1.Sn.4.I | -24.38386 | 4.172464 | Indirect | 0.6674547
Cs.Cd.11.Pb.2.Sn.3.I | -24.23591 | 4.171767 | Indirect | 0.7796393
Cs.Cd.11.Pb.3.Sn.2.I | -22.7068 | 4.17114 | Indirect | 0.8960472
Cs.Cd.11.Pb.4.Sn.1.I | -19.73953 | 4.170583 | Indirect | 1.018657
Cs.Cd.12.Pb.1.Sn.3.I | -19.91482 | 4.176999 | Indirect | 0.7398532
Cs.Cd.12.Pb.2.Sn.2.I | -19.07266 | 4.175952 | Indirect | 0.8626837
Cs.Cd.12.Pb.3.Sn.1.I | -16.49159 | 4.174975 | Indirect | 0.9826437
Cs.Cd.13.Pb.1.Sn.2.I | -14.19315 | 4.183277 | Indirect | 0.7716452
Cs.Cd.13.Pb.2.Sn.1.I | -12.3359 | 4.181882 | Indirect | 0.8826077
Cs.Cd.14.Pb.1.Sn.1.I | -7.432507 | 4.191295 | Indirect | 0.7918293
Cs.Cd.1.Pb.1.Zn.14.I | 57.84971 | 4.556363 | Non-indirect | 0.6927994
Cs.Cd.1.Pb.2.Zn.13.I | 47.49102 | 4.47429 | Non-indirect | 0.7290531
Cs.Cd.1.Pb.3.Zn.12.I | 38.38857 | 4.402973 | Non-indirect | 0.7573686
Cs.Cd.1.Pb.4.Zn.11.I | 29.8873 | 4.341813 | Indirect | 0.8186314
Cs.Cd.1.Pb.5.Zn.10.I | 23.23325 | 4.290336 | Indirect | 0.8511106
Cs.Cd.1.Pb.6.Zn.9.I | 16.84475 | 4.248175 | Indirect | 0.9566678
Cs.Cd.1.Pb.7.Zn.8.I | 11.25807 | 4.21507 | Indirect | 0.8998345
Cs.Cd.1.Pb.8.Zn.7.I | 5.745643 | 4.190853 | Indirect | 0.986676
Cs.Cd.1.Pb.9.Zn.6.I | 1.452492 | 4.175455 | Indirect | 0.9139829
Cs.Cd.1.Pb.10.Zn.5.I | -2.813067 | 4.168897 | Indirect | 0.8569363
Cs.Cd.1.Pb.11.Zn.4.I | -7.229448 | 4.171299 | Indirect | 0.8289243
Cs.Cd.1.Pb.12.Zn.3.I | -11.32314 | 4.182878 | Indirect | 0.7897406
Cs.Cd.1.Pb.13.Zn.2.I | -14.92647 | 4.203963 | Indirect | 0.7613766
Cs.Cd.1.Pb.14.Zn.1.I | -18.42594 | 4.234999 | Non-indirect | 0.7569189
Cs.Cd.2.Pb.1.Zn.13.I | 49.61267 | 4.51668 | Non-indirect | 0.6447363
Cs.Cd.2.Pb.2.Zn.12.I | 39.56724 | 4.439709 | Non-indirect | 0.6682445
Cs.Cd.2.Pb.3.Zn.11.I | 30.72478 | 4.373199 | Non-indirect | 0.769241
Cs.Cd.2.Pb.4.Zn.10.I | 22.35635 | 4.31661 | Indirect | 0.7981879
Cs.Cd.2.Pb.5.Zn.9.I | 15.93139 | 4.26952 | Indirect | 0.8696929
Cs.Cd.2.Pb.6.Zn.8.I | 9.617701 | 4.231612 | Indirect | 0.9940764
Cs.Cd.2.Pb.7.Zn.7.I | 4.306527 | 4.202669 | Indirect | 0.9390806
Cs.Cd.2.Pb.8.Zn.6.I | -1.021147 | 4.182571 | Indirect | 1.015329
Cs.Cd.2.Pb.9.Zn.5.I | -5.257324 | 4.17129 | Indirect | 0.9402052
Cs.Cd.2.Pb.10.Zn.4.I | -9.559589 | 4.168892 | Indirect | 0.905877
Cs.Cd.2.Pb.11.Zn.3.I | -13.62304 | 4.175543 | Indirect | 0.8631189
Cs.Cd.2.Pb.12.Zn.2.I | -17.3793 | 4.191511 | Indirect | 0.8340421
Cs.Cd.2.Pb.13.Zn.1.I | -20.4592 | 4.217176 | Indirect | 0.825236
Cs.Cd.3.Pb.1.Zn.12.I | 42.41628 | 4.479419 | Non-indirect | 0.6282599
Cs.Cd.3.Pb.2.Zn.11.I | 32.6556 | 4.407405 | Non-indirect | 0.6894097
Cs.Cd.3.Pb.3.Zn.10.I | 24.11947 | 4.345585 | Indirect | 0.780526
Cs.Cd.3.Pb.4.Zn.9.I | 15.93505 | 4.293474 | Indirect | 0.8113291
Cs.Cd.3.Pb.5.Zn.8.I | 9.685223 | 4.250702 | Indirect | 0.9031011
Cs.Cd.3.Pb.6.Zn.7.I | 3.694422 | 4.216999 | Indirect | 0.9703546
Cs.Cd.3.Pb.7.Zn.6.I | -1.527242 | 4.192193 | Indirect | 0.977468
Cs.Cd.3.Pb.8.Zn.5.I | -6.770028 | 4.176207 | Indirect | 1.035638
Cs.Cd.3.Pb.9.Zn.4.I | -10.99494 | 4.169058 | Indirect | 0.9866843
Cs.Cd.3.Pb.10.Zn.3.I | -14.8967 | 4.170856 | Indirect | 0.938372
Cs.Cd.3.Pb.11.Zn.2.I | -18.67764 | 4.181815 | Indirect | 0.9024371
Cs.Cd.3.Pb.12.Zn.1.I | -21.72007 | 4.202253 | Indirect | 0.8960335
Cs.Cd.4.Pb.1.Zn.11.I | 35.93043 | 4.444508 | Non-indirect | 0.5983762
Cs.Cd.4.Pb.2.Zn.10.I | 26.43334 | 4.377319 | Non-indirect | 0.6905696
Cs.Cd.4.Pb.3.Zn.9.I | 18.16627 | 4.320083 | Indirect | 0.75305
Cs.Cd.4.Pb.4.Zn.8.I | 10.1982 | 4.272371 | Indirect | 0.7429923
Cs.Cd.4.Pb.5.Zn.7.I | 4.217815 | 4.233858 | Indirect | 0.8053191
Cs.Cd.4.Pb.6.Zn.6.I | -1.555161 | 4.204322 | Indirect | 0.9464418
Cs.Cd.4.Pb.7.Zn.5.I | -6.681567 | 4.183637 | Indirect | 1.023433
Cs.Cd.4.Pb.8.Zn.4.I | -11.80723 | 4.171767 | Indirect | 1.080412
Cs.Cd.4.Pb.9.Zn.3.I | -15.69013 | 4.168773 | Indirect | 1.019529
Cs.Cd.4.Pb.10.Zn.2.I | -19.47732 | 4.174814 | Indirect | 0.9763603
Cs.Cd.4.Pb.11.Zn.1.I | -22.23808 | 4.190149 | Indirect | 0.9632106
Cs.Cd.5.Pb.1.Zn.10.I | 30.05082 | 4.411883 | Non-indirect | 0.5810214
Cs.Cd.5.Pb.2.Zn.9.I | 20.85423 | 4.349399 | Non-indirect | 0.629992
Cs.Cd.5.Pb.3.Zn.8.I | 12.78685 | 4.296654 | Indirect | 0.7610795
Cs.Cd.5.Pb.4.Zn.7.I | 5.154647 | 4.253269 | Indirect | 0.7471001
Cs.Cd.5.Pb.5.Zn.6.I | -0.5753813 | 4.218967 | Indirect | 0.841764
Cs.Cd.5.Pb.6.Zn.5.I | -6.115458 | 4.193572 | Indirect | 0.9975623
Cs.Cd.5.Pb.7.Zn.4.I | -11.1348 | 4.176999 | Indirect | 1.056496
Cs.Cd.5.Pb.8.Zn.3.I | -15.82549 | 4.169258 | Indirect | 1.109407
Cs.Cd.5.Pb.9.Zn.2.I | -19.50237 | 4.170454 | Indirect | 1.051295
Cs.Cd.5.Pb.10.Zn.1.I | -22.33565 | 4.180794 | Indirect | 1.033821
Cs.Cd.6.Pb.1.Zn.9.I | 24.70744 | 4.381483 | Non-indirect | 0.5725066
Cs.Cd.6.Pb.2.Zn.8.I | 15.69809 | 4.323599 | Non-indirect | 0.6156691
Cs.Cd.6.Pb.3.Zn.7.I | 8.010146 | 4.275262 | Indirect | 0.7645239
Cs.Cd.6.Pb.4.Zn.6.I | 0.6731521 | 4.236144 | Indirect | 0.7482951
Cs.Cd.6.Pb.5.Zn.5.I | -4.715365 | 4.206015 | Indirect | 0.9194247
Cs.Cd.6.Pb.6.Zn.4.I | -10.16514 | 4.184742 | Indirect | 1.037152
Cs.Cd.6.Pb.7.Zn.3.I | -14.75593 | 4.172283 | Indirect | 1.091385
Cs.Cd.6.Pb.8.Zn.2.I | -19.10521 | 4.168694 | Indirect | 1.133531
Cs.Cd.6.Pb.9.Zn.1.I | -22.10269 | 4.174125 | Indirect | 1.111595
Cs.Cd.7.Pb.1.Zn.8.I | 19.87276 | 4.353257 | Non-indirect | 0.5646967
Cs.Cd.7.Pb.2.Zn.7.I | 11.34486 | 4.299876 | Non-indirect | 0.6378941
Cs.Cd.7.Pb.3.Zn.6.I | 3.725756 | 4.255876 | Indirect | 0.7636649
Cs.Cd.7.Pb.4.Zn.5.I | -3.134911 | 4.220976 | Indirect | 0.7434481
Cs.Cd.7.Pb.5.Zn.4.I | -8.318741 | 4.19499 | Indirect | 0.9595773
Cs.Cd.7.Pb.6.Zn.3.I | -13.44967 | 4.177829 | Indirect | 1.055383
Cs.Cd.7.Pb.7.Zn.2.I | -17.66803 | 4.169497 | Indirect | 1.136978
Cs.Cd.7.Pb.8.Zn.1.I | -21.42781 | 4.170093 | Indirect | 1.197606
Cs.Cd.8.Pb.1.Zn.7.I | 15.57782 | 4.327156 | Non-indirect | 0.5829545
Cs.Cd.8.Pb.2.Zn.6.I | 7.247511 | 4.278195 | Non-indirect | 0.701205
Cs.Cd.8.Pb.3.Zn.5.I | -0.1126244 | 4.23847 | Indirect | 0.7597185
Cs.Cd.8.Pb.4.Zn.4.I | -6.380665 | 4.207747 | Indirect | 0.8284883
Cs.Cd.8.Pb.5.Zn.3.I | -11.41626 | 4.185886 | Indirect | 0.9788185
Cs.Cd.8.Pb.6.Zn.2.I | -15.9922 | 4.172839 | Indirect | 1.073931
Cs.Cd.8.Pb.7.Zn.1.I | -19.60236 | 4.168655 | Indirect | 1.170066
Cs.Cd.9.Pb.1.Zn.6.I | 11.80518 | 4.303139 | Non-indirect | 0.6036714
Cs.Cd.9.Pb.2.Zn.5.I | 3.638325 | 4.258524 | Non-indirect | 0.7145333
Cs.Cd.9.Pb.3.Zn.4.I | -3.292487 | 4.223024 | Indirect | 0.7526978
Cs.Cd.9.Pb.4.Zn.3.I | -9.151302 | 4.196447 | Indirect | 0.9195371
Cs.Cd.9.Pb.5.Zn.2.I | -13.7213 | 4.178699 | Indirect | 0.9970766
Cs.Cd.9.Pb.6.Zn.1.I | -17.62108 | 4.169777 | Indirect | 1.158578
Cs.Cd.10.Pb.1.Zn.5.I | 8.396686 | 4.281168 | Non-indirect | 0.644897
Cs.Cd.10.Pb.2.Zn.4.I | 0.4330604 | 4.240837 | Indirect | 0.7241839
Cs.Cd.10.Pb.3.Zn.3.I | -5.920793 | 4.209519 | Indirect | 0.7995061
Cs.Cd.10.Pb.4.Zn.2.I | -11.32174 | 4.187069 | Indirect | 0.9347956
Cs.Cd.10.Pb.5.Zn.1.I | -15.07693 | 4.173434 | Indirect | 1.088175
Cs.Cd.11.Pb.1.Zn.4.I | 5.381443 | 4.261212 | Non-indirect | 0.6661111
Cs.Cd.11.Pb.2.Zn.3.I | -2.125036 | 4.225111 | Indirect | 0.7476481
Cs.Cd.11.Pb.3.Zn.2.I | -7.875581 | 4.197944 | Indirect | 0.8565729
Cs.Cd.11.Pb.4.Zn.1.I | -12.33722 | 4.179608 | Indirect | 1.031426
Cs.Cd.12.Pb.1.Zn.3.I | 2.897639 | 4.243243 | Non-indirect | 0.6943942
Cs.Cd.12.Pb.2.Zn.2.I | -4.059754 | 4.21133 | Indirect | 0.7758036
Cs.Cd.12.Pb.3.Zn.1.I | -8.86266 | 4.188291 | Indirect | 0.9393106
Cs.Cd.13.Pb.1.Zn.2.I | 1.079352 | 4.227238 | Non-indirect | 0.7101269
Cs.Cd.13.Pb.2.Zn.1.I | -4.806562 | 4.19948 | Indirect | 0.8473123
Cs.Cd.14.Pb.1.Zn.1.I | 0.1577555 | 4.21318 | Non-indirect | 0.7482749
Cs.Cd.1.Sn.1.Zn.14.I | 56.04094 | 4.564203 | Non-indirect | 0.6004807
Cs.Cd.1.Sn.2.Zn.13.I | 44.07855 | 4.488075 | Non-indirect | 0.5566434
Cs.Cd.1.Sn.3.Zn.12.I | 33.12071 | 4.420975 | Indirect | 0.4901205
Cs.Cd.1.Sn.4.Zn.11.I | 22.97406 | 4.362427 | Indirect | 0.4403562
Cs.Cd.1.Sn.5.Zn.10.I | 15.07344 | 4.312045 | Indirect | 0.3725087
Cs.Cd.1.Sn.6.Zn.9.I | 7.800866 | 4.26952 | Indirect | 0.3631734
Cs.Cd.1.Sn.7.Zn.8.I | 0.906562 | 4.234616 | Indirect | 0.3240529
Cs.Cd.1.Sn.8.Zn.7.I | -5.379355 | 4.207166 | Indirect | 0.1730387
Cs.Cd.1.Sn.9.Zn.6.I | -11.57834 | 4.187069 | Indirect | 0.2286959
Cs.Cd.1.Sn.10.Zn.5.I | -17.6867 | 4.174288 | Non-indirect | 0.1799324
Cs.Cd.1.Sn.11.Zn.4.I | -23.34553 | 4.168853 | Non-indirect | 0.1333742
Cs.Cd.1.Sn.12.Zn.3.I | -28.40596 | 4.170856 | Non-indirect | 0.1495137
Cs.Cd.1.Sn.13.Zn.2.I | -33.07028 | 4.180462 | Non-indirect | 0.1482028
Cs.Cd.1.Sn.14.Zn.1.I | -37.44305 | 4.197909 | Non-indirect | 0.214343
Cs.Cd.2.Sn.1.Zn.13.I | 47.78369 | 4.52405 | Non-indirect | 0.5534228
Cs.Cd.2.Sn.2.Zn.12.I | 36.03573 | 4.452611 | Non-indirect | 0.4858337
Cs.Cd.2.Sn.3.Zn.11.I | 25.41871 | 4.389945 | Indirect | 0.4700577
Cs.Cd.2.Sn.4.Zn.10.I | 15.33912 | 4.335623 | Indirect | 0.3921303
Cs.Cd.2.Sn.5.Zn.9.I | 7.737801 | 4.289299 | Indirect | 0.3185271
Cs.Cd.2.Sn.6.Zn.8.I | 0.5688955 | 4.250702 | Indirect | 0.2748805
Cs.Cd.2.Sn.7.Zn.7.I | -5.929107 | 4.219633 | Indirect | 0.3282011
Cs.Cd.2.Sn.8.Zn.6.I | -12.01738 | 4.195957 | Indirect | 0.1813975
Cs.Cd.2.Sn.9.Zn.5.I | -18.1019 | 4.179608 | Indirect | 0.2101584
Cs.Cd.2.Sn.10.Zn.4.I | -24.09042 | 4.170583 | Non-indirect | 0.1678595
Cs.Cd.2.Sn.11.Zn.3.I | -29.1143 | 4.168941 | Non-indirect | 0.1642427
Cs.Cd.2.Sn.12.Zn.2.I | -33.8414 | 4.174814 | Non-indirect | 0.1959648
Cs.Cd.2.Sn.13.Zn.1.I | -37.93453 | 4.188401 | Non-indirect | 0.1964399
Cs.Cd.3.Sn.1.Zn.12.I | 40.56842 | 4.486333 | Non-indirect | 0.5429352
Cs.Cd.3.Sn.2.Zn.11.I | 29.09078 | 4.419447 | Non-indirect | 0.4967597
Cs.Cd.3.Sn.3.Zn.10.I | 18.65037 | 4.361103 | Indirect | 0.4529585
Cs.Cd.3.Sn.4.Zn.9.I | 8.845986 | 4.310916 | Indirect | 0.344281
Cs.Cd.3.Sn.5.Zn.8.I | 1.350476 | 4.268579 | Indirect | 0.2668009
Cs.Cd.3.Sn.6.Zn.7.I | -5.428886 | 4.233858 | Indirect | 0.3217755
Cs.Cd.3.Sn.7.Zn.6.I | -11.71853 | 4.206588 | Indirect | 0.2095608
Cs.Cd.3.Sn.8.Zn.5.I | -17.7111 | 4.18667 | Indirect | 0.1682975
Cs.Cd.3.Sn.9.Zn.4.I | -23.68499 | 4.174068 | Indirect | 0.1654295
Cs.Cd.3.Sn.10.Zn.3.I | -28.9325 | 4.168813 | Non-indirect | 0.1987068
Cs.Cd.3.Sn.11.Zn.2.I | -33.63431 | 4.170999 | Non-indirect | 0.202641
Cs.Cd.3.Sn.12.Zn.1.I | -37.63657 | 4.180794 | Non-indirect | 0.2079957
Cs.Cd.4.Sn.1.Zn.11.I | 34.06055 | 4.45098 | Non-indirect | 0.511791
Cs.Cd.4.Sn.2.Zn.10.I | 22.80486 | 4.388522 | Non-indirect | 0.4515519
Cs.Cd.4.Sn.3.Zn.9.I | 12.67956 | 4.334399 | Indirect | 0.4290852
Cs.Cd.4.Sn.4.Zn.8.I | 2.97792 | 4.288267 | Indirect | 0.289736
Cs.Cd.4.Sn.5.Zn.7.I | -4.031357 | 4.249855 | Indirect | 0.2765716
Cs.Cd.4.Sn.6.Zn.6.I | -10.68821 | 4.218967 | Indirect | 0.3370757
Cs.Cd.4.Sn.7.Zn.5.I | -16.75827 | 4.195472 | Indirect | 0.2521059
Cs.Cd.4.Sn.8.Zn.4.I | -22.70578 | 4.179301 | Indirect | 0.1974149
Cs.Cd.4.Sn.9.Zn.3.I | -28.03014 | 4.170454 | Indirect | 0.1931882
Cs.Cd.4.Sn.10.Zn.2.I | -32.86164 | 4.168994 | Non-indirect | 0.2351226
Cs.Cd.4.Sn.11.Zn.1.I | -36.79254 | 4.175052 | Non-indirect | 0.2415245
Cs.Cd.5.Sn.1.Zn.10.I | 28.16508 | 4.417924 | Non-indirect | 0.5002352
Cs.Cd.5.Sn.2.Zn.9.I | 17.14684 | 4.359783 | Non-indirect | 0.4328158
Cs.Cd.5.Sn.3.Zn.8.I | 7.223141 | 4.309791 | Indirect | 0.3907619
Cs.Cd.5.Sn.4.Zn.7.I | -1.963929 | 4.267642 | Indirect | 0.3005155
Cs.Cd.5.Sn.5.Zn.6.I | -8.780211 | 4.233105 | Indirect | 0.2952871
Cs.Cd.5.Sn.6.Zn.5.I | -15.17007 | 4.206015 | Indirect | 0.3735474
Cs.Cd.5.Sn.7.Zn.4.I | -21.11908 | 4.186276 | Indirect | 0.2804645
Cs.Cd.5.Sn.8.Zn.3.I | -26.66457 | 4.173852 | Indirect | 0.2299015
Cs.Cd.5.Sn.9.Zn.2.I | -31.54887 | 4.168777 | Indirect | 0.2396906
Cs.Cd.5.Sn.10.Zn.1.I | -35.56615 | 4.171147 | Indirect | 0.2782184
Cs.Cd.6.Sn.1.Zn.9.I | 22.79437 | 4.387105 | Non-indirect | 0.4928845
Cs.Cd.6.Sn.2.Zn.8.I | 11.92462 | 4.33318 | Non-indirect | 0.4097484
Cs.Cd.6.Sn.3.Zn.7.I | 2.311255 | 4.287239 | Indirect | 0.411999
Cs.Cd.6.Sn.4.Zn.6.I | -6.334752 | 4.249013 | Indirect | 0.3092302
Cs.Cd.6.Sn.5.Zn.5.I | -12.915 | 4.218307 | Indirect | 0.3436905
Cs.Cd.6.Sn.6.Zn.4.I | -19.11823 | 4.19499 | Indirect | 0.414061
Cs.Cd.6.Sn.7.Zn.3.I | -24.66521 | 4.178998 | Indirect | 0.3311086
Cs.Cd.6.Sn.8.Zn.2.I | -29.91099 | 4.17033 | Indirect | 0.2810932
Cs.Cd.6.Sn.9.Zn.1.I | -33.8003 | 4.169052 | Indirect | 0.2888733
Cs.Cd.7.Sn.1.Zn.8.I | 17.92636 | 4.358468 | Non-indirect | 0.4605173
Cs.Cd.7.Sn.2.Zn.7.I | 7.486836 | 4.308671 | Non-indirect | 0.4810859
Cs.Cd.7.Sn.3.Zn.6.I | -1.941491 | 4.26671 | Indirect | 0.4459342
Cs.Cd.7.Sn.4.Zn.5.I | -10.11252 | 4.232356 | Indirect | 0.3619951
Cs.Cd.7.Sn.5.Zn.4.I | -16.51216 | 4.205447 | Indirect | 0.3964189
Cs.Cd.7.Sn.6.Zn.3.I | -22.22572 | 4.185886 | Indirect | 0.4584731
Cs.Cd.7.Sn.7.Zn.2.I | -27.45583 | 4.173641 | Indirect | 0.3703242
Cs.Cd.7.Sn.8.Zn.1.I | -31.73043 | 4.168746 | Indirect | 0.3413593
Cs.Cd.8.Sn.1.Zn.7.I | 13.49655 | 4.331966 | Non-indirect | 0.4901932
Cs.Cd.8.Sn.2.Zn.6.I | 3.33956 | 4.286216 | Indirect | 0.5008057
Cs.Cd.8.Sn.3.Zn.5.I | -5.699573 | 4.248175 | Indirect | 0.4597756
Cs.Cd.8.Sn.4.Zn.4.I | -13.48511 | 4.217651 | Indirect | 0.4434436
Cs.Cd.8.Sn.5.Zn.3.I | -19.4302 | 4.194513 | Indirect | 0.4534031
Cs.Cd.8.Sn.6.Zn.2.I | -24.6846 | 4.178699 | Indirect | 0.3519188
Cs.Cd.8.Sn.7.Zn.1.I | -29.09429 | 4.170211 | Indirect | 0.4365568
Cs.Cd.9.Sn.1.Zn.6.I | 9.74799 | 4.307555 | Non-indirect | 0.5123954
Cs.Cd.9.Sn.2.Zn.5.I | -0.2905427 | 4.265782 | Indirect | 0.52036
Cs.Cd.9.Sn.3.Zn.4.I | -8.816655 | 4.231612 | Indirect | 0.4870037
Cs.Cd.9.Sn.4.Zn.3.I | -16.20914 | 4.204882 | Indirect | 0.4916545
Cs.Cd.9.Sn.5.Zn.2.I | -21.61798 | 4.1855 | Indirect | 0.5075505
Cs.Cd.9.Sn.6.Zn.1.I | -26.14433 | 4.173434 | Indirect | 0.4138651
Cs.Cd.10.Sn.1.Zn.5.I | 6.399795 | 4.285197 | Non-indirect | 0.5413993
Cs.Cd.10.Sn.2.Zn.4.I | -3.47487 | 4.247342 | Indirect | 0.5476708
Cs.Cd.10.Sn.3.Zn.3.I | -11.38978 | 4.216999 | Indirect | 0.5295815
Cs.Cd.10.Sn.4.Zn.2.I | -18.25458 | 4.19404 | Indirect | 0.540617
Cs.Cd.10.Sn.5.Zn.1.I | -22.85726 | 4.178405 | Indirect | 0.5735465
Cs.Cd.11.Sn.1.Zn.4.I | 3.377461 | 4.264859 | Non-indirect | 0.5818668
Cs.Cd.11.Sn.2.Zn.3.I | -5.972577 | 4.230872 | Indirect | 0.5877529
Cs.Cd.11.Sn.3.Zn.2.I | -13.33914 | 4.204322 | Indirect | 0.5759576
Cs.Cd.11.Sn.4.Zn.1.I | -19.26338 | 4.185119 | Indirect | 0.6042247
Cs.Cd.12.Sn.1.Zn.3.I | 0.8792906 | 4.246513 | Non-indirect | 0.601339
Cs.Cd.12.Sn.2.Zn.2.I | -7.822098 | 4.216351 | Indirect | 0.6101723
Cs.Cd.12.Sn.3.Zn.1.I | -14.37579 | 4.193572 | Indirect | 0.6249982
Cs.Cd.13.Sn.1.Zn.2.I | -0.918529 | 4.230136 | Non-indirect | 0.6274434
Cs.Cd.13.Sn.2.Zn.1.I | -8.628629 | 4.203767 | Indirect | 0.6460028
Cs.Cd.14.Sn.1.Zn.1.I | -1.803121 | 4.215708 | Non-indirect | 0.6661152
Cs.Ge.1.Hg.1.Pb.14.I | -25.06635 | 4.239919 | Non-indirect | 0.60628
Cs.Ge.1.Hg.2.Pb.13.I | -26.87472 | 4.226465 | Non-indirect | 0.6094717
Cs.Ge.1.Hg.3.Pb.12.I | -27.78517 | 4.21449 | Non-indirect | 0.5380374
Cs.Ge.1.Hg.4.Pb.11.I | -28.55655 | 4.203963 | Indirect | 0.579017
Cs.Ge.1.Hg.5.Pb.10.I | -28.1337 | 4.194855 | Indirect | 0.5038981
Cs.Ge.1.Hg.6.Pb.9.I | -28.14187 | 4.18714 | Indirect | 0.5023533
Cs.Ge.1.Hg.7.Pb.8.I | -27.64195 | 4.180794 | Indirect | 0.4515454
Cs.Ge.1.Hg.8.Pb.7.I | -27.09944 | 4.175796 | Indirect | 0.488676
Cs.Ge.1.Hg.9.Pb.6.I | -25.51461 | 4.172127 | Indirect | 0.4706094
Cs.Ge.1.Hg.10.Pb.5.I | -24.12983 | 4.169772 | Indirect | 0.4941565
Cs.Ge.1.Hg.11.Pb.4.I | -22.34675 | 4.168716 | Indirect | 0.4970991
Cs.Ge.1.Hg.12.Pb.3.I | -20.68015 | 4.168947 | Indirect | 0.5134104
Cs.Ge.1.Hg.13.Pb.2.I | -17.97337 | 4.170454 | Non-indirect | 0.4987035
Cs.Ge.1.Hg.14.Pb.1.I | -14.52152 | 4.173231 | Non-indirect | 0.4714243
Cs.Ge.2.Hg.1.Pb.13.I | -27.7387 | 4.20691 | Non-indirect | 0.5943499
Cs.Ge.2.Hg.2.Pb.12.I | -29.53626 | 4.197388 | Non-indirect | 0.5520207
Cs.Ge.2.Hg.3.Pb.11.I | -30.5895 | 4.189266 | Non-indirect | 0.5256971
Cs.Ge.2.Hg.4.Pb.10.I | -31.32955 | 4.182519 | Non-indirect | 0.5160357
Cs.Ge.2.Hg.5.Pb.9.I | -31.15298 | 4.177127 | Indirect | 0.445766
Cs.Ge.2.Hg.6.Pb.8.I | -30.79932 | 4.173069 | Indirect | 0.3906531
Cs.Ge.2.Hg.7.Pb.7.I | -30.23448 | 4.170329 | Indirect | 0.4051225
Cs.Ge.2.Hg.8.Pb.6.I | -29.72 | 4.168892 | Indirect | 0.4101521
Cs.Ge.2.Hg.9.Pb.5.I | -28.05207 | 4.168746 | Indirect | 0.4150284
Cs.Ge.2.Hg.10.Pb.4.I | -26.54518 | 4.169879 | Indirect | 0.43671
Cs.Ge.2.Hg.11.Pb.3.I | -24.61296 | 4.172283 | Indirect | 0.418714
Cs.Ge.2.Hg.12.Pb.2.I | -22.55846 | 4.175952 | Non-indirect | 0.3968819
Cs.Ge.2.Hg.13.Pb.1.I | -18.86226 | 4.180882 | Non-indirect | 0.3682526
Cs.Ge.3.Hg.1.Pb.12.I | -29.76146 | 4.184362 | Non-indirect | 0.5686065
Cs.Ge.3.Hg.2.Pb.11.I | -31.52798 | 4.178573 | Non-indirect | 0.5246783
Cs.Ge.3.Hg.3.Pb.10.I | -32.60893 | 4.174125 | Non-indirect | 0.4638291
Cs.Ge.3.Hg.4.Pb.9.I | -33.22087 | 4.170999 | Non-indirect | 0.4779237
Cs.Ge.3.Hg.5.Pb.8.I | -33.10714 | 4.169181 | Non-indirect | 0.3961493
Cs.Ge.3.Hg.6.Pb.7.I | -32.6436 | 4.168656 | Non-indirect | 0.380765
Cs.Ge.3.Hg.7.Pb.6.I | -32.06506 | 4.169413 | Indirect | 0.3288511
Cs.Ge.3.Hg.8.Pb.5.I | -31.41311 | 4.171444 | Non-indirect | 0.3438825
Cs.Ge.3.Hg.9.Pb.4.I | -29.76394 | 4.174742 | Non-indirect | 0.3032004
Cs.Ge.3.Hg.10.Pb.3.I | -27.88237 | 4.179301 | Non-indirect | 0.3200682
Cs.Ge.3.Hg.11.Pb.2.I | -25.61643 | 4.185119 | Non-indirect | 0.2993172
Cs.Ge.3.Hg.12.Pb.1.I | -22.19038 | 4.192193 | Indirect | 0.2675795
Cs.Ge.4.Hg.1.Pb.11.I | -31.37762 | 4.171782 | Non-indirect | 0.5317734
Cs.Ge.4.Hg.2.Pb.10.I | -33.14624 | 4.169581 | Non-indirect | 0.4571674
Cs.Ge.4.Hg.3.Pb.9.I | -34.04414 | 4.168676 | Non-indirect | 0.3753201
Cs.Ge.4.Hg.4.Pb.8.I | -34.72249 | 4.169058 | Non-indirect | 0.4340225
Cs.Ge.4.Hg.5.Pb.7.I | -34.48141 | 4.170715 | Non-indirect | 0.3479694
Cs.Ge.4.Hg.6.Pb.6.I | -34.05059 | 4.173641 | Non-indirect | 0.3029383
Cs.Ge.4.Hg.7.Pb.5.I | -33.38163 | 4.177829 | Non-indirect | 0.3401277
Cs.Ge.4.Hg.8.Pb.4.I | -32.62573 | 4.183277 | Non-indirect | 0.2742016
Cs.Ge.4.Hg.9.Pb.3.I | -30.54315 | 4.189982 | Non-indirect | 0.2759795
Cs.Ge.4.Hg.10.Pb.2.I | -28.25189 | 4.197944 | Indirect | 0.2452351
Cs.Ge.4.Hg.11.Pb.1.I | -24.82155 | 4.207166 | Indirect | 0.2171808
Cs.Ge.5.Hg.1.Pb.10.I | -32.61019 | 4.168813 | Non-indirect | 0.5155936
Cs.Ge.5.Hg.2.Pb.9.I | -34.29208 | 4.170096 | Non-indirect | 0.4025014
Cs.Ge.5.Hg.3.Pb.8.I | -35.1705 | 4.172649 | Non-indirect | 0.3540934
Cs.Ge.5.Hg.4.Pb.7.I | -35.76464 | 4.176467 | Non-indirect | 0.3844996
Cs.Ge.5.Hg.5.Pb.6.I | -35.57092 | 4.181544 | Non-indirect | 0.3280872
Cs.Ge.5.Hg.6.Pb.5.I | -34.96029 | 4.187879 | Non-indirect | 0.2944194
Cs.Ge.5.Hg.7.Pb.4.I | -34.187 | 4.195472 | Non-indirect | 0.2520947
Cs.Ge.5.Hg.8.Pb.3.I | -32.41676 | 4.204322 | Non-indirect | 0.2431977
Cs.Ge.5.Hg.9.Pb.2.I | -30.08888 | 4.214435 | Non-indirect | 0.1931539
Cs.Ge.5.Hg.10.Pb.1.I | -26.92841 | 4.225816 | Indirect | 0.1688126
Cs.Ge.6.Hg.1.Pb.9.I | -33.5385 | 4.175213 | Non-indirect | 0.4769079
Cs.Ge.6.Hg.2.Pb.8.I | -35.16244 | 4.17992 | Non-indirect | 0.4084392
Cs.Ge.6.Hg.3.Pb.7.I | -35.975 | 4.185886 | Non-indirect | 0.3861822
Cs.Ge.6.Hg.4.Pb.6.I | -36.66228 | 4.193108 | Non-indirect | 0.3192343
Cs.Ge.6.Hg.5.Pb.5.I | -36.2588 | 4.201588 | Non-indirect | 0.2610912
Cs.Ge.6.Hg.6.Pb.4.I | -35.5504 | 4.21133 | Non-indirect | 0.2236029
Cs.Ge.6.Hg.7.Pb.3.I | -33.92745 | 4.222337 | Non-indirect | 0.1956306
Cs.Ge.6.Hg.8.Pb.2.I | -31.88523 | 4.234616 | Non-indirect | 0.1745888
Cs.Ge.6.Hg.9.Pb.1.I | -28.72705 | 4.248175 | Non-indirect | 0.1448203
Cs.Ge.7.Hg.1.Pb.8.I | -34.34837 | 4.190853 | Non-indirect | 0.4339504
Cs.Ge.7.Hg.2.Pb.7.I | -35.68475 | 4.198963 | Non-indirect | 0.3991624
Cs.Ge.7.Hg.3.Pb.6.I | -36.61428 | 4.208333 | Non-indirect | 0.3283872
Cs.Ge.7.Hg.4.Pb.5.I | -36.82434 | 4.218967 | Non-indirect | 0.2675107
Cs.Ge.7.Hg.5.Pb.4.I | -36.2548 | 4.230872 | Non-indirect | 0.2255305
Cs.Ge.7.Hg.6.Pb.3.I | -35.02406 | 4.244054 | Non-indirect | 0.1906279
Cs.Ge.7.Hg.7.Pb.2.I | -33.118 | 4.258524 | Non-indirect | 0.1616605
Cs.Ge.7.Hg.8.Pb.1.I | -30.31964 | 4.274294 | Non-indirect | 0.1539239
Cs.Ge.8.Hg.1.Pb.7.I | -34.76424 | 4.215708 | Non-indirect | 0.3951557
Cs.Ge.8.Hg.2.Pb.6.I | -36.31946 | 4.227238 | Non-indirect | 0.3653155
Cs.Ge.8.Hg.3.Pb.5.I | -36.9065 | 4.240043 | Non-indirect | 0.3000894
Cs.Ge.8.Hg.4.Pb.4.I | -36.96556 | 4.254134 | Non-indirect | 0.2564005
Cs.Ge.8.Hg.5.Pb.3.I | -35.90296 | 4.26952 | Non-indirect | 0.2094774
Cs.Ge.8.Hg.6.Pb.2.I | -34.36561 | 4.286216 | Non-indirect | 0.1752529
Cs.Ge.8.Hg.7.Pb.1.I | -31.64101 | 4.304236 | Non-indirect | 0.1389912
Cs.Ge.9.Hg.1.Pb.6.I | -34.80012 | 4.249855 | Non-indirect | 0.316373
Cs.Ge.9.Hg.2.Pb.5.I | -36.23822 | 4.264859 | Non-indirect | 0.2973101
Cs.Ge.9.Hg.3.Pb.4.I | -36.48447 | 4.281168 | Non-indirect | 0.2456625
Cs.Ge.9.Hg.4.Pb.3.I | -36.01658 | 4.298797 | Non-indirect | 0.1947767
Cs.Ge.9.Hg.5.Pb.2.I | -34.48362 | 4.317763 | Non-indirect | 0.1480533
Cs.Ge.9.Hg.6.Pb.1.I | -32.07343 | 4.338085 | Non-indirect | 0.1202615
Cs.Ge.10.Hg.1.Pb.5.I | -34.63247 | 4.293474 | Non-indirect | 0.2984812
Cs.Ge.10.Hg.2.Pb.4.I | -35.8272 | 4.312045 | Non-indirect | 0.2493775
Cs.Ge.10.Hg.3.Pb.3.I | -35.56614 | 4.331966 | Non-indirect | 0.1775081
Cs.Ge.10.Hg.4.Pb.2.I | -34.58336 | 4.353257 | Non-indirect | 0.1304705
Cs.Ge.10.Hg.5.Pb.1.I | -32.14943 | 4.375941 | Non-indirect | 0.09619653
Cs.Ge.11.Hg.1.Pb.4.I | -34.17198 | 4.346851 | Non-indirect | 0.2489901
Cs.Ge.11.Hg.2.Pb.3.I | -34.85448 | 4.369123 | Non-indirect | 0.1800621
Cs.Ge.11.Hg.3.Pb.2.I | -34.11035 | 4.392805 | Non-indirect | 0.1152169
Cs.Ge.11.Hg.4.Pb.1.I | -32.20478 | 4.417924 | Non-indirect | 0.07868308
Cs.Ge.12.Hg.1.Pb.3.I | -33.26539 | 4.410385 | Non-indirect | 0.2020884
Cs.Ge.12.Hg.2.Pb.2.I | -33.44976 | 4.436535 | Non-indirect | 0.1171623
Cs.Ge.12.Hg.3.Pb.1.I | -31.81234 | 4.464174 | Non-indirect | 0.06372601
Cs.Ge.13.Hg.1.Pb.2.I | -31.79303 | 4.484597 | Non-indirect | 0.1354759
Cs.Ge.13.Hg.2.Pb.1.I | -31.12146 | 4.514851 | Non-indirect | 0.07752514
Cs.Ge.14.Hg.1.Pb.1.I | -29.62752 | 4.570142 | Non-indirect | 0.08452249
Cs.Ge.1.Hg.1.Sn.14.I | -44.63245 | 4.201138 | Non-indirect | 0.1587293
Cs.Ge.1.Hg.2.Sn.13.I | -45.39118 | 4.194363 | Non-indirect | 0.1502199
Cs.Ge.1.Hg.3.Sn.12.I | -45.32155 | 4.188401 | Non-indirect | 0.1139941
Cs.Ge.1.Hg.4.Sn.11.I | -45.01001 | 4.183242 | Non-indirect | 0.136622
Cs.Ge.1.Hg.5.Sn.10.I | -43.82242 | 4.178877 | Non-indirect | 0.1018627
Cs.Ge.1.Hg.6.Sn.9.I | -42.40604 | 4.175295 | Non-indirect | 0.1180473
Cs.Ge.1.Hg.7.Sn.8.I | -40.64403 | 4.17249 | Non-indirect | 0.1061592
Cs.Ge.1.Hg.8.Sn.7.I | -38.76759 | 4.170454 | Non-indirect | 0.1322876
Cs.Ge.1.Hg.9.Sn.6.I | -35.94982 | 4.169181 | Non-indirect | 0.1181043
Cs.Ge.1.Hg.10.Sn.5.I | -33.2604 | 4.168663 | Non-indirect | 0.02321261
Cs.Ge.1.Hg.11.Sn.4.I | -29.9925 | 4.168897 | Non-indirect | 0.05343556
Cs.Ge.1.Hg.12.Sn.3.I | -26.43038 | 4.169879 | Non-indirect | 0.1236691
Cs.Ge.1.Hg.13.Sn.2.I | -22.0431 | 4.171603 | Non-indirect | 0.2853729
Cs.Ge.1.Hg.14.Sn.1.I | -16.80697 | 4.174068 | Non-indirect | 0.3203939
Cs.Ge.2.Hg.1.Sn.13.I | -46.81656 | 4.182165 | Non-indirect | 0.1452269
Cs.Ge.2.Hg.2.Sn.12.I | -47.48227 | 4.177981 | Non-indirect | 0.1319029
Cs.Ge.2.Hg.3.Sn.11.I | -47.4337 | 4.17458 | Non-indirect | 0.1113507
Cs.Ge.2.Hg.4.Sn.10.I | -47.02154 | 4.171953 | Non-indirect | 0.1265713
Cs.Ge.2.Hg.5.Sn.9.I | -45.71808 | 4.170093 | Non-indirect | 0.1022744
Cs.Ge.2.Hg.6.Sn.8.I | -44.0478 | 4.168994 | Non-indirect | 0.09278446
Cs.Ge.2.Hg.7.Sn.7.I | -42.06241 | 4.168651 | Non-indirect | 0.1018873
Cs.Ge.2.Hg.8.Sn.6.I | -40.01137 | 4.169058 | Non-indirect | 0.1176642
Cs.Ge.2.Hg.9.Sn.5.I | -37.04382 | 4.170211 | Non-indirect | 0.111335
Cs.Ge.2.Hg.10.Sn.4.I | -34.00582 | 4.172107 | Non-indirect | 0.1192067
Cs.Ge.2.Hg.11.Sn.3.I | -30.40654 | 4.174742 | Non-indirect | 0.1775067
Cs.Ge.2.Hg.12.Sn.2.I | -26.32031 | 4.178115 | Non-indirect | 0.2666735
Cs.Ge.2.Hg.13.Sn.1.I | -20.89481 | 4.182224 | Non-indirect | 0.3072336
Cs.Ge.3.Hg.1.Sn.12.I | -48.18948 | 4.171456 | Non-indirect | 0.140542
Cs.Ge.3.Hg.2.Sn.11.I | -48.72166 | 4.169772 | Non-indirect | 0.1287493
Cs.Ge.3.Hg.3.Sn.10.I | -48.53579 | 4.168848 | Non-indirect | 0.1148756
Cs.Ge.3.Hg.4.Sn.9.I | -47.90032 | 4.168678 | Non-indirect | 0.1159629
Cs.Ge.3.Hg.5.Sn.8.I | -46.53838 | 4.169258 | Non-indirect | 0.09119272
Cs.Ge.3.Hg.6.Sn.7.I | -44.65855 | 4.170583 | Non-indirect | 0.08939111
Cs.Ge.3.Hg.7.Sn.6.I | -42.50634 | 4.172649 | Non-indirect | 0.07742882
Cs.Ge.3.Hg.8.Sn.5.I | -40.23944 | 4.175455 | Non-indirect | 0.1088984
Cs.Ge.3.Hg.9.Sn.4.I | -37.08751 | 4.178998 | Non-indirect | 0.113723
Cs.Ge.3.Hg.10.Sn.3.I | -33.57708 | 4.183277 | Non-indirect | 0.1295563
Cs.Ge.3.Hg.11.Sn.2.I | -29.39853 | 4.188291 | Non-indirect | 0.1903514
Cs.Ge.3.Hg.12.Sn.1.I | -24.281 | 4.19404 | Indirect | 0.1591054
Cs.Ge.4.Hg.1.Sn.11.I | -48.88994 | 4.168746 | Non-indirect | 0.1331767
Cs.Ge.4.Hg.2.Sn.10.I | -49.29492 | 4.169497 | Non-indirect | 0.1052626
Cs.Ge.4.Hg.3.Sn.9.I | -48.93783 | 4.170994 | Non-indirect | 0.1099275
Cs.Ge.4.Hg.4.Sn.8.I | -48.18265 | 4.173231 | Non-indirect | 0.09843409
Cs.Ge.4.Hg.5.Sn.7.I | -46.66088 | 4.176207 | Non-indirect | 0.08139205
Cs.Ge.4.Hg.6.Sn.6.I | -44.63881 | 4.17992 | Non-indirect | 0.05701953
Cs.Ge.4.Hg.7.Sn.5.I | -42.32283 | 4.184369 | Non-indirect | 0.06558055
Cs.Ge.4.Hg.8.Sn.4.I | -39.74382 | 4.189553 | Non-indirect | 0.09913576
Cs.Ge.4.Hg.9.Sn.3.I | -36.13551 | 4.195472 | Non-indirect | 0.139455
Cs.Ge.4.Hg.10.Sn.2.I | -32.04179 | 4.202126 | Non-indirect | 0.147736
Cs.Ge.4.Hg.11.Sn.1.I | -26.88303 | 4.209519 | Non-indirect | 0.1796053
Cs.Ge.5.Hg.1.Sn.10.I | -49.10837 | 4.173852 | Non-indirect | 0.1223727
Cs.Ge.5.Hg.2.Sn.9.I | -49.3789 | 4.176999 | Non-indirect | 0.09065646
Cs.Ge.5.Hg.3.Sn.8.I | -48.91572 | 4.180882 | Non-indirect | 0.05989218
Cs.Ge.5.Hg.4.Sn.7.I | -47.91102 | 4.1855 | Non-indirect | 0.08421612
Cs.Ge.5.Hg.5.Sn.6.I | -46.2353 | 4.190853 | Non-indirect | 0.07281023
Cs.Ge.5.Hg.6.Sn.5.I | -44.07148 | 4.196942 | Non-indirect | 0.04325682
Cs.Ge.5.Hg.7.Sn.4.I | -41.39858 | 4.203767 | Non-indirect | 0.07428116
Cs.Ge.5.Hg.8.Sn.3.I | -38.02277 | 4.21133 | Non-indirect | 0.1003661
Cs.Ge.5.Hg.9.Sn.2.I | -33.91968 | 4.219633 | Non-indirect | 0.1050364
Cs.Ge.5.Hg.10.Sn.1.I | -28.99252 | 4.228678 | Non-indirect | 0.1380224
Cs.Ge.6.Hg.1.Sn.9.I | -48.98956 | 4.18667 | Non-indirect | 0.1146795
Cs.Ge.6.Hg.2.Sn.8.I | -49.2113 | 4.192193 | Non-indirect | 0.09008127
Cs.Ge.6.Hg.3.Sn.7.I | -48.48436 | 4.198452 | Non-indirect | 0.0793066
Cs.Ge.6.Hg.4.Sn.6.I | -47.23035 | 4.205447 | Non-indirect | 0.05888808
Cs.Ge.6.Hg.5.Sn.5.I | -45.30457 | 4.21318 | Non-indirect | 0.05452776
Cs.Ge.6.Hg.6.Sn.4.I | -42.90297 | 4.221654 | Non-indirect | 0.06704396
Cs.Ge.6.Hg.7.Sn.3.I | -39.62856 | 4.230872 | Non-indirect | 0.07763082
Cs.Ge.6.Hg.8.Sn.2.I | -35.73892 | 4.240837 | Non-indirect | 0.09428692
Cs.Ge.6.Hg.9.Sn.1.I | -30.79673 | 4.251553 | Non-indirect | 0.1125405
Cs.Ge.7.Hg.1.Sn.8.I | -48.59001 | 4.207166 | Non-indirect | 0.1114566
Cs.Ge.7.Hg.2.Sn.7.I | -48.47761 | 4.21507 | Non-indirect | 0.08388078
Cs.Ge.7.Hg.3.Sn.6.I | -47.56222 | 4.223715 | Non-indirect | 0.06343073
Cs.Ge.7.Hg.4.Sn.5.I | -46.10258 | 4.233105 | Non-indirect | 0.04875159
Cs.Ge.7.Hg.5.Sn.4.I | -43.76419 | 4.243243 | Non-indirect | 0.05553621
Cs.Ge.7.Hg.6.Sn.3.I | -40.85 | 4.254134 | Non-indirect | 0.05799562
Cs.Ge.7.Hg.7.Sn.2.I | -37.11581 | 4.265782 | Non-indirect | 0.06956732
Cs.Ge.7.Hg.8.Sn.1.I | -32.48507 | 4.278195 | Non-indirect | 0.08350879
Cs.Ge.8.Hg.1.Sn.7.I | -47.73098 | 4.235378 | Non-indirect | 0.1133724
Cs.Ge.8.Hg.2.Sn.6.I | -47.42435 | 4.245689 | Non-indirect | 0.1007151
Cs.Ge.8.Hg.3.Sn.5.I | -46.33818 | 4.256754 | Non-indirect | 0.07265401
Cs.Ge.8.Hg.4.Sn.4.I | -44.6123 | 4.268579 | Non-indirect | 0.07935703
Cs.Ge.8.Hg.5.Sn.3.I | -41.84315 | 4.281168 | Non-indirect | 0.08380806
Cs.Ge.8.Hg.6.Sn.2.I | -38.36796 | 4.29453 | Non-indirect | 0.0944525
Cs.Ge.8.Hg.7.Sn.1.I | -33.76344 | 4.308671 | Non-indirect | 0.108816
Cs.Ge.9.Hg.1.Sn.6.I | -46.2486 | 4.271416 | Non-indirect | 0.09974051
Cs.Ge.9.Hg.2.Sn.5.I | -45.61389 | 4.284183 | Non-indirect | 0.0527693
Cs.Ge.9.Hg.3.Sn.4.I | -44.15315 | 4.297724 | Non-indirect | 0.05477649
Cs.Ge.9.Hg.4.Sn.3.I | -41.89166 | 4.312045 | Non-indirect | 0.06953859
Cs.Ge.9.Hg.5.Sn.2.I | -38.59349 | 4.327156 | Non-indirect | 0.08066702
Cs.Ge.9.Hg.6.Sn.1.I | -34.14381 | 4.343066 | Non-indirect | 0.09047353
Cs.Ge.10.Hg.1.Sn.5.I | -44.25613 | 4.315462 | Non-indirect | 0.08043182
Cs.Ge.10.Hg.2.Sn.4.I | -43.46173 | 4.330757 | Non-indirect | 0.05132872
Cs.Ge.10.Hg.3.Sn.3.I | -41.50393 | 4.346851 | Non-indirect | 0.0557307
Cs.Ge.10.Hg.4.Sn.2.I | -38.51778 | 4.363757 | Non-indirect | 0.06047475
Cs.Ge.10.Hg.5.Sn.1.I | -34.24326 | 4.381483 | Non-indirect | 0.07233679
Cs.Ge.11.Hg.1.Sn.4.I | -41.93889 | 4.367774 | Non-indirect | 0.05381191
Cs.Ge.11.Hg.2.Sn.3.I | -40.72089 | 4.385692 | Non-indirect | 0.04492712
Cs.Ge.11.Hg.3.Sn.2.I | -38.21227 | 4.404445 | Non-indirect | 0.04343998
Cs.Ge.11.Hg.4.Sn.1.I | -34.25597 | 4.424046 | Non-indirect | 0.04770988
Cs.Ge.12.Hg.1.Sn.3.I | -39.20949 | 4.428691 | Non-indirect | 0.03988272
Cs.Ge.12.Hg.2.Sn.2.I | -37.37455 | 4.449354 | Non-indirect | 0.03789133
Cs.Ge.12.Hg.3.Sn.1.I | -33.89576 | 4.470896 | Non-indirect | 0.0344407
Cs.Ge.13.Hg.1.Sn.2.I | -35.94999 | 4.498639 | Non-indirect | 0.04213524
Cs.Ge.13.Hg.2.Sn.1.I | -33.173 | 4.522199 | Non-indirect | 0.03395653
Cs.Ge.14.Hg.1.Sn.1.I | -31.71723 | 4.578142 | Non-indirect | 0.0391196
Cs.Ge.1.Hg.1.Zn.14.I | 56.64032 | 4.63676 | Non-indirect | 0.6555187
Cs.Ge.1.Hg.2.Zn.13.I | 47.52554 | 4.578142 | Non-indirect | 0.6416452
Cs.Ge.1.Hg.3.Zn.12.I | 39.44624 | 4.52405 | Non-indirect | 0.6335571
Cs.Ge.1.Hg.4.Zn.11.I | 32.05843 | 4.47429 | Non-indirect | 0.6567073
Cs.Ge.1.Hg.5.Zn.10.I | 25.13826 | 4.428691 | Non-indirect | 0.672565
Cs.Ge.1.Hg.6.Zn.9.I | 18.87917 | 4.387105 | Non-indirect | 0.7034978
Cs.Ge.1.Hg.7.Zn.8.I | 12.92759 | 4.349399 | Non-indirect | 0.7136021
Cs.Ge.1.Hg.8.Zn.7.I | 7.89096 | 4.315462 | Non-indirect | 0.7142513
Cs.Ge.1.Hg.9.Zn.6.I | 3.527646 | 4.285197 | Non-indirect | 0.6972023
Cs.Ge.1.Hg.10.Zn.5.I | -0.1589669 | 4.258524 | Non-indirect | 0.6919687
Cs.Ge.1.Hg.11.Zn.4.I | -3.46965 | 4.235378 | Non-indirect | 0.6413174
Cs.Ge.1.Hg.12.Zn.3.I | -6.414851 | 4.215708 | Non-indirect | 0.6157303
Cs.Ge.1.Hg.13.Zn.2.I | -8.73059 | 4.19948 | Non-indirect | 0.5603856
Cs.Ge.1.Hg.14.Zn.1.I | -10.0713 | 4.18667 | Non-indirect | 0.4743988
Cs.Ge.2.Hg.1.Zn.13.I | 46.14475 | 4.63894 | Non-indirect | 0.6077744
Cs.Ge.2.Hg.2.Zn.12.I | 36.94205 | 4.580156 | Non-indirect | 0.598046
Cs.Ge.2.Hg.3.Zn.11.I | 29.22234 | 4.525906 | Non-indirect | 0.6269181
Cs.Ge.2.Hg.4.Zn.10.I | 22.08967 | 4.475994 | Non-indirect | 0.6214953
Cs.Ge.2.Hg.5.Zn.9.I | 15.5915 | 4.43025 | Indirect | 0.6538873
Cs.Ge.2.Hg.6.Zn.8.I | 9.492876 | 4.388522 | Indirect | 0.6406069
Cs.Ge.2.Hg.7.Zn.7.I | 4.293221 | 4.35068 | Indirect | 0.6497292
Cs.Ge.2.Hg.8.Zn.6.I | -0.6303385 | 4.31661 | Non-indirect | 0.6471785
Cs.Ge.2.Hg.9.Zn.5.I | -4.804659 | 4.286216 | Indirect | 0.6218351
Cs.Ge.2.Hg.10.Zn.4.I | -8.383663 | 4.259415 | Indirect | 0.6035864
Cs.Ge.2.Hg.11.Zn.3.I | -11.19657 | 4.236144 | Indirect | 0.5293742
Cs.Ge.2.Hg.12.Zn.2.I | -13.2646 | 4.216351 | Indirect | 0.4622553
Cs.Ge.2.Hg.13.Zn.1.I | -14.27896 | 4.2 | Non-indirect | 0.3941274
Cs.Ge.3.Hg.1.Zn.12.I | 36.68306 | 4.641125 | Indirect | 0.551931
Cs.Ge.3.Hg.2.Zn.11.I | 28.25437 | 4.582176 | Indirect | 0.5735739
Cs.Ge.3.Hg.3.Zn.10.I | 20.70233 | 4.527768 | Indirect | 0.5861093
Cs.Ge.3.Hg.4.Zn.9.I | 13.83559 | 4.477704 | Indirect | 0.5901563
Cs.Ge.3.Hg.5.Zn.8.I | 7.375615 | 4.431814 | Indirect | 0.5848565
Cs.Ge.3.Hg.6.Zn.7.I | 1.924082 | 4.389945 | Indirect | 0.5714058
Cs.Ge.3.Hg.7.Zn.6.I | -3.241548 | 4.351966 | Indirect | 0.5788729
Cs.Ge.3.Hg.8.Zn.5.I | -7.952865 | 4.317763 | Indirect | 0.5717086
Cs.Ge.3.Hg.9.Zn.4.I | -11.81613 | 4.287239 | Indirect | 0.5510749
Cs.Ge.3.Hg.10.Zn.3.I | -14.32277 | 4.260311 | Indirect | 0.4502767
Cs.Ge.3.Hg.11.Zn.2.I | -16.60191 | 4.236915 | Indirect | 0.391973
Cs.Ge.3.Hg.12.Zn.1.I | -17.81915 | 4.216999 | Indirect | 0.3158957
Cs.Ge.4.Hg.1.Zn.11.I | 28.7025 | 4.643317 | Indirect | 0.551762
Cs.Ge.4.Hg.2.Zn.10.I | 20.37375 | 4.584202 | Indirect | 0.5505282
Cs.Ge.4.Hg.3.Zn.9.I | 13.05771 | 4.529635 | Indirect | 0.5129166
Cs.Ge.4.Hg.4.Zn.8.I | 6.200969 | 4.479419 | Indirect | 0.5227644
Cs.Ge.4.Hg.5.Zn.7.I | 0.4358021 | 4.433382 | Indirect | 0.4931985
Cs.Ge.4.Hg.6.Zn.6.I | -4.861592 | 4.391373 | Indirect | 0.5269378
Cs.Ge.4.Hg.7.Zn.5.I | -9.882643 | 4.353257 | Indirect | 0.5147702
Cs.Ge.4.Hg.8.Zn.4.I | -14.39563 | 4.318921 | Indirect | 0.505962
Cs.Ge.4.Hg.9.Zn.3.I | -17.1621 | 4.288267 | Indirect | 0.4170838
Cs.Ge.4.Hg.10.Zn.2.I | -19.17257 | 4.261212 | Indirect | 0.3109495
Cs.Ge.4.Hg.11.Zn.1.I | -20.54554 | 4.237691 | Indirect | 0.2519631
Cs.Ge.5.Hg.1.Zn.10.I | 21.54561 | 4.645515 | Indirect | 0.447584
Cs.Ge.5.Hg.2.Zn.9.I | 13.39897 | 4.586234 | Indirect | 0.4144487
Cs.Ge.5.Hg.3.Zn.8.I | 6.07597 | 4.531508 | Indirect | 0.4405654
Cs.Ge.5.Hg.4.Zn.7.I | -0.1052517 | 4.48114 | Indirect | 0.4517397
Cs.Ge.5.Hg.5.Zn.6.I | -5.722484 | 4.434956 | Indirect | 0.4350383
Cs.Ge.5.Hg.6.Zn.5.I | -10.86472 | 4.392805 | Indirect | 0.4268324
Cs.Ge.5.Hg.7.Zn.4.I | -15.46034 | 4.354553 | Indirect | 0.4114522
Cs.Ge.5.Hg.8.Zn.3.I | -19.31741 | 4.320083 | Indirect | 0.3852706
Cs.Ge.5.Hg.9.Zn.2.I | -21.56261 | 4.289299 | Indirect | 0.3000293
Cs.Ge.5.Hg.10.Zn.1.I | -22.76541 | 4.262117 | Indirect | 0.2178787
Cs.Ge.6.Hg.1.Zn.9.I | 14.67043 | 4.64772 | Indirect | 0.4126984
Cs.Ge.6.Hg.2.Zn.8.I | 6.708788 | 4.588272 | Indirect | 0.4402415
Cs.Ge.6.Hg.3.Zn.7.I | -0.2189077 | 4.533386 | Indirect | 0.4332876
Cs.Ge.6.Hg.4.Zn.6.I | -6.128266 | 4.482865 | Indirect | 0.4132473
Cs.Ge.6.Hg.5.Zn.5.I | -11.51304 | 4.436535 | Indirect | 0.3866005
Cs.Ge.6.Hg.6.Zn.4.I | -16.21974 | 4.394243 | Indirect | 0.3631511
Cs.Ge.6.Hg.7.Zn.3.I | -20.25644 | 4.355853 | Non-indirect | 0.3493322
Cs.Ge.6.Hg.8.Zn.2.I | -23.38947 | 4.32125 | Indirect | 0.2725757
Cs.Ge.6.Hg.9.Zn.1.I | -24.62994 | 4.290336 | Non-indirect | 0.1946502
Cs.Ge.7.Hg.1.Zn.8.I | 8.566905 | 4.64993 | Indirect | 0.3095572
Cs.Ge.7.Hg.2.Zn.7.I | 0.6270414 | 4.590315 | Indirect | 0.3414969
Cs.Ge.7.Hg.3.Zn.6.I | -5.788892 | 4.53527 | Indirect | 0.3180008
Cs.Ge.7.Hg.4.Zn.5.I | -11.39656 | 4.484597 | Non-indirect | 0.3025608
Cs.Ge.7.Hg.5.Zn.4.I | -16.29009 | 4.43812 | Non-indirect | 0.2830682
Cs.Ge.7.Hg.6.Zn.3.I | -20.56964 | 4.395685 | Non-indirect | 0.262962
Cs.Ge.7.Hg.7.Zn.2.I | -24.08438 | 4.357158 | Non-indirect | 0.2405146
Cs.Ge.7.Hg.8.Zn.1.I | -26.32898 | 4.322422 | Non-indirect | 0.1892909
Cs.Ge.8.Hg.1.Zn.7.I | 2.587821 | 4.652146 | Indirect | 0.2722929
Cs.Ge.8.Hg.2.Zn.6.I | -5.188095 | 4.592364 | Indirect | 0.3529792
Cs.Ge.8.Hg.3.Zn.5.I | -11.21479 | 4.537159 | Non-indirect | 0.2946296
Cs.Ge.8.Hg.4.Zn.4.I | -16.3728 | 4.486333 | Non-indirect | 0.265617
Cs.Ge.8.Hg.5.Zn.3.I | -20.7506 | 4.439709 | Non-indirect | 0.2306
Cs.Ge.8.Hg.6.Zn.2.I | -24.35983 | 4.397133 | Non-indirect | 0.1755152
Cs.Ge.8.Hg.7.Zn.1.I | -26.80354 | 4.358468 | Non-indirect | 0.1606097
Cs.Ge.9.Hg.1.Zn.6.I | -2.977577 | 4.654369 | Non-indirect | 0.1954053
Cs.Ge.9.Hg.2.Zn.5.I | -10.26115 | 4.594419 | Non-indirect | 0.2422681
Cs.Ge.9.Hg.3.Zn.4.I | -15.99941 | 4.539055 | Non-indirect | 0.2071389
Cs.Ge.9.Hg.4.Zn.3.I | -20.80397 | 4.488075 | Non-indirect | 0.1751493
Cs.Ge.9.Hg.5.Zn.2.I | -24.70637 | 4.441304 | Non-indirect | 0.1499568
Cs.Ge.9.Hg.6.Zn.1.I | -27.12156 | 4.398585 | Non-indirect | 0.1216136
Cs.Ge.10.Hg.1.Zn.5.I | -8.301869 | 4.656597 | Non-indirect | 0.1188408
Cs.Ge.10.Hg.2.Zn.4.I | -14.88185 | 4.59648 | Non-indirect | 0.1226119
Cs.Ge.10.Hg.3.Zn.3.I | -20.27793 | 4.540955 | Non-indirect | 0.1107623
Cs.Ge.10.Hg.4.Zn.2.I | -24.58916 | 4.489822 | Non-indirect | 0.1006565
Cs.Ge.10.Hg.5.Zn.1.I | -27.28342 | 4.442904 | Non-indirect | 0.09912825
Cs.Ge.11.Hg.1.Zn.4.I | -13.22127 | 4.658832 | Non-indirect | 0.1195512
Cs.Ge.11.Hg.2.Zn.3.I | -19.40689 | 4.598547 | Non-indirect | 0.08596909
Cs.Ge.11.Hg.3.Zn.2.I | -24.00163 | 4.542861 | Non-indirect | 0.06393355
Cs.Ge.11.Hg.4.Zn.1.I | -27.25827 | 4.491575 | Non-indirect | 0.06993198
Cs.Ge.12.Hg.1.Zn.3.I | -17.70305 | 4.661073 | Non-indirect | 0.1009368
Cs.Ge.12.Hg.2.Zn.2.I | -23.44375 | 4.600619 | Non-indirect | 0.07395631
Cs.Ge.12.Hg.3.Zn.1.I | -26.97637 | 4.544773 | Non-indirect | 0.06691158
Cs.Ge.13.Hg.1.Zn.2.I | -21.5513 | 4.66332 | Non-indirect | 0.06247753
Cs.Ge.13.Hg.2.Zn.1.I | -26.27176 | 4.602698 | Non-indirect | 0.04990655
Cs.Ge.14.Hg.1.Zn.1.I | -24.64162 | 4.665573 | Non-indirect | 0.03983968
Cs.Ge.1.Pb.1.Sn.14.I | -46.49504 | 4.211245 | Non-indirect | 0.232671
Cs.Ge.1.Pb.2.Sn.13.I | -48.55872 | 4.213831 | Non-indirect | 0.2525057
Cs.Ge.1.Pb.3.Sn.12.I | -49.69036 | 4.216497 | Non-indirect | 0.2810106
Cs.Ge.1.Pb.4.Sn.11.I | -50.20492 | 4.219244 | Non-indirect | 0.3042376
Cs.Ge.1.Pb.5.Sn.10.I | -50.15624 | 4.222071 | Non-indirect | 0.3194795
Cs.Ge.1.Pb.6.Sn.9.I | -49.62973 | 4.22498 | Non-indirect | 0.335055
Cs.Ge.1.Pb.7.Sn.8.I | -48.67998 | 4.22797 | Non-indirect | 0.3740005
Cs.Ge.1.Pb.8.Sn.7.I | -47.33638 | 4.231043 | Non-indirect | 0.4083486
Cs.Ge.1.Pb.9.Sn.6.I | -45.5711 | 4.234198 | Non-indirect | 0.4455251
Cs.Ge.1.Pb.10.Sn.5.I | -43.34144 | 4.237436 | Non-indirect | 0.4832653
Cs.Ge.1.Pb.11.Sn.4.I | -40.67948 | 4.240757 | Non-indirect | 0.5214992
Cs.Ge.1.Pb.12.Sn.3.I | -37.50326 | 4.244163 | Non-indirect | 0.5450455
Cs.Ge.1.Pb.13.Sn.2.I | -33.66513 | 4.247653 | Non-indirect | 0.5882148
Cs.Ge.1.Pb.14.Sn.1.I | -28.91309 | 4.251228 | Non-indirect | 0.6305834
Cs.Ge.2.Pb.1.Sn.13.I | -48.47812 | 4.188831 | Non-indirect | 0.220823
Cs.Ge.2.Pb.2.Sn.12.I | -50.45798 | 4.190598 | Non-indirect | 0.2458271
Cs.Ge.2.Pb.3.Sn.11.I | -51.37922 | 4.192442 | Non-indirect | 0.2726045
Cs.Ge.2.Pb.4.Sn.10.I | -51.63924 | 4.194363 | Non-indirect | 0.2989067
Cs.Ge.2.Pb.5.Sn.9.I | -51.32972 | 4.19636 | Non-indirect | 0.324785
Cs.Ge.2.Pb.6.Sn.8.I | -50.56245 | 4.198435 | Non-indirect | 0.3337432
Cs.Ge.2.Pb.7.Sn.7.I | -49.35088 | 4.200588 | Non-indirect | 0.3669797
Cs.Ge.2.Pb.8.Sn.6.I | -47.70515 | 4.202818 | Non-indirect | 0.4122437
Cs.Ge.2.Pb.9.Sn.5.I | -45.61209 | 4.205127 | Non-indirect | 0.4425703
Cs.Ge.2.Pb.10.Sn.4.I | -43.04932 | 4.207515 | Non-indirect | 0.4914282
Cs.Ge.2.Pb.11.Sn.3.I | -39.89491 | 4.209982 | Non-indirect | 0.5197716
Cs.Ge.2.Pb.12.Sn.2.I | -36.1036 | 4.212528 | Non-indirect | 0.5657608
Cs.Ge.2.Pb.13.Sn.1.I | -31.32528 | 4.215154 | Non-indirect | 0.6115592
Cs.Ge.3.Pb.1.Sn.12.I | -49.62446 | 4.174814 | Non-indirect | 0.207458
Cs.Ge.3.Pb.2.Sn.11.I | -51.38042 | 4.175796 | Non-indirect | 0.2330312
Cs.Ge.3.Pb.3.Sn.10.I | -52.1394 | 4.176851 | Non-indirect | 0.2544338
Cs.Ge.3.Pb.4.Sn.9.I | -52.1774 | 4.177981 | Non-indirect | 0.2823359
Cs.Ge.3.Pb.5.Sn.8.I | -51.64151 | 4.179185 | Non-indirect | 0.309118
Cs.Ge.3.Pb.6.Sn.7.I | -50.61182 | 4.180462 | Non-indirect | 0.3395879
Cs.Ge.3.Pb.7.Sn.6.I | -49.11122 | 4.181815 | Non-indirect | 0.3481634
Cs.Ge.3.Pb.8.Sn.5.I | -47.14883 | 4.183242 | Non-indirect | 0.4060539
Cs.Ge.3.Pb.9.Sn.4.I | -44.69629 | 4.184745 | Non-indirect | 0.4458185
Cs.Ge.3.Pb.10.Sn.3.I | -41.66344 | 4.186322 | Non-indirect | 0.4941956
Cs.Ge.3.Pb.11.Sn.2.I | -37.93614 | 4.187976 | Non-indirect | 0.5389472
Cs.Ge.3.Pb.12.Sn.1.I | -33.16444 | 4.189705 | Non-indirect | 0.5787641
Cs.Ge.4.Pb.1.Sn.11.I | -50.20191 | 4.168892 | Non-indirect | 0.2017007
Cs.Ge.4.Pb.2.Sn.10.I | -51.77849 | 4.169114 | Non-indirect | 0.2216892
Cs.Ge.4.Pb.3.Sn.9.I | -52.33478 | 4.169407 | Non-indirect | 0.2496718
Cs.Ge.4.Pb.4.Sn.8.I | -52.17324 | 4.169772 | Non-indirect | 0.2763927
Cs.Ge.4.Pb.5.Sn.7.I | -51.36965 | 4.170209 | Non-indirect | 0.3088316
Cs.Ge.4.Pb.6.Sn.6.I | -50.05541 | 4.170718 | Non-indirect | 0.3338738
Cs.Ge.4.Pb.7.Sn.5.I | -48.2304 | 4.171299 | Non-indirect | 0.3580496
Cs.Ge.4.Pb.8.Sn.4.I | -45.90543 | 4.171953 | Non-indirect | 0.4135891
Cs.Ge.4.Pb.9.Sn.3.I | -42.96841 | 4.172679 | Non-indirect | 0.4556816
Cs.Ge.4.Pb.10.Sn.2.I | -39.3377 | 4.173478 | Non-indirect | 0.5012085
Cs.Ge.4.Pb.11.Sn.1.I | -34.7123 | 4.17435 | Non-indirect | 0.5506542
Cs.Ge.5.Pb.1.Sn.10.I | -50.28951 | 4.170852 | Non-indirect | 0.1869805
Cs.Ge.5.Pb.2.Sn.9.I | -51.65059 | 4.17033 | Non-indirect | 0.202613
Cs.Ge.5.Pb.3.Sn.8.I | -51.98258 | 4.169879 | Non-indirect | 0.2269934
Cs.Ge.5.Pb.4.Sn.7.I | -51.57259 | 4.169497 | Non-indirect | 0.2613183
Cs.Ge.5.Pb.5.Sn.6.I | -50.49621 | 4.169187 | Non-indirect | 0.2954893
Cs.Ge.5.Pb.6.Sn.5.I | -48.85825 | 4.168947 | Non-indirect | 0.3242313
Cs.Ge.5.Pb.7.Sn.4.I | -46.6705 | 4.168777 | Non-indirect | 0.3591358
Cs.Ge.5.Pb.8.Sn.3.I | -43.86162 | 4.168678 | Non-indirect | 0.4124483
Cs.Ge.5.Pb.9.Sn.2.I | -40.36115 | 4.168651 | Non-indirect | 0.4635121
Cs.Ge.5.Pb.10.Sn.1.I | -35.78297 | 4.168694 | Non-indirect | 0.5101184
Cs.Ge.6.Pb.1.Sn.9.I | -50.037 | 4.180557 | Non-indirect | 0.1702743
Cs.Ge.6.Pb.2.Sn.8.I | -51.16834 | 4.179301 | Non-indirect | 0.2066395
Cs.Ge.6.Pb.3.Sn.7.I | -51.25416 | 4.178115 | Non-indirect | 0.2386547
Cs.Ge.6.Pb.4.Sn.6.I | -50.58671 | 4.176999 | Non-indirect | 0.2739021
Cs.Ge.6.Pb.5.Sn.5.I | -49.22493 | 4.175952 | Non-indirect | 0.3034233
Cs.Ge.6.Pb.6.Sn.4.I | -47.2679 | 4.174975 | Non-indirect | 0.3396329
Cs.Ge.6.Pb.7.Sn.3.I | -44.56794 | 4.174068 | Non-indirect | 0.3755166
Cs.Ge.6.Pb.8.Sn.2.I | -41.13887 | 4.173231 | Non-indirect | 0.42455
Cs.Ge.6.Pb.9.Sn.1.I | -36.57242 | 4.172464 | Non-indirect | 0.4742765
Cs.Ge.7.Pb.1.Sn.8.I | -49.48419 | 4.197944 | Non-indirect | 0.1730975
Cs.Ge.7.Pb.2.Sn.7.I | -50.37122 | 4.195957 | Non-indirect | 0.189061
Cs.Ge.7.Pb.3.Sn.6.I | -50.18455 | 4.19404 | Non-indirect | 0.2201929
Cs.Ge.7.Pb.4.Sn.5.I | -49.16677 | 4.192193 | Non-indirect | 0.2575428
Cs.Ge.7.Pb.5.Sn.4.I | -47.42108 | 4.190415 | Non-indirect | 0.2989996
Cs.Ge.7.Pb.6.Sn.3.I | -45.0009 | 4.188707 | Non-indirect | 0.3261698
Cs.Ge.7.Pb.7.Sn.2.I | -41.70041 | 4.187069 | Non-indirect | 0.3701789
Cs.Ge.7.Pb.8.Sn.1.I | -37.33012 | 4.1855 | Non-indirect | 0.4265811
Cs.Ge.8.Pb.1.Sn.7.I | -48.66535 | 4.223024 | Non-indirect | 0.169279
Cs.Ge.8.Pb.2.Sn.6.I | -49.25942 | 4.220302 | Non-indirect | 0.1907754
Cs.Ge.8.Pb.3.Sn.5.I | -48.73324 | 4.217651 | Non-indirect | 0.2225024
Cs.Ge.8.Pb.4.Sn.4.I | -47.36118 | 4.21507 | Non-indirect | 0.2573789
Cs.Ge.8.Pb.5.Sn.3.I | -45.14742 | 4.212559 | Non-indirect | 0.2889087
Cs.Ge.8.Pb.6.Sn.2.I | -42.08758 | 4.210118 | Non-indirect | 0.326514
Cs.Ge.8.Pb.7.Sn.1.I | -37.91907 | 4.207747 | Non-indirect | 0.3769329
Cs.Ge.9.Pb.1.Sn.6.I | -47.00732 | 4.255876 | Non-indirect | 0.1462179
Cs.Ge.9.Pb.2.Sn.5.I | -47.29829 | 4.252409 | Non-indirect | 0.1789524
Cs.Ge.9.Pb.3.Sn.4.I | -46.43385 | 4.249013 | Non-indirect | 0.2067491
Cs.Ge.9.Pb.4.Sn.3.I | -44.61782 | 4.245689 | Non-indirect | 0.2379301
Cs.Ge.9.Pb.5.Sn.2.I | -41.8183 | 4.242436 | Non-indirect | 0.2832415
Cs.Ge.9.Pb.6.Sn.1.I | -37.85728 | 4.239255 | Non-indirect | 0.3345952
Cs.Ge.10.Pb.1.Sn.5.I | -45.07079 | 4.296654 | Non-indirect | 0.1276065
Cs.Ge.10.Pb.2.Sn.4.I | -44.97151 | 4.292424 | Non-indirect | 0.1605608
Cs.Ge.10.Pb.3.Sn.3.I | -43.64246 | 4.288267 | Non-indirect | 0.201422
Cs.Ge.10.Pb.4.Sn.2.I | -41.22514 | 4.284183 | Non-indirect | 0.2416645
Cs.Ge.10.Pb.5.Sn.1.I | -37.53802 | 4.280173 | Non-indirect | 0.2895845
Cs.Ge.11.Pb.1.Sn.4.I | -42.75782 | 4.345585 | Non-indirect | 0.1148245
Cs.Ge.11.Pb.2.Sn.3.I | -42.24407 | 4.340566 | Non-indirect | 0.1507825
Cs.Ge.11.Pb.3.Sn.2.I | -40.34582 | 4.335623 | Non-indirect | 0.1953157
Cs.Ge.11.Pb.4.Sn.1.I | -37.05381 | 4.330757 | Non-indirect | 0.246811
Cs.Ge.12.Pb.1.Sn.3.I | -40.07077 | 4.402973 | Non-indirect | 0.1071486
Cs.Ge.12.Pb.2.Sn.2.I | -38.99061 | 4.397133 | Non-indirect | 0.150066
Cs.Ge.12.Pb.3.Sn.1.I | -36.22089 | 4.391373 | Non-indirect | 0.2003564
Cs.Ge.13.Pb.1.Sn.2.I | -36.68766 | 4.469208 | Non-indirect | 0.1052231
Cs.Ge.13.Pb.2.Sn.1.I | -34.71182 | 4.462506 | Non-indirect | 0.1527231
Cs.Ge.14.Pb.1.Sn.1.I | -32.53283 | 4.544773 | Non-indirect | 0.1105104
Cs.Ge.1.Pb.1.Zn.14.I | 55.55037 | 4.600619 | Non-indirect | 0.6963521
Cs.Ge.1.Pb.2.Zn.13.I | 45.25711 | 4.513028 | Non-indirect | 0.7309207
Cs.Ge.1.Pb.3.Zn.12.I | 35.99222 | 4.436535 | Indirect | 0.7552606
Cs.Ge.1.Pb.4.Zn.11.I | 28.7446 | 4.370477 | Indirect | 0.7519928
Cs.Ge.1.Pb.5.Zn.10.I | 21.92379 | 4.314318 | Indirect | 0.7764517
Cs.Ge.1.Pb.6.Zn.9.I | 15.73375 | 4.267642 | Indirect | 0.8143708
Cs.Ge.1.Pb.7.Zn.8.I | 9.826049 | 4.230136 | Indirect | 0.8185309
Cs.Ge.1.Pb.8.Zn.7.I | 4.673328 | 4.201588 | Indirect | 0.8342894
Cs.Ge.1.Pb.9.Zn.6.I | 0.3955579 | 4.181882 | Indirect | 0.7890261
Cs.Ge.1.Pb.10.Zn.5.I | -3.908336 | 4.170994 | Indirect | 0.7395089
Cs.Ge.1.Pb.11.Zn.4.I | -8.231363 | 4.168994 | Indirect | 0.7243761
Cs.Ge.1.Pb.12.Zn.3.I | -12.21799 | 4.176053 | Indirect | 0.6930354
Cs.Ge.1.Pb.13.Zn.2.I | -15.91045 | 4.192442 | Indirect | 0.6685608
Cs.Ge.1.Pb.14.Zn.1.I | -19.41564 | 4.218549 | Non-indirect | 0.6797322
Cs.Ge.2.Pb.1.Zn.13.I | 45.11035 | 4.602698 | Non-indirect | 0.6494284
Cs.Ge.2.Pb.2.Zn.12.I | 35.06329 | 4.514851 | Indirect | 0.6859093
Cs.Ge.2.Pb.3.Zn.11.I | 27.30606 | 4.43812 | Indirect | 0.6689453125
Cs.Ge.2.Pb.4.Zn.10.I | 19.97739 | 4.371836 | Indirect | 0.6571182
Cs.Ge.2.Pb.5.Zn.9.I | 13.38357 | 4.315462 | Indirect | 0.6728398
Cs.Ge.2.Pb.6.Zn.8.I | 7.206076 | 4.268579 | Indirect | 0.6853204
Cs.Ge.2.Pb.7.Zn.7.I | 1.759152 | 4.230872 | Indirect | 0.7148439
Cs.Ge.2.Pb.8.Zn.6.I | -3.17272 | 4.202126 | Indirect | 0.7291083
Cs.Ge.2.Pb.9.Zn.5.I | -7.431202 | 4.182224 | Indirect | 0.7008982
Cs.Ge.2.Pb.10.Zn.4.I | -11.69618 | 4.17114 | Indirect | 0.6852131
Cs.Ge.2.Pb.11.Zn.3.I | -15.64972 | 4.168941 | Indirect | 0.6561682
Cs.Ge.2.Pb.12.Zn.2.I | -19.41395 | 4.175796 | Non-indirect | 0.6432348
Cs.Ge.2.Pb.13.Zn.1.I | -22.44164 | 4.191974 | Non-indirect | 0.6483645
Cs.Ge.3.Pb.1.Zn.12.I | 35.77228 | 4.604782 | Indirect | 0.6172992
Cs.Ge.3.Pb.2.Zn.11.I | 27.24348 | 4.51668 | Indirect | 0.6100766
Cs.Ge.3.Pb.3.Zn.10.I | 19.42708 | 4.439709 | Indirect | 0.5719225
Cs.Ge.3.Pb.4.Zn.9.I | 12.29902 | 4.373199 | Indirect | 0.556013
Cs.Ge.3.Pb.5.Zn.8.I | 5.754231 | 4.31661 | Indirect | 0.5661128
Cs.Ge.3.Pb.6.Zn.7.I | -0.06147512 | 4.26952 | Indirect | 0.5921185
Cs.Ge.3.Pb.7.Zn.6.I | -5.288736 | 4.231612 | Indirect | 0.6334161
Cs.Ge.3.Pb.8.Zn.5.I | -10.12257 | 4.202669 | Indirect | 0.665608
Cs.Ge.3.Pb.9.Zn.4.I | -14.25453 | 4.182571 | Indirect | 0.6516024
Cs.Ge.3.Pb.10.Zn.3.I | -18.17423 | 4.17129 | Indirect | 0.6103352
Cs.Ge.3.Pb.11.Zn.2.I | -21.71087 | 4.168892 | Non-indirect | 0.6100463
Cs.Ge.3.Pb.12.Zn.1.I | -24.79347 | 4.175543 | Non-indirect | 0.6211066
Cs.Ge.4.Pb.1.Zn.11.I | 28.42918 | 4.606872 | Indirect | 0.524749
Cs.Ge.4.Pb.2.Zn.10.I | 19.83661 | 4.518514 | Indirect | 0.4899543
Cs.Ge.4.Pb.3.Zn.9.I | 12.14516 | 4.441304 | Indirect | 0.5027793
Cs.Ge.4.Pb.4.Zn.8.I | 5.150886 | 4.374568 | Indirect | 0.4446562
Cs.Ge.4.Pb.5.Zn.7.I | -1.077351 | 4.317763 | Indirect | 0.4825929
Cs.Ge.4.Pb.6.Zn.6.I | -6.661614 | 4.270466 | Indirect | 0.5244712
Cs.Ge.4.Pb.7.Zn.5.I | -11.72149 | 4.232356 | Indirect | 0.564243
Cs.Ge.4.Pb.8.Zn.4.I | -16.34074 | 4.203216 | Indirect | 0.6073713
Cs.Ge.4.Pb.9.Zn.3.I | -20.14976 | 4.182922 | Indirect | 0.5755686
Cs.Ge.4.Pb.10.Zn.2.I | -23.62523 | 4.171444 | Non-indirect | 0.5756662
Cs.Ge.4.Pb.11.Zn.1.I | -26.43583 | 4.168848 | Non-indirect | 0.5869282
Cs.Ge.5.Pb.1.Zn.10.I | 21.35723 | 4.608968 | Indirect | 0.4231492
Cs.Ge.5.Pb.2.Zn.9.I | 12.8182 | 4.520354 | Indirect | 0.4151058
Cs.Ge.5.Pb.3.Zn.8.I | 5.372445 | 4.442904 | Indirect | 0.4583688
Cs.Ge.5.Pb.4.Zn.7.I | -1.341542 | 4.375941 | Indirect | 0.3702764
Cs.Ge.5.Pb.5.Zn.6.I | -7.321565 | 4.318921 | Indirect | 0.4301067
Cs.Ge.5.Pb.6.Zn.5.I | -12.63061 | 4.271416 | Indirect | 0.4678684
Cs.Ge.5.Pb.7.Zn.4.I | -17.48718 | 4.233105 | Indirect | 0.5080388
Cs.Ge.5.Pb.8.Zn.3.I | -21.60252 | 4.203767 | Indirect | 0.522962
Cs.Ge.5.Pb.9.Zn.2.I | -25.12822 | 4.183277 | Non-indirect | 0.5315675
Cs.Ge.5.Pb.10.Zn.1.I | -27.82836 | 4.171603 | Non-indirect | 0.5424964
Cs.Ge.6.Pb.1.Zn.9.I | 14.50606 | 4.61107 | Indirect | 0.3537043
Cs.Ge.6.Pb.2.Zn.8.I | 6.242285 | 4.522199 | Indirect | 0.3252692
Cs.Ge.6.Pb.3.Zn.7.I | -0.9236768 | 4.444508 | Indirect | 0.3259424
Cs.Ge.6.Pb.4.Zn.6.I | -7.404693 | 4.377319 | Indirect | 0.33874
Cs.Ge.6.Pb.5.Zn.5.I | -13.00591 | 4.320083 | Indirect | 0.3883463
Cs.Ge.6.Pb.6.Zn.4.I | -18.12942 | 4.272371 | Indirect | 0.4146381
Cs.Ge.6.Pb.7.Zn.3.I | -22.55604 | 4.233858 | Indirect | 0.4501482
Cs.Ge.6.Pb.8.Zn.2.I | -26.31299 | 4.204322 | Non-indirect | 0.4757765
Cs.Ge.6.Pb.9.Zn.1.I | -28.99751 | 4.183637 | Non-indirect | 0.5000935
Cs.Ge.7.Pb.1.Zn.8.I | 8.237113 | 4.613178 | Indirect | 0.2706999
Cs.Ge.7.Pb.2.Zn.7.I | 0.2203641 | 4.52405 | Indirect | 0.351774
Cs.Ge.7.Pb.3.Zn.6.I | -6.74776 | 4.446119 | Indirect | 0.3616822
Cs.Ge.7.Pb.4.Zn.5.I | -12.8073 | 4.378702 | Indirect | 0.3084559
Cs.Ge.7.Pb.5.Zn.4.I | -18.19561 | 4.32125 | Indirect | 0.344808
Cs.Ge.7.Pb.6.Zn.3.I | -22.99008 | 4.27333 | Non-indirect | 0.3757662
Cs.Ge.7.Pb.7.Zn.2.I | -26.95071 | 4.234616 | Non-indirect | 0.4534244
Cs.Ge.7.Pb.8.Zn.1.I | -29.88234 | 4.204882 | Non-indirect | 0.4437212
Cs.Ge.8.Pb.1.Zn.7.I | 2.274192 | 4.615292 | Indirect | 0.2188204
Cs.Ge.8.Pb.2.Zn.6.I | -5.645246 | 4.525906 | Non-indirect | 0.2866747
Cs.Ge.8.Pb.3.Zn.5.I | -12.18297 | 4.447734 | Indirect | 0.3087014
Cs.Ge.8.Pb.4.Zn.4.I | -18.0314 | 4.38009 | Indirect | 0.2835015
Cs.Ge.8.Pb.5.Zn.3.I | -22.93617 | 4.322422 | Non-indirect | 0.3272572
Cs.Ge.8.Pb.6.Zn.2.I | -27.31459 | 4.274294 | Non-indirect | 0.4162528
Cs.Ge.8.Pb.7.Zn.1.I | -30.38462 | 4.235378 | Non-indirect | 0.404319
Cs.Ge.9.Pb.1.Zn.6.I | -3.471433 | 4.617412 | Non-indirect | 0.1739414
Cs.Ge.9.Pb.2.Zn.5.I | -10.83187 | 4.527768 | Non-indirect | 0.2729951
Cs.Ge.9.Pb.3.Zn.4.I | -17.15613 | 4.449354 | Indirect | 0.2010539
Cs.Ge.9.Pb.4.Zn.3.I | -22.60914 | 4.381483 | Non-indirect | 0.2583786
Cs.Ge.9.Pb.5.Zn.2.I | -27.08903 | 4.323599 | Non-indirect | 0.3438324
Cs.Ge.9.Pb.6.Zn.1.I | -30.42095 | 4.275262 | Non-indirect | 0.3582698
Cs.Ge.10.Pb.1.Zn.5.I | -8.893994 | 4.619538 | Non-indirect | 0.2078028
Cs.Ge.10.Pb.2.Zn.4.I | -15.73256 | 4.529635 | Non-indirect | 0.2075225
Cs.Ge.10.Pb.3.Zn.3.I | -21.71392 | 4.45098 | Non-indirect | 0.1842414
Cs.Ge.10.Pb.4.Zn.2.I | -26.58292 | 4.382881 | Non-indirect | 0.2552197
Cs.Ge.10.Pb.5.Zn.1.I | -30.21989 | 4.32478 | Non-indirect | 0.3147218
Cs.Ge.11.Pb.1.Zn.4.I | -13.64391 | 4.62167 | Non-indirect | 0.1336922
Cs.Ge.11.Pb.2.Zn.3.I | -20.35422 | 4.531508 | Non-indirect | 0.2121723
Cs.Ge.11.Pb.3.Zn.2.I | -25.75588 | 4.452611 | Non-indirect | 0.188612
Cs.Ge.11.Pb.4.Zn.1.I | -29.74413 | 4.384284 | Non-indirect | 0.2490872
Cs.Ge.12.Pb.1.Zn.3.I | -18.22849 | 4.623807 | Non-indirect | 0.1512476
Cs.Ge.12.Pb.2.Zn.2.I | -24.36821 | 4.533386 | Non-indirect | 0.1393362
Cs.Ge.12.Pb.3.Zn.1.I | -28.86003 | 4.454247 | Non-indirect | 0.1981418
Cs.Ge.13.Pb.1.Zn.2.I | -21.99146 | 4.625951 | Non-indirect | 0.1590343
Cs.Ge.13.Pb.2.Zn.1.I | -27.40575 | 4.53527 | Non-indirect | 0.1501906
Cs.Ge.14.Pb.1.Zn.1.I | -25.16655 | 4.628101 | Non-indirect | 0.09238583
Cs.Ge.1.Sn.1.Zn.14.I | 53.88301 | 4.608968 | Non-indirect | 0.6135834
Cs.Ge.1.Sn.2.Zn.13.I | 41.87877 | 4.527768 | Non-indirect | 0.559401
Cs.Ge.1.Sn.3.Zn.12.I | 30.8843 | 4.455888 | Indirect | 0.4999489
Cs.Ge.1.Sn.4.Zn.11.I | 22.06068 | 4.392805 | Indirect | 0.4202401
Cs.Ge.1.Sn.5.Zn.10.I | 14.08385 | 4.338085 | Indirect | 0.3991138
Cs.Ge.1.Sn.6.Zn.9.I | 6.189873 | 4.291377 | Indirect | 0.3497666
Cs.Ge.1.Sn.7.Zn.8.I | -0.5982979 | 4.252409 | Indirect | 0.2697007
Cs.Ge.1.Sn.8.Zn.7.I | -7.113612 | 4.220976 | Indirect | 0.3098834
Cs.Ge.1.Sn.9.Zn.6.I | -13.28016 | 4.196942 | Non-indirect | 0.2178117
Cs.Ge.1.Sn.10.Zn.5.I | -19.11475 | 4.180236 | Non-indirect | 0.1658453
Cs.Ge.1.Sn.11.Zn.4.I | -24.93302 | 4.170852 | Non-indirect | 0.1222466
Cs.Ge.1.Sn.12.Zn.3.I | -30.22389 | 4.168848 | Non-indirect | 0.1184974
Cs.Ge.1.Sn.13.Zn.2.I | -34.89434 | 4.17435 | Non-indirect | 0.1381084
Cs.Ge.1.Sn.14.Zn.1.I | -39.26451 | 4.187555 | Non-indirect | 0.1692951
Cs.Ge.2.Sn.1.Zn.13.I | 43.45274 | 4.61107 | Non-indirect | 0.5763133
Cs.Ge.2.Sn.2.Zn.12.I | 31.64912 | 4.529635 | Indirect | 0.5168277
Cs.Ge.2.Sn.3.Zn.11.I | 22.23033 | 4.457535 | Indirect | 0.4138606
Cs.Ge.2.Sn.4.Zn.10.I | 13.4572 | 4.394243 | Indirect | 0.3698535
Cs.Ge.2.Sn.5.Zn.9.I | 5.378372 | 4.339323 | Indirect | 0.3178332
Cs.Ge.2.Sn.6.Zn.8.I | -2.535425 | 4.292424 | Indirect | 0.2993783
Cs.Ge.2.Sn.7.Zn.7.I | -9.014028 | 4.253269 | Indirect | 0.2628985
Cs.Ge.2.Sn.8.Zn.6.I | -15.55554 | 4.221654 | Indirect | 0.2459019
Cs.Ge.2.Sn.9.Zn.5.I | -21.43565 | 4.197441 | Indirect | 0.1653852
Cs.Ge.2.Sn.10.Zn.4.I | -27.26028 | 4.180557 | Non-indirect | 0.1333464
Cs.Ge.2.Sn.11.Zn.3.I | -32.65477 | 4.170994 | Non-indirect | 0.1261706
Cs.Ge.2.Sn.12.Zn.2.I | -37.45211 | 4.168808 | Non-indirect | 0.1428885
Cs.Ge.2.Sn.13.Zn.1.I | -41.67872 | 4.174125 | Non-indirect | 0.1676032
Cs.Ge.3.Sn.1.Zn.12.I | 34.07709 | 4.613178 | Indirect | 0.5398188
Cs.Ge.3.Sn.2.Zn.11.I | 23.79504 | 4.531508 | Indirect | 0.4253714
Cs.Ge.3.Sn.3.Zn.10.I | 14.35279 | 4.459187 | Indirect | 0.3780391
Cs.Ge.3.Sn.4.Zn.9.I | 5.764985 | 4.395685 | Indirect | 0.2889372
Cs.Ge.3.Sn.5.Zn.8.I | -2.455398 | 4.340566 | Indirect | 0.3007993
Cs.Ge.3.Sn.6.Zn.7.I | -9.916721 | 4.293474 | Indirect | 0.259929
Cs.Ge.3.Sn.7.Zn.6.I | -16.48992 | 4.254134 | Indirect | 0.2154884
Cs.Ge.3.Sn.8.Zn.5.I | -22.9194 | 4.222337 | Indirect | 0.2006392
Cs.Ge.3.Sn.9.Zn.4.I | -28.71294 | 4.197944 | Non-indirect | 0.1538196
Cs.Ge.3.Sn.10.Zn.3.I | -34.08135 | 4.180882 | Non-indirect | 0.136068
Cs.Ge.3.Sn.11.Zn.2.I | -38.98891 | 4.17114 | Non-indirect | 0.145757
Cs.Ge.3.Sn.12.Zn.1.I | -43.17768 | 4.168773 | Non-indirect | 0.1626951
Cs.Ge.4.Sn.1.Zn.11.I | 26.72753 | 4.615292 | Indirect | 0.4447072
Cs.Ge.4.Sn.2.Zn.10.I | 16.31184 | 4.533386 | Indirect | 0.3253231
Cs.Ge.4.Sn.3.Zn.9.I | 6.966038 | 4.460844 | Indirect | 0.3057413
Cs.Ge.4.Sn.4.Zn.8.I | -1.566376 | 4.397133 | Indirect | 0.3056644
Cs.Ge.4.Sn.5.Zn.7.I | -9.591269 | 4.341813 | Indirect | 0.2516157
Cs.Ge.4.Sn.6.Zn.6.I | -16.63072 | 4.29453 | Indirect | 0.2327911
Cs.Ge.4.Sn.7.Zn.5.I | -23.13106 | 4.255003 | Indirect | 0.1823947
Cs.Ge.4.Sn.8.Zn.4.I | -29.55668 | 4.223024 | Non-indirect | 0.1771697
Cs.Ge.4.Sn.9.Zn.3.I | -34.9098 | 4.198452 | Non-indirect | 0.139574
Cs.Ge.4.Sn.10.Zn.2.I | -39.95612 | 4.181211 | Non-indirect | 0.1540855
Cs.Ge.4.Sn.11.Zn.1.I | -44.03501 | 4.17129 | Non-indirect | 0.1628835
Cs.Ge.5.Sn.1.Zn.10.I | 19.51249 | 4.617412 | Indirect | 0.3461067
Cs.Ge.5.Sn.2.Zn.9.I | 9.301796 | 4.53527 | Indirect | 0.3145826
Cs.Ge.5.Sn.3.Zn.8.I | 0.1711433 | 4.462506 | Indirect | 0.2441598
Cs.Ge.5.Sn.4.Zn.7.I | -8.318173 | 4.398585 | Indirect | 0.247814
Cs.Ge.5.Sn.5.Zn.6.I | -15.80345 | 4.343066 | Non-indirect | 0.2185107
Cs.Ge.5.Sn.6.Zn.5.I | -22.83537 | 4.29559 | Non-indirect | 0.1920254
Cs.Ge.5.Sn.7.Zn.4.I | -29.32016 | 4.255876 | Non-indirect | 0.1555115
Cs.Ge.5.Sn.8.Zn.3.I | -35.21955 | 4.223715 | Non-indirect | 0.1528714
Cs.Ge.5.Sn.9.Zn.2.I | -40.17344 | 4.198963 | Non-indirect | 0.1411872
Cs.Ge.5.Sn.10.Zn.1.I | -44.39859 | 4.181544 | Non-indirect | 0.1601311
Cs.Ge.6.Sn.1.Zn.9.I | 12.83108 | 4.619538 | Indirect | 0.3308749
Cs.Ge.6.Sn.2.Zn.8.I | 2.638792 | 4.537159 | Indirect | 0.2619546
Cs.Ge.6.Sn.3.Zn.7.I | -6.314645 | 4.464174 | Indirect | 0.260451
Cs.Ge.6.Sn.4.Zn.6.I | -14.50523 | 4.400043 | Non-indirect | 0.1903106
Cs.Ge.6.Sn.5.Zn.5.I | -21.65748 | 4.344323 | Non-indirect | 0.1486443
Cs.Ge.6.Sn.6.Zn.4.I | -28.54532 | 4.296654 | Non-indirect | 0.1476022
Cs.Ge.6.Sn.7.Zn.3.I | -34.66666 | 4.256754 | Non-indirect | 0.1310614
Cs.Ge.6.Sn.8.Zn.2.I | -40.12117 | 4.224411 | Non-indirect | 0.137527
Cs.Ge.6.Sn.9.Zn.1.I | -44.4242 | 4.19948 | Non-indirect | 0.1362755
Cs.Ge.7.Sn.1.Zn.8.I | 6.415675 | 4.62167 | Indirect | 0.2469851
Cs.Ge.7.Sn.2.Zn.7.I | -3.456314 | 4.539055 | Indirect | 0.2407746
Cs.Ge.7.Sn.3.Zn.6.I | -12.30639 | 4.465846 | Non-indirect | 0.1928213
Cs.Ge.7.Sn.4.Zn.5.I | -19.98341 | 4.401505 | Non-indirect | 0.1320216
Cs.Ge.7.Sn.5.Zn.4.I | -27.01951 | 4.345585 | Non-indirect | 0.137812
Cs.Ge.7.Sn.6.Zn.3.I | -33.64048 | 4.297724 | Non-indirect | 0.1337834
Cs.Ge.7.Sn.7.Zn.2.I | -39.24178 | 4.257637 | Non-indirect | 0.134372
Cs.Ge.7.Sn.8.Zn.1.I | -44.01282 | 4.225111 | Non-indirect | 0.1361549
Cs.Ge.8.Sn.1.Zn.7.I | 0.3623039 | 4.623807 | Indirect | 0.1581793
Cs.Ge.8.Sn.2.Zn.6.I | -9.430258 | 4.540955 | Non-indirect | 0.1674756
Cs.Ge.8.Sn.3.Zn.5.I | -17.59614 | 4.467524 | Non-indirect | 0.112235
Cs.Ge.8.Sn.4.Zn.4.I | -25.25195 | 4.402973 | Non-indirect | 0.1299388
Cs.Ge.8.Sn.5.Zn.3.I | -31.95585 | 4.346851 | Non-indirect | 0.1071762
Cs.Ge.8.Sn.6.Zn.2.I | -38.0852 | 4.298797 | Non-indirect | 0.1441065
Cs.Ge.8.Sn.7.Zn.1.I | -42.95395 | 4.258524 | Non-indirect | 0.1203328
Cs.Ge.9.Sn.1.Zn.6.I | -5.42097 | 4.625951 | Non-indirect | 0.1141902
Cs.Ge.9.Sn.2.Zn.5.I | -14.67745 | 4.542861 | Non-indirect | 0.1505166
Cs.Ge.9.Sn.3.Zn.4.I | -22.69879 | 4.469208 | Non-indirect | 0.0970524
Cs.Ge.9.Sn.4.Zn.3.I | -29.85899 | 4.404445 | Non-indirect | 0.1169613
Cs.Ge.9.Sn.5.Zn.2.I | -36.20109 | 4.348123 | Non-indirect | 0.1170024
Cs.Ge.9.Sn.6.Zn.1.I | -41.49555 | 4.299876 | Non-indirect | 0.1212173
Cs.Ge.10.Sn.1.Zn.5.I | -10.83667 | 4.628101 | Non-indirect | 0.151571
Cs.Ge.10.Sn.2.Zn.4.I | -19.51939 | 4.544773 | Non-indirect | 0.07946473
Cs.Ge.10.Sn.3.Zn.3.I | -27.37058 | 4.470896 | Non-indirect | 0.1068216
Cs.Ge.10.Sn.4.Zn.2.I | -33.99274 | 4.405923 | Non-indirect | 0.1023668
Cs.Ge.10.Sn.5.Zn.1.I | -39.50638 | 4.349399 | Non-indirect | 0.09727752
Cs.Ge.11.Sn.1.Zn.4.I | -15.52991 | 4.630256 | Non-indirect | 0.08926541
Cs.Ge.11.Sn.2.Zn.3.I | -24.23897 | 4.546691 | Non-indirect | 0.09493309
Cs.Ge.11.Sn.3.Zn.2.I | -31.34637 | 4.47259 | Non-indirect | 0.04043233
Cs.Ge.11.Sn.4.Zn.1.I | -37.27183 | 4.407405 | Non-indirect | 0.05472702
Cs.Ge.12.Sn.1.Zn.3.I | -20.20374 | 4.632418 | Non-indirect | 0.1003691
Cs.Ge.12.Sn.2.Zn.2.I | -28.12426 | 4.548614 | Non-indirect | 0.04479486
Cs.Ge.12.Sn.3.Zn.1.I | -34.60985 | 4.47429 | Non-indirect | 0.05287671
Cs.Ge.13.Sn.1.Zn.2.I | -24.03021 | 4.634586 | Non-indirect | 0.1059381
Cs.Ge.13.Sn.2.Zn.1.I | -31.30265 | 4.550543 | Non-indirect | 0.05468649
Cs.Ge.14.Sn.1.Zn.1.I | -27.13766 | 4.63676 | Non-indirect | 0.05640608
Cs.Hg.1.Pb.1.Sn.14.I | -44.66418 | 4.231824 | Non-indirect | 0.1978852
Cs.Hg.1.Pb.2.Sn.13.I | -46.80559 | 4.234999 | Non-indirect | 0.2160025
Cs.Hg.1.Pb.3.Sn.12.I | -48.01014 | 4.238258 | Non-indirect | 0.2364157
Cs.Hg.1.Pb.4.Sn.11.I | -48.56095 | 4.241601 | Non-indirect | 0.2571865
Cs.Hg.1.Pb.5.Sn.10.I | -48.5102 | 4.245027 | Non-indirect | 0.2717893
Cs.Hg.1.Pb.6.Sn.9.I | -47.99971 | 4.248538 | Non-indirect | 0.2935929
Cs.Hg.1.Pb.7.Sn.8.I | -47.04148 | 4.252135 | Non-indirect | 0.3112695
Cs.Hg.1.Pb.8.Sn.7.I | -45.68966 | 4.255816 | Non-indirect | 0.3235777
Cs.Hg.1.Pb.9.Sn.6.I | -43.93413 | 4.259584 | Non-indirect | 0.3448427
Cs.Hg.1.Pb.10.Sn.5.I | -41.75227 | 4.263438 | Non-indirect | 0.4105329
Cs.Hg.1.Pb.11.Sn.4.I | -39.08482 | 4.26738 | Non-indirect | 0.4279462
Cs.Hg.1.Pb.12.Sn.3.I | -35.8967 | 4.271409 | Non-indirect | 0.4629231
Cs.Hg.1.Pb.13.Sn.2.I | -32.0413 | 4.275526 | Non-indirect | 0.5080802
Cs.Hg.1.Pb.14.Sn.1.I | -27.23768 | 4.279732 | Non-indirect | 0.5792572
Cs.Hg.2.Pb.1.Sn.13.I | -45.36561 | 4.222071 | Non-indirect | 0.2115784
Cs.Hg.2.Pb.2.Sn.12.I | -47.43296 | 4.22498 | Non-indirect | 0.227101
Cs.Hg.2.Pb.3.Sn.11.I | -48.51533 | 4.22797 | Non-indirect | 0.2492917
Cs.Hg.2.Pb.4.Sn.10.I | -48.93705 | 4.231043 | Non-indirect | 0.2678575
Cs.Hg.2.Pb.5.Sn.9.I | -48.66765 | 4.234198 | Non-indirect | 0.285456
Cs.Hg.2.Pb.6.Sn.8.I | -47.93114 | 4.237436 | Non-indirect | 0.3123454
Cs.Hg.2.Pb.7.Sn.7.I | -46.75663 | 4.240757 | Non-indirect | 0.3440427
Cs.Hg.2.Pb.8.Sn.6.I | -45.16238 | 4.244163 | Non-indirect | 0.3710815
Cs.Hg.2.Pb.9.Sn.5.I | -43.13458 | 4.247653 | Non-indirect | 0.4008819
Cs.Hg.2.Pb.10.Sn.4.I | -40.60482 | 4.251228 | Non-indirect | 0.45174
Cs.Hg.2.Pb.11.Sn.3.I | -37.47919 | 4.254888 | Non-indirect | 0.4641267
Cs.Hg.2.Pb.12.Sn.2.I | -33.70936 | 4.258634 | Non-indirect | 0.5113066
Cs.Hg.2.Pb.13.Sn.1.I | -28.97104 | 4.262467 | Non-indirect | 0.5776329
Cs.Hg.3.Pb.1.Sn.12.I | -45.10945 | 4.213177 | Non-indirect | 0.1631487
Cs.Hg.3.Pb.2.Sn.11.I | -46.95855 | 4.215823 | Non-indirect | 0.1766308
Cs.Hg.3.Pb.3.Sn.10.I | -47.81402 | 4.218549 | Non-indirect | 0.1990315
Cs.Hg.3.Pb.4.Sn.9.I | -47.95744 | 4.221357 | Non-indirect | 0.2128466
Cs.Hg.3.Pb.5.Sn.8.I | -47.53121 | 4.224245 | Non-indirect | 0.2341688
Cs.Hg.3.Pb.6.Sn.7.I | -46.60291 | 4.227215 | Non-indirect | 0.2648451
Cs.Hg.3.Pb.7.Sn.6.I | -45.21996 | 4.230267 | Non-indirect | 0.2979645
Cs.Hg.3.Pb.8.Sn.5.I | -43.34716 | 4.233401 | Non-indirect | 0.3092793
Cs.Hg.3.Pb.9.Sn.4.I | -40.94696 | 4.236618 | Non-indirect | 0.3702612
Cs.Hg.3.Pb.10.Sn.3.I | -38.02248 | 4.239919 | Non-indirect | 0.4082274
Cs.Hg.3.Pb.11.Sn.2.I | -34.3314 | 4.243303 | Non-indirect | 0.450638
Cs.Hg.3.Pb.12.Sn.1.I | -29.66809 | 4.246772 | Non-indirect | 0.4972048
Cs.Hg.4.Pb.1.Sn.11.I | -44.6946 | 4.205127 | Non-indirect | 0.1800458
Cs.Hg.4.Pb.2.Sn.10.I | -46.37256 | 4.207515 | Non-indirect | 0.202035
Cs.Hg.4.Pb.3.Sn.9.I | -47.0145 | 4.209982 | Non-indirect | 0.226788
Cs.Hg.4.Pb.4.Sn.8.I | -46.95926 | 4.212528 | Non-indirect | 0.2497253
Cs.Hg.4.Pb.5.Sn.7.I | -46.33987 | 4.215154 | Non-indirect | 0.2660585
Cs.Hg.4.Pb.6.Sn.6.I | -45.18256 | 4.21786 | Non-indirect | 0.2998155
Cs.Hg.4.Pb.7.Sn.5.I | -43.52784 | 4.220647 | Non-indirect | 0.3441848
Cs.Hg.4.Pb.8.Sn.4.I | -41.36296 | 4.223515 | Non-indirect | 0.3870908
Cs.Hg.4.Pb.9.Sn.3.I | -38.57189 | 4.226465 | Non-indirect | 0.4307458
Cs.Hg.4.Pb.10.Sn.2.I | -35.09256 | 4.229496 | Non-indirect | 0.4947781
Cs.Hg.4.Pb.11.Sn.1.I | -30.51995 | 4.23261 | Non-indirect | 0.5462254
Cs.Hg.5.Pb.1.Sn.10.I | -43.31421 | 4.197909 | Non-indirect | 0.1349573
Cs.Hg.5.Pb.2.Sn.9.I | -44.75822 | 4.200042 | Non-indirect | 0.1485475
Cs.Hg.5.Pb.3.Sn.8.I | -45.18187 | 4.202253 | Non-indirect | 0.174455
Cs.Hg.5.Pb.4.Sn.7.I | -44.92056 | 4.204543 | Non-indirect | 0.2017778
Cs.Hg.5.Pb.5.Sn.6.I | -44.01902 | 4.20691 | Non-indirect | 0.2230137
Cs.Hg.5.Pb.6.Sn.5.I | -42.53373 | 4.209357 | Non-indirect | 0.2676362
Cs.Hg.5.Pb.7.Sn.4.I | -40.45372 | 4.211884 | Non-indirect | 0.3103554
Cs.Hg.5.Pb.8.Sn.3.I | -37.75353 | 4.21449 | Non-indirect | 0.3644
Cs.Hg.5.Pb.9.Sn.2.I | -34.30704 | 4.217176 | Indirect | 0.4039295
Cs.Hg.5.Pb.10.Sn.1.I | -29.89768 | 4.219943 | Indirect | 0.4703421
Cs.Hg.6.Pb.1.Sn.9.I | -41.88596 | 4.191511 | Non-indirect | 0.1589645
Cs.Hg.6.Pb.2.Sn.8.I | -43.13611 | 4.193393 | Non-indirect | 0.1779423
Cs.Hg.6.Pb.3.Sn.7.I | -43.31601 | 4.195352 | Non-indirect | 0.2066624
Cs.Hg.6.Pb.4.Sn.6.I | -42.78285 | 4.197388 | Non-indirect | 0.2529963
Cs.Hg.6.Pb.5.Sn.5.I | -41.55972 | 4.199502 | Non-indirect | 0.2742109
Cs.Hg.6.Pb.6.Sn.4.I | -39.76269 | 4.201693 | Non-indirect | 0.3325147
Cs.Hg.6.Pb.7.Sn.3.I | -37.29032 | 4.203963 | Non-indirect | 0.3800165
Cs.Hg.6.Pb.8.Sn.2.I | -34.04868 | 4.206311 | Indirect | 0.4396452
Cs.Hg.6.Pb.9.Sn.1.I | -29.71609 | 4.208738 | Indirect | 0.4864551
Cs.Hg.7.Pb.1.Sn.8.I | -40.19472 | 4.185921 | Non-indirect | 0.1297226
Cs.Hg.7.Pb.2.Sn.7.I | -41.16159 | 4.187555 | Non-indirect | 0.1434764
Cs.Hg.7.Pb.3.Sn.6.I | -41.1019 | 4.189266 | Non-indirect | 0.1919105
Cs.Hg.7.Pb.4.Sn.5.I | -40.26282 | 4.191052 | Non-indirect | 0.2173657
Cs.Hg.7.Pb.5.Sn.4.I | -38.66842 | 4.192915 | Non-indirect | 0.2501881
Cs.Hg.7.Pb.6.Sn.3.I | -36.37945 | 4.194855 | Indirect | 0.2844898
Cs.Hg.7.Pb.7.Sn.2.I | -33.3197 | 4.196872 | Indirect | 0.3637318
Cs.Hg.7.Pb.8.Sn.1.I | -29.18665 | 4.198966 | Indirect | 0.4258755
Cs.Hg.8.Pb.1.Sn.7.I | -38.31421 | 4.181129 | Non-indirect | 0.175989
Cs.Hg.8.Pb.2.Sn.6.I | -39.05617 | 4.182519 | Non-indirect | 0.2224705
Cs.Hg.8.Pb.3.Sn.5.I | -38.69171 | 4.183984 | Non-indirect | 0.2578962
Cs.Hg.8.Pb.4.Sn.4.I | -37.4836 | 4.185524 | Non-indirect | 0.3108046
Cs.Hg.8.Pb.5.Sn.3.I | -35.4608 | 4.18714 | Non-indirect | 0.3581844
Cs.Hg.8.Pb.6.Sn.2.I | -32.63238 | 4.188831 | Indirect | 0.4265059
Cs.Hg.8.Pb.7.Sn.1.I | -28.70687 | 4.190598 | Indirect | 0.4784426
Cs.Hg.9.Pb.1.Sn.6.I | -35.38274 | 4.177127 | Non-indirect | 0.02612597
Cs.Hg.9.Pb.2.Sn.5.I | -35.84524 | 4.178275 | Non-indirect | 0.0660919
Cs.Hg.9.Pb.3.Sn.4.I | -35.11801 | 4.179497 | Indirect | 0.1206926
Cs.Hg.9.Pb.4.Sn.3.I | -33.40978 | 4.180794 | Indirect | 0.2326383
Cs.Hg.9.Pb.5.Sn.2.I | -30.78163 | 4.182165 | Indirect | 0.3646999
Cs.Hg.9.Pb.6.Sn.1.I | -26.99912 | 4.183611 | Indirect | 0.5013462
Cs.Hg.10.Pb.1.Sn.5.I | -32.55089 | 4.173905 | Non-indirect | 0.07586515
Cs.Hg.10.Pb.2.Sn.4.I | -32.53829 | 4.174814 | Non-indirect | 0.1519239
Cs.Hg.10.Pb.3.Sn.3.I | -31.30476 | 4.175796 | Indirect | 0.248322
Cs.Hg.10.Pb.4.Sn.2.I | -29.04626 | 4.176851 | Indirect | 0.3621834
Cs.Hg.10.Pb.5.Sn.1.I | -25.57442 | 4.177981 | Indirect | 0.5115134
Cs.Hg.11.Pb.1.Sn.4.I | -29.2412 | 4.171456 | Non-indirect | 0.1253143
Cs.Hg.11.Pb.2.Sn.3.I | -28.78003 | 4.172127 | Indirect | 0.1995559
Cs.Hg.11.Pb.3.Sn.2.I | -26.85898 | 4.172872 | Indirect | 0.3368419
Cs.Hg.11.Pb.4.Sn.1.I | -23.69262 | 4.173689 | Indirect | 0.4344464
Cs.Hg.12.Pb.1.Sn.3.I | -25.55647 | 4.169772 | Non-indirect | 0.2284527
Cs.Hg.12.Pb.2.Sn.2.I | -24.42254 | 4.170209 | Indirect | 0.3479589
Cs.Hg.12.Pb.3.Sn.1.I | -21.65854 | 4.170718 | Indirect | 0.4935218
Cs.Hg.13.Pb.1.Sn.2.I | -21.06339 | 4.168848 | Indirect | 0.3084454
Cs.Hg.13.Pb.2.Sn.1.I | -18.93035 | 4.169052 | Indirect | 0.4786596
Cs.Hg.14.Pb.1.Sn.1.I | -15.7463 | 4.168678 | Non-indirect | 0.4597346
Cs.Hg.1.Pb.1.Zn.14.I | 56.81521 | 4.542861 | Non-indirect | 0.7351302
Cs.Hg.1.Pb.2.Zn.13.I | 46.56134 | 4.462506 | Non-indirect | 0.741426
Cs.Hg.1.Pb.3.Zn.12.I | 37.26606 | 4.392805 | Indirect | 0.8054265
Cs.Hg.1.Pb.4.Zn.11.I | 29.38237 | 4.33318 | Indirect | 0.8581341
Cs.Hg.1.Pb.5.Zn.10.I | 22.61415 | 4.283173 | Indirect | 0.8951195
Cs.Hg.1.Pb.6.Zn.9.I | 16.34621 | 4.242436 | Indirect | 0.9168227
Cs.Hg.1.Pb.7.Zn.8.I | 10.48893 | 4.210722 | Indirect | 0.9357328
Cs.Hg.1.Pb.8.Zn.7.I | 5.919929 | 4.187879 | Indirect | 0.8696167
Cs.Hg.1.Pb.9.Zn.6.I | 1.757386 | 4.173852 | Indirect | 0.7859697
Cs.Hg.1.Pb.10.Zn.5.I | -2.744231 | 4.168678 | Indirect | 0.7609926
Cs.Hg.1.Pb.11.Zn.4.I | -7.435858 | 4.17249 | Indirect | 0.7378687
Cs.Hg.1.Pb.12.Zn.3.I | -11.19926 | 4.185524 | Indirect | 0.7028315
Cs.Hg.1.Pb.13.Zn.2.I | -14.65713 | 4.208124 | Indirect | 0.6953644
Cs.Hg.1.Pb.14.Zn.1.I | -18.60549 | 4.240757 | Non-indirect | 0.6783971
Cs.Hg.2.Pb.1.Zn.13.I | 47.68584 | 4.491575 | Non-indirect | 0.7197753
Cs.Hg.2.Pb.2.Zn.12.I | 37.50972 | 4.417924 | Non-indirect | 0.7619484
Cs.Hg.2.Pb.3.Zn.11.I | 28.975 | 4.354553 | Indirect | 0.798793
Cs.Hg.2.Pb.4.Zn.10.I | 21.41214 | 4.300959 | Indirect | 0.8866863
Cs.Hg.2.Pb.5.Zn.9.I | 14.79974 | 4.256754 | Indirect | 0.9045926
Cs.Hg.2.Pb.6.Zn.8.I | 8.614275 | 4.221654 | Indirect | 0.93234
Cs.Hg.2.Pb.7.Zn.7.I | 3.718037 | 4.195472 | Indirect | 0.8662342
Cs.Hg.2.Pb.8.Zn.6.I | -0.7958773 | 4.178115 | Indirect | 0.7773039
Cs.Hg.2.Pb.9.Zn.5.I | -5.213495 | 4.169586 | Indirect | 0.7492002
Cs.Hg.2.Pb.10.Zn.4.I | -9.819894 | 4.169982 | Indirect | 0.7214702
Cs.Hg.2.Pb.11.Zn.3.I | -13.26039 | 4.179497 | Indirect | 0.6891456
Cs.Hg.2.Pb.12.Zn.2.I | -16.93066 | 4.198435 | Indirect | 0.6537364
Cs.Hg.2.Pb.13.Zn.1.I | -20.18491 | 4.227215 | Indirect | 0.6299725
Cs.Hg.3.Pb.1.Zn.12.I | 39.66868 | 4.444508 | Non-indirect | 0.7144985
Cs.Hg.3.Pb.2.Zn.11.I | 29.90483 | 4.377319 | Non-indirect | 0.7476769
Cs.Hg.3.Pb.3.Zn.10.I | 21.70065 | 4.320083 | Indirect | 0.8099681
Cs.Hg.3.Pb.4.Zn.9.I | 14.57902 | 4.272371 | Indirect | 0.9038042
Cs.Hg.3.Pb.5.Zn.8.I | 8.051903 | 4.233858 | Indirect | 0.9280279
Cs.Hg.3.Pb.6.Zn.7.I | 2.739909 | 4.204322 | Indirect | 0.8441021
Cs.Hg.3.Pb.7.Zn.6.I | -1.797147 | 4.183637 | Indirect | 0.7481443
Cs.Hg.3.Pb.8.Zn.5.I | -6.637784 | 4.171767 | Indirect | 0.6839067
Cs.Hg.3.Pb.9.Zn.4.I | -11.15848 | 4.168773 | Indirect | 0.6716813
Cs.Hg.3.Pb.10.Zn.3.I | -14.93416 | 4.174814 | Indirect | 0.6376693
Cs.Hg.3.Pb.11.Zn.2.I | -18.41512 | 4.190149 | Indirect | 0.6484418
Cs.Hg.3.Pb.12.Zn.1.I | -21.66834 | 4.215154 | Indirect | 0.6455953
Cs.Hg.4.Pb.1.Zn.11.I | 32.35912 | 4.401505 | Non-indirect | 0.7331408
Cs.Hg.4.Pb.2.Zn.10.I | 22.91667 | 4.340566 | Indirect | 0.7746688
Cs.Hg.4.Pb.3.Zn.9.I | 15.17723 | 4.289299 | Indirect | 0.8545675
Cs.Hg.4.Pb.4.Zn.8.I | 8.336525 | 4.247342 | Indirect | 0.8575925
Cs.Hg.4.Pb.5.Zn.7.I | 2.270755 | 4.214435 | Indirect | 0.8452837
Cs.Hg.4.Pb.6.Zn.6.I | -2.529748 | 4.190415 | Indirect | 0.7858897
Cs.Hg.4.Pb.7.Zn.5.I | -7.052109 | 4.175213 | Indirect | 0.7175421
Cs.Hg.4.Pb.8.Zn.4.I | -11.81005 | 4.168853 | Indirect | 0.6983119
Cs.Hg.4.Pb.9.Zn.3.I | -15.99382 | 4.171456 | Indirect | 0.6697757
Cs.Hg.4.Pb.10.Zn.2.I | -19.12381 | 4.183242 | Indirect | 0.6471301
Cs.Hg.4.Pb.11.Zn.1.I | -22.09985 | 4.204543 | Indirect | 0.6140649
Cs.Hg.5.Pb.1.Zn.10.I | 25.56744 | 4.362427 | Non-indirect | 0.7521421
Cs.Hg.5.Pb.2.Zn.9.I | 16.6357 | 4.307555 | Indirect | 0.7929443
Cs.Hg.5.Pb.3.Zn.8.I | 9.19027 | 4.262117 | Indirect | 0.8208215
Cs.Hg.5.Pb.4.Zn.7.I | 2.726184 | 4.225816 | Indirect | 0.8411145
Cs.Hg.5.Pb.5.Zn.6.I | -2.563869 | 4.198452 | Indirect | 0.791014
Cs.Hg.5.Pb.6.Zn.5.I | -7.326921 | 4.17992 | Indirect | 0.6989692
Cs.Hg.5.Pb.7.Zn.4.I | -11.80288 | 4.170211 | Indirect | 0.6662566
Cs.Hg.5.Pb.8.Zn.3.I | -16.01161 | 4.169407 | Indirect | 0.6361052
Cs.Hg.5.Pb.9.Zn.2.I | -19.73188 | 4.177692 | Indirect | 0.6217194
Cs.Hg.5.Pb.10.Zn.1.I | -22.34359 | 4.195352 | Indirect | 0.5979767
Cs.Hg.6.Pb.1.Zn.9.I | 19.35239 | 4.327156 | Non-indirect | 0.7789636
Cs.Hg.6.Pb.2.Zn.8.I | 10.72746 | 4.278195 | Indirect | 0.8199973
Cs.Hg.6.Pb.3.Zn.7.I | 4.007071 | 4.23847 | Indirect | 0.8462061
Cs.Hg.6.Pb.4.Zn.6.I | -1.89515 | 4.207747 | Indirect | 0.7939833
Cs.Hg.6.Pb.5.Zn.5.I | -6.958749 | 4.185886 | Indirect | 0.7063273
Cs.Hg.6.Pb.6.Zn.4.I | -11.4956 | 4.172839 | Indirect | 0.7346997
Cs.Hg.6.Pb.7.Zn.3.I | -15.84655 | 4.168655 | Indirect | 0.6151171
Cs.Hg.6.Pb.8.Zn.2.I | -19.48895 | 4.173478 | Indirect | 0.6237888
Cs.Hg.6.Pb.9.Zn.1.I | -22.3304 | 4.187555 | Indirect | 0.5963954
Cs.Hg.7.Pb.1.Zn.8.I | 13.59811 | 4.29559 | Non-indirect | 0.7972114
Cs.Hg.7.Pb.2.Zn.7.I | 5.89655 | 4.252409 | Indirect | 0.809343
Cs.Hg.7.Pb.3.Zn.6.I | -0.7518743 | 4.218307 | Indirect | 0.7846879
Cs.Hg.7.Pb.4.Zn.5.I | -6.307051 | 4.193108 | Indirect | 0.7386791
Cs.Hg.7.Pb.5.Zn.4.I | -11.08859 | 4.176731 | Indirect | 0.7165329
Cs.Hg.7.Pb.6.Zn.3.I | -15.47691 | 4.169187 | Indirect | 0.6987078
Cs.Hg.7.Pb.7.Zn.2.I | -19.13122 | 4.170584 | Indirect | 0.5884982
Cs.Hg.7.Pb.8.Zn.1.I | -22.09944 | 4.181129 | Indirect | 0.5986292
Cs.Hg.8.Pb.1.Zn.7.I | 8.833514 | 4.267642 | Non-indirect | 0.7881781
Cs.Hg.8.Pb.2.Zn.6.I | 1.330149 | 4.230136 | Indirect | 0.7908803
Cs.Hg.8.Pb.3.Zn.5.I | -4.95137 | 4.201588 | Indirect | 0.7512912
Cs.Hg.8.Pb.4.Zn.4.I | -10.15064 | 4.181882 | Indirect | 0.7062506
Cs.Hg.8.Pb.5.Zn.3.I | -14.70987 | 4.170994 | Indirect | 0.6984356
Cs.Hg.8.Pb.6.Zn.2.I | -18.75347 | 4.168994 | Indirect | 0.6802835
Cs.Hg.8.Pb.7.Zn.1.I | -21.50168 | 4.176053 | Indirect | 0.6736137
Cs.Hg.9.Pb.1.Zn.6.I | 4.703484 | 4.243243 | Non-indirect | 0.7802382
Cs.Hg.9.Pb.2.Zn.5.I | -2.548801 | 4.21133 | Indirect | 0.7611198
Cs.Hg.9.Pb.3.Zn.4.I | -8.472141 | 4.188291 | Indirect | 0.7215077
Cs.Hg.9.Pb.4.Zn.3.I | -13.12073 | 4.174068 | Indirect | 0.7090876
Cs.Hg.9.Pb.5.Zn.2.I | -17.40664 | 4.168696 | Indirect | 0.6935581
Cs.Hg.9.Pb.6.Zn.1.I | -20.14172 | 4.172307 | Indirect | 0.6732723
Cs.Hg.10.Pb.1.Zn.5.I | 0.8934394 | 4.222337 | Non-indirect | 0.7553847
Cs.Hg.10.Pb.2.Zn.4.I | -6.009448 | 4.195957 | Indirect | 0.726296
Cs.Hg.10.Pb.3.Zn.3.I | -11.59749 | 4.178405 | Indirect | 0.6746077
Cs.Hg.10.Pb.4.Zn.2.I | -15.56577 | 4.169679 | Indirect | 0.6558019
Cs.Hg.10.Pb.5.Zn.1.I | -18.80242 | 4.169875 | Indirect | 0.6705289
Cs.Hg.11.Pb.1.Zn.4.I | -2.608444 | 4.204882 | Indirect | 0.7212402
Cs.Hg.11.Pb.2.Zn.3.I | -9.203429 | 4.184001 | Indirect | 0.6813897
Cs.Hg.11.Pb.3.Zn.2.I | -13.65409 | 4.171934 | Indirect | 0.6791802
Cs.Hg.11.Pb.4.Zn.1.I | -16.95711 | 4.168742 | Indirect | 0.6782503
Cs.Hg.12.Pb.1.Zn.3.I | -5.644073 | 4.190853 | Non-indirect | 0.6870235
Cs.Hg.12.Pb.2.Zn.2.I | -11.66772 | 4.175455 | Indirect | 0.6472114
Cs.Hg.12.Pb.3.Zn.1.I | -15.04779 | 4.168897 | Indirect | 0.622637
Cs.Hg.13.Pb.1.Zn.2.I | -7.891384 | 4.180236 | Non-indirect | 0.6457445
Cs.Hg.13.Pb.2.Zn.1.I | -12.69915 | 4.17033 | Indirect | 0.6466146
Cs.Hg.14.Pb.1.Zn.1.I | -9.418305 | 4.173033 | Non-indirect | 0.6132142
Cs.Hg.1.Sn.1.Zn.14.I | 55.07824 | 4.550543 | Non-indirect | 0.6409268
Cs.Hg.1.Sn.2.Zn.13.I | 43.1472 | 4.475994 | Non-indirect | 0.5579309
Cs.Hg.1.Sn.3.Zn.12.I | 32.0892 | 4.410385 | Indirect | 0.4873081
Cs.Hg.1.Sn.4.Zn.11.I | 22.56769 | 4.353257 | Indirect | 0.4626506
Cs.Hg.1.Sn.5.Zn.10.I | 14.62992 | 4.304236 | Indirect | 0.403536
Cs.Hg.1.Sn.6.Zn.9.I | 7.309803 | 4.263027 | Indirect | 0.380902
Cs.Hg.1.Sn.7.Zn.8.I | 0.3768951 | 4.229405 | Indirect | 0.3499439
Cs.Hg.1.Sn.8.Zn.7.I | -6.063231 | 4.203216 | Indirect | 0.2072094
Cs.Hg.1.Sn.9.Zn.6.I | -12.08594 | 4.184369 | Non-indirect | 0.1713835
Cs.Hg.1.Sn.10.Zn.5.I | -18.27261 | 4.172839 | Non-indirect | 0.1489494
Cs.Hg.1.Sn.11.Zn.4.I | -23.9747 | 4.168665 | Non-indirect | 0.1040884
Cs.Hg.1.Sn.12.Zn.3.I | -28.97849 | 4.171953 | Non-indirect | 0.0962674
Cs.Hg.1.Sn.13.Zn.2.I | -33.60078 | 4.182878 | Non-indirect | 0.1101398
Cs.Hg.1.Sn.14.Zn.1.I | -37.99346 | 4.201693 | Non-indirect | 0.1632953
Cs.Hg.2.Sn.1.Zn.13.I | 45.95032 | 4.498639 | Non-indirect | 0.6253858
Cs.Hg.2.Sn.2.Zn.12.I | 33.9833 | 4.43025 | Non-indirect | 0.5611927
Cs.Hg.2.Sn.3.Zn.11.I | 23.77119 | 4.370477 | Indirect | 0.5124237
Cs.Hg.2.Sn.4.Zn.10.I | 14.59795 | 4.318921 | Indirect | 0.436185
Cs.Hg.2.Sn.5.Zn.9.I | 6.875854 | 4.275262 | Indirect | 0.371419
Cs.Hg.2.Sn.6.Zn.8.I | -0.4108142 | 4.239255 | Indirect | 0.2977514
Cs.Hg.2.Sn.7.Zn.7.I | -7.065681 | 4.210722 | Indirect | 0.221526
Cs.Hg.2.Sn.8.Zn.6.I | -13.46226 | 4.189553 | Indirect | 0.1604946
Cs.Hg.2.Sn.9.Zn.5.I | -19.26247 | 4.175701 | Non-indirect | 0.1205027
Cs.Hg.2.Sn.10.Zn.4.I | -25.21095 | 4.169187 | Non-indirect | 0.1021941
Cs.Hg.2.Sn.11.Zn.3.I | -29.96783 | 4.170093 | Non-indirect | 0.07555139
Cs.Hg.2.Sn.12.Zn.2.I | -34.74955 | 4.178573 | Non-indirect | 0.09135216
Cs.Hg.2.Sn.13.Zn.1.I | -38.90723 | 4.194855 | Non-indirect | 0.1241168
Cs.Hg.3.Sn.1.Zn.12.I | 37.91764 | 4.45098 | Non-indirect | 0.6157055
Cs.Hg.3.Sn.2.Zn.11.I | 26.37722 | 4.388522 | Non-indirect | 0.55844
Cs.Hg.3.Sn.3.Zn.10.I | 16.49987 | 4.334399 | Indirect | 0.5009823
Cs.Hg.3.Sn.4.Zn.9.I | 7.767483 | 4.288267 | Indirect | 0.4074143
Cs.Hg.3.Sn.5.Zn.8.I | 0.1460082 | 4.249855 | Indirect | 0.3269402
Cs.Hg.3.Sn.6.Zn.7.I | -6.929235 | 4.218967 | Indirect | 0.2589537
Cs.Hg.3.Sn.7.Zn.6.I | -13.00133 | 4.195472 | Indirect | 0.1532668
Cs.Hg.3.Sn.8.Zn.5.I | -19.43698 | 4.179301 | Indirect | 0.11207
Cs.Hg.3.Sn.9.Zn.4.I | -25.32236 | 4.170454 | Non-indirect | 0.08767563
Cs.Hg.3.Sn.10.Zn.3.I | -30.58601 | 4.168994 | Non-indirect | 0.08156449
Cs.Hg.3.Sn.11.Zn.2.I | -34.96664 | 4.175052 | Non-indirect | 0.1021279
Cs.Hg.3.Sn.12.Zn.1.I | -39.1 | 4.188831 | Non-indirect | 0.1264342
Cs.Hg.4.Sn.1.Zn.11.I | 30.57684 | 4.407405 | Non-indirect | 0.6227672
Cs.Hg.4.Sn.2.Zn.10.I | 19.45102 | 4.35068 | Indirect | 0.5719462
Cs.Hg.4.Sn.3.Zn.9.I | 9.951878 | 4.302047 | Indirect | 0.4980411
Cs.Hg.4.Sn.4.Zn.8.I | 1.631141 | 4.261212 | Indirect | 0.3725147
Cs.Hg.4.Sn.5.Zn.7.I | -5.525334 | 4.227956 | Indirect | 0.3063416
Cs.Hg.4.Sn.6.Zn.6.I | -12.53034 | 4.202126 | Indirect | 0.1954585
Cs.Hg.4.Sn.7.Zn.5.I | -18.42588 | 4.183637 | Non-indirect | 0.1270199
Cs.Hg.4.Sn.8.Zn.4.I | -24.75504 | 4.172464 | Non-indirect | 0.08249331
Cs.Hg.4.Sn.9.Zn.3.I | -30.15996 | 4.168651 | Non-indirect | 0.06627953
Cs.Hg.4.Sn.10.Zn.2.I | -35.00418 | 4.172307 | Non-indirect | 0.06489938
Cs.Hg.4.Sn.11.Zn.1.I | -38.56855 | 4.183611 | Non-indirect | 0.04995942
Cs.Hg.5.Sn.1.Zn.10.I | 23.76627 | 4.367774 | Non-indirect | 0.6488962
Cs.Hg.5.Sn.2.Zn.9.I | 13.1335 | 4.31661 | Indirect | 0.5749031
Cs.Hg.5.Sn.3.Zn.8.I | 3.965356 | 4.27333 | Indirect | 0.4707589
Cs.Hg.5.Sn.4.Zn.7.I | -3.780136 | 4.237691 | Indirect | 0.282988
Cs.Hg.5.Sn.5.Zn.6.I | -10.66862 | 4.209519 | Indirect | 0.2749594
Cs.Hg.5.Sn.6.Zn.5.I | -17.55739 | 4.188707 | Indirect | 0.1500763
Cs.Hg.5.Sn.7.Zn.4.I | -23.34466 | 4.175213 | Non-indirect | 0.0841946
Cs.Hg.5.Sn.8.Zn.3.I | -29.17534 | 4.169058 | Non-indirect | 0.0568217
Cs.Hg.5.Sn.9.Zn.2.I | -34.15737 | 4.170329 | Non-indirect | 0.04584181
Cs.Hg.5.Sn.10.Zn.1.I | -37.75821 | 4.179185 | Non-indirect | 0.1158664
Cs.Hg.6.Sn.1.Zn.9.I | 17.56124 | 4.331966 | Non-indirect | 0.6753301
Cs.Hg.6.Sn.2.Zn.8.I | 7.20117 | 4.286216 | Indirect | 0.5774494
Cs.Hg.6.Sn.3.Zn.7.I | -1.2404 | 4.248175 | Indirect | 0.4356025
Cs.Hg.6.Sn.4.Zn.6.I | -8.957784 | 4.217651 | Indirect | 0.2675049
Cs.Hg.6.Sn.5.Zn.5.I | -15.55559 | 4.194513 | Non-indirect | 0.227039
Cs.Hg.6.Sn.6.Zn.4.I | -22.01178 | 4.178699 | Indirect | 0.1174416
Cs.Hg.6.Sn.7.Zn.3.I | -27.60944 | 4.170211 | Non-indirect | 0.06712896
Cs.Hg.6.Sn.8.Zn.2.I | -32.84868 | 4.169114 | Non-indirect | 0.03377944
Cs.Hg.6.Sn.9.Zn.1.I | -36.64581 | 4.175543 | Non-indirect | 0.09165615
Cs.Hg.7.Sn.1.Zn.8.I | 11.76693 | 4.299876 | Non-indirect | 0.6820025
Cs.Hg.7.Sn.2.Zn.7.I | 2.22947 | 4.259415 | Non-indirect | 0.5344074
Cs.Hg.7.Sn.3.Zn.6.I | -6.20141 | 4.226525 | Indirect | 0.3822039
Cs.Hg.7.Sn.4.Zn.5.I | -13.50592 | 4.201055 | Indirect | 0.2182943
Cs.Hg.7.Sn.5.Zn.4.I | -19.89322 | 4.182922 | Indirect | 0.1233016
Cs.Hg.7.Sn.6.Zn.3.I | -25.80015 | 4.172107 | Non-indirect | 0.07891172
Cs.Hg.7.Sn.7.Zn.2.I | -31.12346 | 4.168655 | Non-indirect | 0.04050905
Cs.Hg.7.Sn.8.Zn.1.I | -35.02548 | 4.172679 | Non-indirect | 0.1381664
Cs.Hg.8.Sn.1.Zn.7.I | 6.960811 | 4.271416 | Non-indirect | 0.6554697
Cs.Hg.8.Sn.2.Zn.6.I | -2.509832 | 4.236144 | Non-indirect | 0.4913653
Cs.Hg.8.Sn.3.Zn.5.I | -10.45502 | 4.208333 | Indirect | 0.3430783
Cs.Hg.8.Sn.4.Zn.4.I | -17.52849 | 4.187879 | Indirect | 0.175496
Cs.Hg.8.Sn.5.Zn.3.I | -23.66746 | 4.174742 | Non-indirect | 0.1324002
Cs.Hg.8.Sn.6.Zn.2.I | -29.13506 | 4.168947 | Non-indirect | 0.04374856
Cs.Hg.8.Sn.7.Zn.1.I | -33.06779 | 4.170584 | Non-indirect | -0.003237128
Cs.Hg.9.Sn.1.Zn.6.I | 2.618779 | 4.246513 | Non-indirect | 0.6283349
Cs.Hg.9.Sn.2.Zn.5.I | -6.37011 | 4.216351 | Non-indirect | 0.4811941
Cs.Hg.9.Sn.3.Zn.4.I | -14.14978 | 4.193572 | Indirect | 0.3104959
Cs.Hg.9.Sn.4.Zn.3.I | -20.69449 | 4.178115 | Non-indirect | 0.1796427
Cs.Hg.9.Sn.5.Zn.2.I | -26.43551 | 4.169985 | Non-indirect | 0.09817785
Cs.Hg.9.Sn.6.Zn.1.I | -30.59672 | 4.169252 | Non-indirect | 0.01893866
Cs.Hg.10.Sn.1.Zn.5.I | -1.002055 | 4.225111 | Non-indirect | 0.6038918
Cs.Hg.10.Sn.2.Zn.4.I | -9.86732 | 4.2 | Indirect | 0.4468889
Cs.Hg.10.Sn.3.Zn.3.I | -17.09263 | 4.182224 | Indirect | 0.2561606
Cs.Hg.10.Sn.4.Zn.2.I | -23.21956 | 4.171767 | Non-indirect | 0.1481653
Cs.Hg.10.Sn.5.Zn.1.I | -27.95315 | 4.168676 | Non-indirect | 0.06458235
Cs.Hg.11.Sn.1.Zn.4.I | -4.451851 | 4.207166 | Non-indirect | 0.5519825
Cs.Hg.11.Sn.2.Zn.3.I | -12.91548 | 4.187069 | Indirect | 0.4056044
Cs.Hg.11.Sn.3.Zn.2.I | -19.62725 | 4.174288 | Non-indirect | 0.2451552
Cs.Hg.11.Sn.4.Zn.1.I | -24.68472 | 4.168853 | Non-indirect | 0.1237941
Cs.Hg.12.Sn.1.Zn.3.I | -7.523799 | 4.192648 | Non-indirect | 0.5414064
Cs.Hg.12.Sn.2.Zn.2.I | -15.3859 | 4.177548 | Non-indirect | 0.3561599
Cs.Hg.12.Sn.3.Zn.1.I | -21.03202 | 4.169777 | Non-indirect | 0.2063397
Cs.Hg.13.Sn.1.Zn.2.I | -9.851444 | 4.181544 | Non-indirect | 0.4984115
Cs.Hg.13.Sn.2.Zn.1.I | -16.74625 | 4.171444 | Non-indirect | 0.3245126
Cs.Hg.14.Sn.1.Zn.1.I | -11.49256 | 4.173852 | Non-indirect | 0.4525905
Cs.Pb.1.Sn.1.Zn.14.I | 53.84698 | 4.518514 | Non-indirect | 0.6842778
Cs.Pb.1.Sn.2.Zn.13.I | 42.07224 | 4.447734 | Non-indirect | 0.6307097
Cs.Pb.1.Sn.3.Zn.12.I | 30.94749 | 4.385692 | Indirect | 0.5668942
Cs.Pb.1.Sn.4.Zn.11.I | 22.61957 | 4.331966 | Indirect | 0.5035906
Cs.Pb.1.Sn.5.Zn.10.I | 14.48501 | 4.286216 | Indirect | 0.4449951
Cs.Pb.1.Sn.6.Zn.9.I | 7.307477 | 4.248175 | Indirect | 0.3455013
Cs.Pb.1.Sn.7.Zn.8.I | 0.2603523 | 4.217651 | Indirect | 0.4246037
Cs.Pb.1.Sn.8.Zn.7.I | -5.97808 | 4.194513 | Indirect | 0.2610645
Cs.Pb.1.Sn.9.Zn.6.I | -12.55079 | 4.178699 | Non-indirect | 0.2554547
Cs.Pb.1.Sn.10.Zn.5.I | -18.52826 | 4.170211 | Non-indirect | 0.2017263
Cs.Pb.1.Sn.11.Zn.4.I | -24.49075 | 4.169114 | Non-indirect | 0.1246391
Cs.Pb.1.Sn.12.Zn.3.I | -29.50266 | 4.175543 | Non-indirect | 0.1151541
Cs.Pb.1.Sn.13.Zn.2.I | -34.50008 | 4.189705 | Non-indirect | 0.2430075
Cs.Pb.1.Sn.14.Zn.1.I | -39.1867 | 4.211884 | Non-indirect | 0.1737251
Cs.Pb.2.Sn.1.Zn.13.I | 43.81472 | 4.441304 | Non-indirect | 0.7243398
Cs.Pb.2.Sn.2.Zn.12.I | 31.78692 | 4.38009 | Indirect | 0.6504118
Cs.Pb.2.Sn.3.Zn.11.I | 22.83573 | 4.327156 | Indirect | 0.5855873
Cs.Pb.2.Sn.4.Zn.10.I | 14.20032 | 4.282169 | Indirect | 0.4873863
Cs.Pb.2.Sn.5.Zn.9.I | 6.70211 | 4.244869 | Indirect | 0.4557681
Cs.Pb.2.Sn.6.Zn.8.I | -0.7043742 | 4.21507 | Indirect | 0.4416245
Cs.Pb.2.Sn.7.Zn.7.I | -7.159355 | 4.192648 | Indirect | 0.2769204
Cs.Pb.2.Sn.8.Zn.6.I | -13.7381 | 4.177548 | Non-indirect | 0.2840675
Cs.Pb.2.Sn.9.Zn.5.I | -20.03665 | 4.169777 | Non-indirect | 0.2193461
Cs.Pb.2.Sn.10.Zn.4.I | -26.23902 | 4.169407 | Non-indirect | 0.1457331
Cs.Pb.2.Sn.11.Zn.3.I | -31.40401 | 4.176581 | Non-indirect | 0.1250909
Cs.Pb.2.Sn.12.Zn.2.I | -36.52634 | 4.191511 | Non-indirect | 0.1389704
Cs.Pb.2.Sn.13.Zn.1.I | -41.2546 | 4.21449 | Non-indirect | 0.1956201
Cs.Pb.3.Sn.1.Zn.12.I | 34.35051 | 4.374568 | Indirect | 0.7449793
Cs.Pb.3.Sn.2.Zn.11.I | 24.43103 | 4.322422 | Indirect | 0.6682987
Cs.Pb.3.Sn.3.Zn.10.I | 15.17226 | 4.278195 | Indirect | 0.5838501
Cs.Pb.3.Sn.4.Zn.9.I | 7.21933 | 4.241634 | Indirect | 0.5068406
Cs.Pb.3.Sn.5.Zn.8.I | -0.549907 | 4.212559 | Indirect | 0.485282
Cs.Pb.3.Sn.6.Zn.7.I | -7.287399 | 4.190853 | Indirect | 0.3238054
Cs.Pb.3.Sn.7.Zn.6.I | -13.86174 | 4.176467 | Indirect | 0.329865
Cs.Pb.3.Sn.8.Zn.5.I | -20.46147 | 4.169413 | Indirect | 0.2606894
Cs.Pb.3.Sn.9.Zn.4.I | -26.98794 | 4.169772 | Indirect | 0.173938
Cs.Pb.3.Sn.10.Zn.3.I | -32.29173 | 4.177692 | Non-indirect | 0.1448178
Cs.Pb.3.Sn.11.Zn.2.I | -37.45339 | 4.193393 | Non-indirect | 0.1700522
Cs.Pb.3.Sn.12.Zn.1.I | -42.38978 | 4.217176 | Non-indirect | 0.2091268
Cs.Pb.4.Sn.1.Zn.11.I | 27.47441 | 4.317763 | Indirect | 0.7780766
Cs.Pb.4.Sn.2.Zn.10.I | 17.22978 | 4.274294 | Indirect | 0.6797741
Cs.Pb.4.Sn.3.Zn.9.I | 8.682591 | 4.23847 | Indirect | 0.5893284
Cs.Pb.4.Sn.4.Zn.8.I | 0.4510839 | 4.210118 | Indirect | 0.540269
Cs.Pb.4.Sn.5.Zn.7.I | -6.587923 | 4.189128 | Indirect | 0.3778409
Cs.Pb.4.Sn.6.Zn.6.I | -13.41656 | 4.175455 | Indirect | 0.2768031
Cs.Pb.4.Sn.7.Zn.5.I | -20.11799 | 4.16912 | Indirect | 0.2348382
Cs.Pb.4.Sn.8.Zn.4.I | -27.01041 | 4.170209 | Indirect | 0.212879
Cs.Pb.4.Sn.9.Zn.3.I | -32.34025 | 4.178877 | Non-indirect | 0.18038
Cs.Pb.4.Sn.10.Zn.2.I | -37.77989 | 4.195352 | Non-indirect | 0.3213886
Cs.Pb.4.Sn.11.Zn.1.I | -42.87546 | 4.219943 | Non-indirect | 0.2385485
Cs.Pb.5.Sn.1.Zn.10.I | 20.55918 | 4.270466 | Indirect | 0.7970006
Cs.Pb.5.Sn.2.Zn.9.I | 11.12988 | 4.235378 | Indirect | 0.7054622
Cs.Pb.5.Sn.3.Zn.8.I | 2.247132 | 4.207747 | Indirect | 0.6148447
Cs.Pb.5.Sn.4.Zn.7.I | -5.162259 | 4.187472 | Indirect | 0.4348964
Cs.Pb.5.Sn.5.Zn.6.I | -12.31084 | 4.174513 | Indirect | 0.3461487
Cs.Pb.5.Sn.6.Zn.5.I | -19.29569 | 4.168897 | Indirect | 0.2721549
Cs.Pb.5.Sn.7.Zn.4.I | -26.24653 | 4.170718 | Indirect | 0.2651393
Cs.Pb.5.Sn.8.Zn.3.I | -31.83612 | 4.180136 | Non-indirect | 0.213382
Cs.Pb.5.Sn.9.Zn.2.I | -37.57184 | 4.197388 | Non-indirect | 0.3628466
Cs.Pb.5.Sn.10.Zn.1.I | -42.82155 | 4.222791 | Non-indirect | 0.2712857
Cs.Pb.6.Sn.1.Zn.9.I | 14.71111 | 4.232356 | Indirect | 0.8117919
Cs.Pb.6.Sn.2.Zn.8.I | 4.906881 | 4.205447 | Indirect | 0.7055708
Cs.Pb.6.Sn.3.Zn.7.I | -3.021875 | 4.185886 | Indirect | 0.5472003
Cs.Pb.6.Sn.4.Zn.6.I | -10.559 | 4.173641 | Indirect | 0.411528
Cs.Pb.6.Sn.5.Zn.5.I | -17.72119 | 4.168746 | Indirect | 0.3296207
Cs.Pb.6.Sn.6.Zn.4.I | -24.92711 | 4.171299 | Indirect | 0.3244154
Cs.Pb.6.Sn.7.Zn.3.I | -30.86273 | 4.18147 | Indirect | 0.2508652
Cs.Pb.6.Sn.8.Zn.2.I | -36.91998 | 4.199502 | Non-indirect | 0.3843591
Cs.Pb.6.Sn.9.Zn.1.I | -42.31055 | 4.22572 | Non-indirect | 0.2946902
Cs.Pb.7.Sn.1.Zn.8.I | 8.675578 | 4.203216 | Indirect | 0.8243449
Cs.Pb.7.Sn.2.Zn.7.I | -0.08488412 | 4.184369 | Indirect | 0.6384492
Cs.Pb.7.Sn.3.Zn.6.I | -7.958627 | 4.172839 | Indirect | 0.5056832
Cs.Pb.7.Sn.4.Zn.5.I | -15.54842 | 4.168665 | Indirect | 0.3894717
Cs.Pb.7.Sn.5.Zn.4.I | -23.15055 | 4.171953 | Indirect | 0.3829274
Cs.Pb.7.Sn.6.Zn.3.I | -29.40902 | 4.182878 | Indirect | 0.3145724
Cs.Pb.7.Sn.7.Zn.2.I | -35.77591 | 4.201693 | Non-indirect | 0.3958627
Cs.Pb.7.Sn.8.Zn.1.I | -41.37963 | 4.22873 | Non-indirect | 0.3229313
Cs.Pb.8.Sn.1.Zn.7.I | 4.123733 | 4.182922 | Indirect | 0.7496906
Cs.Pb.8.Sn.2.Zn.6.I | -4.636412 | 4.172107 | Indirect | 0.5902521
Cs.Pb.8.Sn.3.Zn.5.I | -12.80651 | 4.168655 | Indirect | 0.4793359
Cs.Pb.8.Sn.4.Zn.4.I | -20.83158 | 4.172679 | Indirect | 0.4461311
Cs.Pb.8.Sn.5.Zn.3.I | -27.44805 | 4.184362 | Indirect | 0.3653509
Cs.Pb.8.Sn.6.Zn.2.I | -34.21097 | 4.203963 | Non-indirect | 0.4185589
Cs.Pb.8.Sn.7.Zn.1.I | -40.00499 | 4.231824 | Non-indirect | 0.3525338
Cs.Pb.9.Sn.1.Zn.6.I | -0.3079753 | 4.171444 | Indirect | 0.707691
Cs.Pb.9.Sn.2.Zn.5.I | -9.360264 | 4.168716 | Indirect | 0.5601749
Cs.Pb.9.Sn.3.Zn.4.I | -17.87792 | 4.173478 | Indirect | 0.4995723
Cs.Pb.9.Sn.4.Zn.3.I | -24.93436 | 4.185921 | Indirect | 0.4281346
Cs.Pb.9.Sn.5.Zn.2.I | -32.08136 | 4.206311 | Non-indirect | 0.4704057
Cs.Pb.9.Sn.6.Zn.1.I | -38.21638 | 4.234999 | Non-indirect | 0.399046
Cs.Pb.10.Sn.1.Zn.5.I | -4.834853 | 4.168848 | Indirect | 0.6644794
Cs.Pb.10.Sn.2.Zn.4.I | -14.2611 | 4.17435 | Indirect | 0.5833554
Cs.Pb.10.Sn.3.Zn.3.I | -21.87815 | 4.187555 | Indirect | 0.4986379
Cs.Pb.10.Sn.4.Zn.2.I | -29.52344 | 4.208738 | Non-indirect | 0.5078297
Cs.Pb.10.Sn.5.Zn.1.I | -36.00554 | 4.238258 | Non-indirect | 0.4275584
Cs.Pb.11.Sn.1.Zn.4.I | -9.679592 | 4.175295 | Indirect | 0.6646577
Cs.Pb.11.Sn.2.Zn.3.I | -18.17413 | 4.189266 | Indirect | 0.5724547
Cs.Pb.11.Sn.3.Zn.2.I | -26.4041 | 4.211245 | Non-indirect | 0.5605605
Cs.Pb.11.Sn.4.Zn.1.I | -33.31561 | 4.241601 | Non-indirect | 0.4674454
Cs.Pb.12.Sn.1.Zn.3.I | -13.48845 | 4.191052 | Indirect | 0.6370212
Cs.Pb.12.Sn.2.Zn.2.I | -22.62478 | 4.213831 | Non-indirect | 0.6290334
Cs.Pb.12.Sn.3.Zn.1.I | -30.14382 | 4.245027 | Non-indirect | 0.5122104
Cs.Pb.13.Sn.1.Zn.2.I | -17.86427 | 4.216497 | Non-indirect | 0.6841299
Cs.Pb.13.Sn.2.Zn.1.I | -26.31676 | 4.248538 | Non-indirect | 0.5671136
Cs.Pb.14.Sn.1.Zn.1.I | -21.51244 | 4.252135 | Non-indirect | 0.6343159
Cs.Cd.1.Ge.1.Hg.1.Pb.13.I | -28.93182 | 4.221357 | Non-indirect | 0.6547332
Cs.Cd.1.Ge.1.Hg.2.Pb.12.I | -30.72305 | 4.209982 | Non-indirect | 0.6446736
Cs.Cd.1.Ge.1.Hg.3.Pb.11.I | -31.61991 | 4.200042 | Indirect | 0.613578
Cs.Cd.1.Ge.1.Hg.4.Pb.10.I | -32.48219 | 4.191511 | Indirect | 0.6049834
Cs.Cd.1.Ge.1.Hg.5.Pb.9.I | -32.09106 | 4.184362 | Indirect | 0.5407279
Cs.Cd.1.Ge.1.Hg.6.Pb.8.I | -31.96904 | 4.178573 | Indirect | 0.5320789
Cs.Cd.1.Ge.1.Hg.7.Pb.7.I | -31.34936 | 4.174125 | Indirect | 0.5063048
Cs.Cd.1.Ge.1.Hg.8.Pb.6.I | -30.75103 | 4.170999 | Indirect | 0.5905635
Cs.Cd.1.Ge.1.Hg.9.Pb.5.I | -29.16173 | 4.169181 | Indirect | 0.566118
Cs.Cd.1.Ge.1.Hg.10.Pb.4.I | -27.48362 | 4.168656 | Indirect | 0.5443585
Cs.Cd.1.Ge.1.Hg.11.Pb.3.I | -25.46165 | 4.169413 | Indirect | 0.5593348
Cs.Cd.1.Ge.1.Hg.12.Pb.2.I | -23.34033 | 4.171444 | Non-indirect | 0.5350654
Cs.Cd.1.Ge.1.Hg.13.Pb.1.I | -19.61153 | 4.174742 | Non-indirect | 0.4889343
Cs.Cd.1.Ge.2.Hg.1.Pb.12.I | -31.65557 | 4.193875 | Non-indirect | 0.6025571
Cs.Cd.1.Ge.2.Hg.2.Pb.11.I | -33.51898 | 4.186322 | Non-indirect | 0.6032479
Cs.Cd.1.Ge.2.Hg.3.Pb.10.I | -34.52834 | 4.180136 | Indirect | 0.5508075
Cs.Cd.1.Ge.2.Hg.4.Pb.9.I | -35.11465 | 4.175295 | Indirect | 0.5383375
Cs.Cd.1.Ge.2.Hg.5.Pb.8.I | -34.88964 | 4.171782 | Indirect | 0.4705369
Cs.Cd.1.Ge.2.Hg.6.Pb.7.I | -34.61409 | 4.169581 | Indirect | 0.4872943
Cs.Cd.1.Ge.2.Hg.7.Pb.6.I | -33.81775 | 4.168676 | Indirect | 0.4382768
Cs.Cd.1.Ge.2.Hg.8.Pb.5.I | -33.08903 | 4.169058 | Indirect | 0.4826657
Cs.Cd.1.Ge.2.Hg.9.Pb.4.I | -31.28155 | 4.170715 | Indirect | 0.4193746
Cs.Cd.1.Ge.2.Hg.10.Pb.3.I | -29.55549 | 4.173641 | Indirect | 0.4522561
Cs.Cd.1.Ge.2.Hg.11.Pb.2.I | -27.19606 | 4.177829 | Indirect | 0.4093333
Cs.Cd.1.Ge.2.Hg.12.Pb.1.I | -24.0522 | 4.183277 | Non-indirect | 0.4091975
Cs.Cd.1.Ge.3.Hg.1.Pb.11.I | -33.81802 | 4.176581 | Non-indirect | 0.6033913
Cs.Cd.1.Ge.3.Hg.2.Pb.10.I | -35.59726 | 4.172679 | Non-indirect | 0.5606389
Cs.Cd.1.Ge.3.Hg.3.Pb.9.I | -36.45671 | 4.170093 | Non-indirect | 0.4924791
Cs.Cd.1.Ge.3.Hg.4.Pb.8.I | -37.08872 | 4.168808 | Indirect | 0.4998557
Cs.Cd.1.Ge.3.Hg.5.Pb.7.I | -36.73553 | 4.168813 | Indirect | 0.4371184
Cs.Cd.1.Ge.3.Hg.6.Pb.6.I | -36.41752 | 4.170096 | Indirect | 0.4147988
Cs.Cd.1.Ge.3.Hg.7.Pb.5.I | -35.4868 | 4.172649 | Indirect | 0.3800947
Cs.Cd.1.Ge.3.Hg.8.Pb.4.I | -34.69512 | 4.176467 | Indirect | 0.4015253
Cs.Cd.1.Ge.3.Hg.9.Pb.3.I | -32.55287 | 4.181544 | Non-indirect | 0.3454593
Cs.Cd.1.Ge.3.Hg.10.Pb.2.I | -30.33374 | 4.187879 | Non-indirect | 0.3400777
Cs.Cd.1.Ge.3.Hg.11.Pb.1.I | -27.15987 | 4.195472 | Indirect | 0.3171379
Cs.Cd.1.Ge.4.Hg.1.Pb.10.I | -35.29465 | 4.169052 | Non-indirect | 0.5721946
Cs.Cd.1.Ge.4.Hg.2.Pb.9.I | -36.96982 | 4.168678 | Non-indirect | 0.5028276
Cs.Cd.1.Ge.4.Hg.3.Pb.8.I | -37.96804 | 4.169586 | Non-indirect | 0.4658833
Cs.Cd.1.Ge.4.Hg.4.Pb.7.I | -38.51505 | 4.171767 | Non-indirect | 0.4487475
Cs.Cd.1.Ge.4.Hg.5.Pb.6.I | -38.10061 | 4.175213 | Non-indirect | 0.3800412
Cs.Cd.1.Ge.4.Hg.6.Pb.5.I | -37.63994 | 4.17992 | Non-indirect | 0.3576366
Cs.Cd.1.Ge.4.Hg.7.Pb.4.I | -36.66579 | 4.185886 | Non-indirect | 0.2911344
Cs.Cd.1.Ge.4.Hg.8.Pb.3.I | -35.28678 | 4.193108 | Indirect | 0.3247845
Cs.Cd.1.Ge.4.Hg.9.Pb.2.I | -32.76368 | 4.201588 | Non-indirect | 0.2671064
Cs.Cd.1.Ge.4.Hg.10.Pb.1.I | -29.60226 | 4.21133 | Indirect | 0.3001778
Cs.Cd.1.Ge.5.Hg.1.Pb.9.I | -36.51639 | 4.170994 | Non-indirect | 0.5339957
Cs.Cd.1.Ge.5.Hg.2.Pb.8.I | -38.10944 | 4.174068 | Non-indirect | 0.4665498
Cs.Cd.1.Ge.5.Hg.3.Pb.7.I | -39.06587 | 4.178405 | Non-indirect | 0.457484
Cs.Cd.1.Ge.5.Hg.4.Pb.6.I | -39.61341 | 4.184001 | Non-indirect | 0.3962547
Cs.Cd.1.Ge.5.Hg.5.Pb.5.I | -38.96672 | 4.190853 | Non-indirect | 0.3206571
Cs.Cd.1.Ge.5.Hg.6.Pb.4.I | -38.25123 | 4.198963 | Non-indirect | 0.2906826
Cs.Cd.1.Ge.5.Hg.7.Pb.3.I | -36.79877 | 4.208333 | Non-indirect | 0.2755238
Cs.Cd.1.Ge.5.Hg.8.Pb.2.I | -34.62973 | 4.218967 | Indirect | 0.2967409
Cs.Cd.1.Ge.5.Hg.9.Pb.1.I | -31.62012 | 4.230872 | Indirect | 0.2523454
Cs.Cd.1.Ge.6.Hg.1.Pb.8.I | -37.64647 | 4.182224 | Non-indirect | 0.5228288
Cs.Cd.1.Ge.6.Hg.2.Pb.7.I | -38.94175 | 4.188707 | Non-indirect | 0.4290603
Cs.Cd.1.Ge.6.Hg.3.Pb.6.I | -39.91313 | 4.196447 | Non-indirect | 0.4092926
Cs.Cd.1.Ge.6.Hg.4.Pb.5.I | -40.17531 | 4.205447 | Non-indirect | 0.3242956
Cs.Cd.1.Ge.6.Hg.5.Pb.4.I | -39.36315 | 4.215708 | Non-indirect | 0.2561248
Cs.Cd.1.Ge.6.Hg.6.Pb.3.I | -38.10904 | 4.227238 | Non-indirect | 0.2441562
Cs.Cd.1.Ge.6.Hg.7.Pb.2.I | -36.08805 | 4.240043 | Non-indirect | 0.2581325
Cs.Cd.1.Ge.6.Hg.8.Pb.1.I | -33.52746 | 4.254134 | Non-indirect | 0.2479264
Cs.Cd.1.Ge.7.Hg.1.Pb.7.I | -38.25957 | 4.202669 | Non-indirect | 0.4846991
Cs.Cd.1.Ge.7.Hg.2.Pb.6.I | -39.60486 | 4.212559 | Non-indirect | 0.4149766
Cs.Cd.1.Ge.7.Hg.3.Pb.5.I | -40.15554 | 4.223715 | Non-indirect | 0.3357539
Cs.Cd.1.Ge.7.Hg.4.Pb.4.I | -39.84834 | 4.236144 | Non-indirect | 0.2637837
Cs.Cd.1.Ge.7.Hg.5.Pb.3.I | -38.90569 | 4.249855 | Non-indirect | 0.2615058
Cs.Cd.1.Ge.7.Hg.6.Pb.2.I | -37.34556 | 4.264859 | Non-indirect | 0.2306617
Cs.Cd.1.Ge.7.Hg.7.Pb.1.I | -34.79589 | 4.281168 | Non-indirect | 0.2081152
Cs.Cd.1.Ge.8.Hg.1.Pb.6.I | -38.46212 | 4.232356 | Non-indirect | 0.4255811
Cs.Cd.1.Ge.8.Hg.2.Pb.5.I | -39.79831 | 4.245689 | Non-indirect | 0.3697587
Cs.Cd.1.Ge.8.Hg.3.Pb.4.I | -39.94755 | 4.260311 | Non-indirect | 0.2859119
Cs.Cd.1.Ge.8.Hg.4.Pb.3.I | -39.39207 | 4.276235 | Non-indirect | 0.2418815
Cs.Cd.1.Ge.8.Hg.5.Pb.2.I | -37.78453 | 4.293474 | Non-indirect | 0.1984338
Cs.Cd.1.Ge.8.Hg.6.Pb.1.I | -35.38566 | 4.312045 | Non-indirect | 0.1510776
Cs.Cd.1.Ge.9.Hg.1.Pb.5.I | -38.22923 | 4.271416 | Non-indirect | 0.3516699
Cs.Cd.1.Ge.9.Hg.2.Pb.4.I | -39.26843 | 4.288267 | Non-indirect | 0.2833396
Cs.Cd.1.Ge.9.Hg.3.Pb.3.I | -39.03528 | 4.306444 | Non-indirect | 0.2130063
Cs.Cd.1.Ge.9.Hg.4.Pb.2.I | -37.92899 | 4.325966 | Non-indirect | 0.1768062
Cs.Cd.1.Ge.9.Hg.5.Pb.1.I | -35.51435 | 4.346851 | Non-indirect | 0.1041757
Cs.Cd.1.Ge.10.Hg.1.Pb.4.I | -37.6938 | 4.320083 | Non-indirect | 0.290766
Cs.Cd.1.Ge.10.Hg.2.Pb.3.I | -38.36557 | 4.340566 | Non-indirect | 0.2114475
Cs.Cd.1.Ge.10.Hg.3.Pb.2.I | -37.49507 | 4.362427 | Non-indirect | 0.1251069
Cs.Cd.1.Ge.10.Hg.4.Pb.1.I | -35.54918 | 4.385692 | Non-indirect | 0.09520799
Cs.Cd.1.Ge.11.Hg.1.Pb.3.I | -36.77275 | 4.378702 | Non-indirect | 0.205626
Cs.Cd.1.Ge.11.Hg.2.Pb.2.I | -36.82443 | 4.402973 | Non-indirect | 0.1658431
Cs.Cd.1.Ge.11.Hg.3.Pb.1.I | -35.1714 | 4.428691 | Non-indirect | 0.06954318
Cs.Cd.1.Ge.12.Hg.1.Pb.2.I | -35.21374 | 4.447734 | Non-indirect | 0.1509105
Cs.Cd.1.Ge.12.Hg.2.Pb.1.I | -34.50297 | 4.475994 | Non-indirect | 0.0887183
Cs.Cd.1.Ge.13.Hg.1.Pb.1.I | -32.9289 | 4.527768 | Non-indirect | 0.10589
Cs.Cd.2.Ge.1.Hg.1.Pb.12.I | -30.57498 | 4.205717 | Non-indirect | 0.7026934
Cs.Cd.2.Ge.1.Hg.2.Pb.11.I | -32.39811 | 4.19636 | Indirect | 0.7055092
Cs.Cd.2.Ge.1.Hg.3.Pb.10.I | -33.32273 | 4.188401 | Indirect | 0.6442639
Cs.Cd.2.Ge.1.Hg.4.Pb.9.I | -34.0105 | 4.181815 | Indirect | 0.6338993
Cs.Cd.2.Ge.1.Hg.5.Pb.8.I | -33.67896 | 4.176581 | Indirect | 0.5583832
Cs.Cd.2.Ge.1.Hg.6.Pb.7.I | -33.25589 | 4.172679 | Indirect | 0.5704905
Cs.Cd.2.Ge.1.Hg.7.Pb.6.I | -33.04889 | 4.170093 | Indirect | 0.5291487
Cs.Cd.2.Ge.1.Hg.8.Pb.5.I | -32.08672 | 4.168808 | Indirect | 0.6355506
Cs.Cd.2.Ge.1.Hg.9.Pb.4.I | -30.27524 | 4.168813 | Indirect | 0.5996501
Cs.Cd.2.Ge.1.Hg.10.Pb.3.I | -28.23551 | 4.170096 | Indirect | 0.599364
Cs.Cd.2.Ge.1.Hg.11.Pb.2.I | -25.73692 | 4.172649 | Indirect | 0.5215048
Cs.Cd.2.Ge.1.Hg.12.Pb.1.I | -22.60488 | 4.176467 | Indirect | 0.5411357
Cs.Cd.2.Ge.2.Hg.1.Pb.11.I | -33.44062 | 4.183611 | Non-indirect | 0.6352243
Cs.Cd.2.Ge.2.Hg.2.Pb.10.I | -35.25648 | 4.177981 | Indirect | 0.6534196
Cs.Cd.2.Ge.2.Hg.3.Pb.9.I | -36.01121 | 4.173689 | Indirect | 0.5718904
Cs.Cd.2.Ge.2.Hg.4.Pb.8.I | -36.75311 | 4.170718 | Indirect | 0.5793818
Cs.Cd.2.Ge.2.Hg.5.Pb.7.I | -36.30346 | 4.169052 | Indirect | 0.5080194
Cs.Cd.2.Ge.2.Hg.6.Pb.6.I | -35.96211 | 4.168678 | Indirect | 0.421846
Cs.Cd.2.Ge.2.Hg.7.Pb.5.I | -35.18696 | 4.169586 | Indirect | 0.4706075
Cs.Cd.2.Ge.2.Hg.8.Pb.4.I | -34.17341 | 4.171767 | Indirect | 0.5469227
Cs.Cd.2.Ge.2.Hg.9.Pb.3.I | -32.08524 | 4.175213 | Indirect | 0.5167271
Cs.Cd.2.Ge.2.Hg.10.Pb.2.I | -29.74103 | 4.17992 | Indirect | 0.51871
Cs.Cd.2.Ge.2.Hg.11.Pb.1.I | -26.43875 | 4.185886 | Non-indirect | 0.4055044
Cs.Cd.2.Ge.3.Hg.1.Pb.10.I | -35.43554 | 4.171456 | Non-indirect | 0.6005758
Cs.Cd.2.Ge.3.Hg.2.Pb.9.I | -37.16224 | 4.169407 | Indirect | 0.5898551
Cs.Cd.2.Ge.3.Hg.3.Pb.8.I | -38.09624 | 4.168655 | Indirect | 0.5421575
Cs.Cd.2.Ge.3.Hg.4.Pb.7.I | -38.58151 | 4.169187 | Indirect | 0.5301188
Cs.Cd.2.Ge.3.Hg.5.Pb.6.I | -38.0919 | 4.170994 | Indirect | 0.2983353
Cs.Cd.2.Ge.3.Hg.6.Pb.5.I | -37.5323 | 4.174068 | Indirect | 0.4682558
Cs.Cd.2.Ge.3.Hg.7.Pb.4.I | -36.53154 | 4.178405 | Indirect | 0.4511997
Cs.Cd.2.Ge.3.Hg.8.Pb.3.I | -35.1284 | 4.184001 | Indirect | 0.4180312
Cs.Cd.2.Ge.3.Hg.9.Pb.2.I | -32.79069 | 4.190853 | Indirect | 0.4385288
Cs.Cd.2.Ge.3.Hg.10.Pb.1.I | -29.68317 | 4.198963 | Indirect | 0.3676028
Cs.Cd.2.Ge.4.Hg.1.Pb.9.I | -37.03173 | 4.168897 | Indirect | 0.6199959
Cs.Cd.2.Ge.4.Hg.2.Pb.8.I | -38.68495 | 4.17033 | Indirect | 0.5564669
Cs.Cd.2.Ge.4.Hg.3.Pb.7.I | -39.44235 | 4.173033 | Indirect | 0.5391502
Cs.Cd.2.Ge.4.Hg.4.Pb.6.I | -39.87794 | 4.176999 | Indirect | 0.4686925
Cs.Cd.2.Ge.4.Hg.5.Pb.5.I | -39.29039 | 4.182224 | Non-indirect | 0.3772561
Cs.Cd.2.Ge.4.Hg.6.Pb.4.I | -38.6013 | 4.188707 | Non-indirect | 0.3058814
Cs.Cd.2.Ge.4.Hg.7.Pb.3.I | -37.08137 | 4.196447 | Indirect | 0.3524072
Cs.Cd.2.Ge.4.Hg.8.Pb.2.I | -35.3295 | 4.205447 | Indirect | 0.4137666
Cs.Cd.2.Ge.4.Hg.9.Pb.1.I | -32.20844 | 4.215708 | Indirect | 0.3743885
Cs.Cd.2.Ge.5.Hg.1.Pb.8.I | -38.36744 | 4.175701 | Indirect | 0.6170099
Cs.Cd.2.Ge.5.Hg.2.Pb.7.I | -39.7174 | 4.180557 | Indirect | 0.5242866
Cs.Cd.2.Ge.5.Hg.3.Pb.6.I | -40.50033 | 4.18667 | Indirect | 0.4648731
Cs.Cd.2.Ge.5.Hg.4.Pb.5.I | -40.70707 | 4.19404 | Indirect | 0.4025906
Cs.Cd.2.Ge.5.Hg.5.Pb.4.I | -39.88379 | 4.202669 | Non-indirect | 0.2849134
Cs.Cd.2.Ge.5.Hg.6.Pb.3.I | -38.63871 | 4.212559 | Indirect | 0.3097639
Cs.Cd.2.Ge.5.Hg.7.Pb.2.I | -36.76954 | 4.223715 | Indirect | 0.3746646
Cs.Cd.2.Ge.5.Hg.8.Pb.1.I | -34.28761 | 4.236144 | Indirect | 0.3581701
Cs.Cd.2.Ge.6.Hg.1.Pb.7.I | -39.2925 | 4.191742 | Non-indirect | 0.5716407
Cs.Cd.2.Ge.6.Hg.2.Pb.6.I | -40.42849 | 4.2 | Non-indirect | 0.4603832
Cs.Cd.2.Ge.6.Hg.3.Pb.5.I | -41.05904 | 4.209519 | Non-indirect | 0.3940938
Cs.Cd.2.Ge.6.Hg.4.Pb.4.I | -40.94772 | 4.220302 | Non-indirect | 0.2978706
Cs.Cd.2.Ge.6.Hg.5.Pb.3.I | -39.68383 | 4.232356 | Indirect | 0.3203494
Cs.Cd.2.Ge.6.Hg.6.Pb.2.I | -38.04636 | 4.245689 | Non-indirect | 0.3062346
Cs.Cd.2.Ge.6.Hg.7.Pb.1.I | -35.49117 | 4.260311 | Non-indirect | 0.2859973
Cs.Cd.2.Ge.7.Hg.1.Pb.6.I | -39.67761 | 4.216999 | Non-indirect | 0.5299093
Cs.Cd.2.Ge.7.Hg.2.Pb.5.I | -40.71181 | 4.228678 | Non-indirect | 0.3866356
Cs.Cd.2.Ge.7.Hg.3.Pb.4.I | -40.97012 | 4.241634 | Non-indirect | 0.3367442
Cs.Cd.2.Ge.7.Hg.4.Pb.3.I | -40.20673 | 4.255876 | Non-indirect | 0.234877
Cs.Cd.2.Ge.7.Hg.5.Pb.2.I | -38.72455 | 4.271416 | Non-indirect | 0.2691178
Cs.Cd.2.Ge.7.Hg.6.Pb.1.I | -36.30363 | 4.288267 | Non-indirect | 0.2138793
Cs.Cd.2.Ge.8.Hg.1.Pb.5.I | -39.58605 | 4.251553 | Non-indirect | 0.4947742
Cs.Cd.2.Ge.8.Hg.2.Pb.4.I | -40.52949 | 4.26671 | Non-indirect | 0.3690663
Cs.Cd.2.Ge.8.Hg.3.Pb.3.I | -40.23252 | 4.283173 | Non-indirect | 0.2905397
Cs.Cd.2.Ge.8.Hg.4.Pb.2.I | -39.09066 | 4.300959 | Non-indirect | 0.2349963
Cs.Cd.2.Ge.8.Hg.5.Pb.1.I | -36.56708 | 4.320083 | Non-indirect | 0.1580713
Cs.Cd.2.Ge.9.Hg.1.Pb.4.I | -39.04897 | 4.29559 | Non-indirect | 0.4452391
Cs.Cd.2.Ge.9.Hg.2.Pb.3.I | -39.62141 | 4.314318 | Non-indirect | 0.2852874
Cs.Cd.2.Ge.9.Hg.3.Pb.2.I | -38.7667 | 4.334399 | Non-indirect | 0.1932197
Cs.Cd.2.Ge.9.Hg.4.Pb.1.I | -36.58148 | 4.355853 | Non-indirect | 0.1560721
Cs.Cd.2.Ge.10.Hg.1.Pb.3.I | -38.0971 | 4.349399 | Non-indirect | 0.261947
Cs.Cd.2.Ge.10.Hg.2.Pb.2.I | -38.04882 | 4.371836 | Non-indirect | 0.2037231
Cs.Cd.2.Ge.10.Hg.3.Pb.1.I | -36.35386 | 4.395685 | Non-indirect | 0.145963
Cs.Cd.2.Ge.11.Hg.1.Pb.2.I | -36.58163 | 4.413386 | Non-indirect | 0.1927565
Cs.Cd.2.Ge.11.Hg.2.Pb.1.I | -35.61135 | 4.439709 | Non-indirect | 0.1311896
Cs.Cd.2.Ge.12.Hg.1.Pb.1.I | -34.14758 | 4.488075 | Non-indirect | 0.1438774
Cs.Cd.3.Ge.1.Hg.1.Pb.11.I | -31.50474 | 4.192915 | Indirect | 0.7467061
Cs.Cd.3.Ge.1.Hg.2.Pb.10.I | -33.23521 | 4.185524 | Indirect | 0.7548093
Cs.Cd.3.Ge.1.Hg.3.Pb.9.I | -33.9333 | 4.179497 | Indirect | 0.6798711
Cs.Cd.3.Ge.1.Hg.4.Pb.8.I | -34.72729 | 4.174814 | Indirect | 0.6827443
Cs.Cd.3.Ge.1.Hg.5.Pb.7.I | -34.17032 | 4.171456 | Indirect | 0.605611
Cs.Cd.3.Ge.1.Hg.6.Pb.6.I | -33.88555 | 4.169407 | Indirect | 0.5717996
Cs.Cd.3.Ge.1.Hg.7.Pb.5.I | -33.55025 | 4.168655 | Indirect | 0.5562043
Cs.Cd.3.Ge.1.Hg.8.Pb.4.I | -32.35594 | 4.169187 | Indirect | 0.6848415
Cs.Cd.3.Ge.1.Hg.9.Pb.3.I | -30.21646 | 4.170994 | Indirect | 0.640195
Cs.Cd.3.Ge.1.Hg.10.Pb.2.I | -27.73394 | 4.174068 | Indirect | 0.6675706
Cs.Cd.3.Ge.1.Hg.11.Pb.1.I | -24.19793 | 4.178405 | Non-indirect | 0.5136612
Cs.Cd.3.Ge.2.Hg.1.Pb.10.I | -34.26431 | 4.176053 | Indirect | 0.6829966
Cs.Cd.3.Ge.2.Hg.2.Pb.9.I | -35.98324 | 4.172307 | Indirect | 0.6827151
Cs.Cd.3.Ge.2.Hg.3.Pb.8.I | -36.75721 | 4.169875 | Indirect | 0.6106551
Cs.Cd.3.Ge.2.Hg.4.Pb.7.I | -37.39345 | 4.168742 | Indirect | 0.6093886
Cs.Cd.3.Ge.2.Hg.5.Pb.6.I | -36.84557 | 4.168897 | Indirect | 0.5493948
Cs.Cd.3.Ge.2.Hg.6.Pb.5.I | -36.43945 | 4.17033 | Indirect | 0.4542472
Cs.Cd.3.Ge.2.Hg.7.Pb.4.I | -35.49729 | 4.173033 | Indirect | 0.5148323
Cs.Cd.3.Ge.2.Hg.8.Pb.3.I | -34.13986 | 4.176999 | Indirect | 0.6064193
Cs.Cd.3.Ge.2.Hg.9.Pb.2.I | -31.62854 | 4.182224 | Indirect | 0.5720489
Cs.Cd.3.Ge.2.Hg.10.Pb.1.I | -28.25729 | 4.188707 | Indirect | 0.5396103
Cs.Cd.3.Ge.3.Hg.1.Pb.9.I | -36.31771 | 4.168941 | Indirect | 0.6863018
Cs.Cd.3.Ge.3.Hg.2.Pb.8.I | -38.15505 | 4.168719 | Indirect | 0.6262333
Cs.Cd.3.Ge.3.Hg.3.Pb.7.I | -38.64546 | 4.169777 | Indirect | 0.6113036
Cs.Cd.3.Ge.3.Hg.4.Pb.6.I | -39.14073 | 4.172107 | Indirect | 0.5595993
Cs.Cd.3.Ge.3.Hg.5.Pb.5.I | -38.39626 | 4.175701 | Indirect | 0.3175544
Cs.Cd.3.Ge.3.Hg.6.Pb.4.I | -37.6582 | 4.180557 | Indirect | 0.510252
Cs.Cd.3.Ge.3.Hg.7.Pb.3.I | -36.36778 | 4.18667 | Indirect | 0.5391767
Cs.Cd.3.Ge.3.Hg.8.Pb.2.I | -34.64524 | 4.19404 | Indirect | 0.5436914
Cs.Cd.3.Ge.3.Hg.9.Pb.1.I | -31.39445 | 4.202669 | Indirect | 0.4744525
Cs.Cd.3.Ge.4.Hg.1.Pb.8.I | -37.98555 | 4.17129 | Indirect | 0.6875642
Cs.Cd.3.Ge.4.Hg.2.Pb.7.I | -39.39282 | 4.174513 | Indirect | 0.5876278
Cs.Cd.3.Ge.4.Hg.3.Pb.6.I | -40.06331 | 4.178998 | Indirect | 0.5883304
Cs.Cd.3.Ge.4.Hg.4.Pb.5.I | -40.15649 | 4.184742 | Indirect | 0.4945408
Cs.Cd.3.Ge.4.Hg.5.Pb.4.I | -39.33462 | 4.191742 | Indirect | 0.4475672
Cs.Cd.3.Ge.4.Hg.6.Pb.3.I | -38.09051 | 4.2 | Indirect | 0.3851041
Cs.Cd.3.Ge.4.Hg.7.Pb.2.I | -36.29756 | 4.209519 | Indirect | 0.4451626
Cs.Cd.3.Ge.4.Hg.8.Pb.1.I | -34.01564 | 4.220302 | Indirect | 0.4457229
Cs.Cd.3.Ge.5.Hg.1.Pb.7.I | -39.18108 | 4.182922 | Indirect | 0.6637626
Cs.Cd.3.Ge.5.Hg.2.Pb.6.I | -40.32245 | 4.189553 | Indirect | 0.5221955
Cs.Cd.3.Ge.5.Hg.3.Pb.5.I | -40.872 | 4.197441 | Indirect | 0.5032262
Cs.Cd.3.Ge.5.Hg.4.Pb.4.I | -40.58599 | 4.206588 | Indirect | 0.4178579
Cs.Cd.3.Ge.5.Hg.5.Pb.3.I | -39.51504 | 4.216999 | Indirect | 0.4104417
Cs.Cd.3.Ge.5.Hg.6.Pb.2.I | -37.78401 | 4.228678 | Indirect | 0.3589275
Cs.Cd.3.Ge.5.Hg.7.Pb.1.I | -35.22774 | 4.241634 | Non-indirect | 0.3812728
Cs.Cd.3.Ge.6.Hg.1.Pb.6.I | -39.82723 | 4.203767 | Indirect | 0.6217299
Cs.Cd.3.Ge.6.Hg.2.Pb.5.I | -40.82854 | 4.213805 | Indirect | 0.4518428
Cs.Cd.3.Ge.6.Hg.3.Pb.4.I | -40.99432 | 4.225111 | Indirect | 0.4345412
Cs.Cd.3.Ge.6.Hg.4.Pb.3.I | -40.36132 | 4.237691 | Indirect | 0.2810686
Cs.Cd.3.Ge.6.Hg.5.Pb.2.I | -38.58559 | 4.251553 | Indirect | 0.2599042
Cs.Cd.3.Ge.6.Hg.6.Pb.1.I | -36.28064 | 4.26671 | Non-indirect | 0.2816277
Cs.Cd.3.Ge.7.Hg.1.Pb.5.I | -39.92681 | 4.233858 | Indirect | 0.5861528
Cs.Cd.3.Ge.7.Hg.2.Pb.4.I | -40.73533 | 4.247342 | Non-indirect | 0.3872315
Cs.Cd.3.Ge.7.Hg.3.Pb.3.I | -40.57318 | 4.262117 | Indirect | 0.3731752
Cs.Cd.3.Ge.7.Hg.4.Pb.2.I | -39.18387 | 4.278195 | Indirect | 0.3130836
Cs.Cd.3.Ge.7.Hg.5.Pb.1.I | -36.63636 | 4.29559 | Non-indirect | 0.2196001
Cs.Cd.3.Ge.8.Hg.1.Pb.4.I | -39.60311 | 4.27333 | Non-indirect | 0.5465416
Cs.Cd.3.Ge.8.Hg.2.Pb.3.I | -40.01404 | 4.290336 | Non-indirect | 0.3837659
Cs.Cd.3.Ge.8.Hg.3.Pb.2.I | -39.04303 | 4.308671 | Non-indirect | 0.2519446
Cs.Cd.3.Ge.8.Hg.4.Pb.1.I | -36.86155 | 4.328352 | Non-indirect | 0.1307554
Cs.Cd.3.Ge.9.Hg.1.Pb.3.I | -38.61085 | 4.322422 | Non-indirect | 0.3620765
Cs.Cd.3.Ge.9.Hg.2.Pb.2.I | -38.35178 | 4.343066 | Non-indirect | 0.2818489
Cs.Cd.3.Ge.9.Hg.3.Pb.1.I | -36.52751 | 4.365091 | Non-indirect | 0.1570895
Cs.Cd.3.Ge.10.Hg.1.Pb.2.I | -36.86988 | 4.381483 | Non-indirect | 0.2810543
Cs.Cd.3.Ge.10.Hg.2.Pb.1.I | -35.94629 | 4.405923 | Non-indirect | 0.1961033
Cs.Cd.3.Ge.11.Hg.1.Pb.1.I | -34.37267 | 4.45098 | Non-indirect | 0.1814856
Cs.Cd.4.Ge.1.Hg.1.Pb.10.I | -31.72588 | 4.182878 | Indirect | 0.7984911
Cs.Cd.4.Ge.1.Hg.2.Pb.9.I | -33.44864 | 4.177407 | Indirect | 0.7945519
Cs.Cd.4.Ge.1.Hg.3.Pb.8.I | -34.16029 | 4.173271 | Indirect | 0.7145427
Cs.Cd.4.Ge.1.Hg.4.Pb.7.I | -34.75449 | 4.170454 | Indirect | 0.7159756
Cs.Cd.4.Ge.1.Hg.5.Pb.6.I | -34.19988 | 4.168941 | Indirect | 0.6583722
Cs.Cd.4.Ge.1.Hg.6.Pb.5.I | -33.63997 | 4.168719 | Indirect | 0.5805427
Cs.Cd.4.Ge.1.Hg.7.Pb.4.I | -32.90297 | 4.169777 | Indirect | 0.5834766
Cs.Cd.4.Ge.1.Hg.8.Pb.3.I | -31.79232 | 4.172107 | Indirect | 0.7412946
Cs.Cd.4.Ge.1.Hg.9.Pb.2.I | -29.10486 | 4.175701 | Indirect | 0.7219168
Cs.Cd.4.Ge.1.Hg.10.Pb.1.I | -25.50315 | 4.180557 | Indirect | 0.6962875
Cs.Cd.4.Ge.2.Hg.1.Pb.9.I | -34.56796 | 4.171147 | Indirect | 0.7334145
Cs.Cd.4.Ge.2.Hg.2.Pb.8.I | -36.3488 | 4.169252 | Indirect | 0.7106346
Cs.Cd.4.Ge.2.Hg.3.Pb.7.I | -36.84952 | 4.168651 | Indirect | 0.6479646
Cs.Cd.4.Ge.2.Hg.4.Pb.6.I | -37.3854 | 4.169333 | Indirect | 0.6484167
Cs.Cd.4.Ge.2.Hg.5.Pb.5.I | -36.56112 | 4.17129 | Indirect | 0.6023646
Cs.Cd.4.Ge.2.Hg.6.Pb.4.I | -35.85842 | 4.174513 | Indirect | 0.4672675
Cs.Cd.4.Ge.2.Hg.7.Pb.3.I | -34.58996 | 4.178998 | Indirect | 0.5376377
Cs.Cd.4.Ge.2.Hg.8.Pb.2.I | -32.92313 | 4.184742 | Indirect | 0.6323723
Cs.Cd.4.Ge.2.Hg.9.Pb.1.I | -29.47264 | 4.191742 | Indirect | 0.603917
Cs.Cd.4.Ge.3.Hg.1.Pb.8.I | -36.72249 | 4.169 | Indirect | 0.6886394
Cs.Cd.4.Ge.3.Hg.2.Pb.7.I | -38.23244 | 4.170583 | Indirect | 0.6894889
Cs.Cd.4.Ge.3.Hg.3.Pb.6.I | -38.65967 | 4.173434 | Indirect | 0.6476269
Cs.Cd.4.Ge.3.Hg.4.Pb.5.I | -38.79486 | 4.177548 | Indirect | 0.5741667
Cs.Cd.4.Ge.3.Hg.5.Pb.4.I | -37.89544 | 4.182922 | Non-indirect | 0.3471923
Cs.Cd.4.Ge.3.Hg.6.Pb.3.I | -36.79841 | 4.189553 | Indirect | 0.5442194
Cs.Cd.4.Ge.3.Hg.7.Pb.2.I | -34.93368 | 4.197441 | Indirect | 0.5542289
Cs.Cd.4.Ge.3.Hg.8.Pb.1.I | -32.62089 | 4.206588 | Indirect | 0.5430329
Cs.Cd.4.Ge.4.Hg.1.Pb.7.I | -38.18894 | 4.176207 | Indirect | 0.7435327
Cs.Cd.4.Ge.4.Hg.2.Pb.6.I | -39.3544 | 4.181211 | Indirect | 0.6555838
Cs.Cd.4.Ge.4.Hg.3.Pb.5.I | -39.71938 | 4.187472 | Indirect | 0.5112485
Cs.Cd.4.Ge.4.Hg.4.Pb.4.I | -39.59393 | 4.19499 | Indirect | 0.5155835
Cs.Cd.4.Ge.4.Hg.5.Pb.3.I | -38.2699 | 4.203767 | Indirect | 0.4879499
Cs.Cd.4.Ge.4.Hg.6.Pb.2.I | -36.75546 | 4.213805 | Indirect | 0.4860603
Cs.Cd.4.Ge.4.Hg.7.Pb.1.I | -34.16621 | 4.225111 | Non-indirect | 0.4757244
Cs.Cd.4.Ge.5.Hg.1.Pb.6.I | -38.85955 | 4.192648 | Indirect | 0.6806433
Cs.Cd.4.Ge.5.Hg.2.Pb.5.I | -40.11869 | 4.201055 | Indirect | 0.5655594
Cs.Cd.4.Ge.5.Hg.3.Pb.4.I | -40.16116 | 4.210722 | Indirect | 0.428484
Cs.Cd.4.Ge.5.Hg.4.Pb.3.I | -39.47627 | 4.221654 | Indirect | 0.3632681
Cs.Cd.4.Ge.5.Hg.5.Pb.2.I | -37.811 | 4.233858 | Indirect | 0.3044652
Cs.Cd.4.Ge.5.Hg.6.Pb.1.I | -35.46499 | 4.247342 | Indirect | 0.3510872
Cs.Cd.4.Ge.6.Hg.1.Pb.5.I | -39.18115 | 4.218307 | Indirect | 0.4987919
Cs.Cd.4.Ge.6.Hg.2.Pb.4.I | -40.25608 | 4.230136 | Indirect | 0.4917589
Cs.Cd.4.Ge.6.Hg.3.Pb.3.I | -39.94387 | 4.243243 | Indirect | 0.3444918
Cs.Cd.4.Ge.6.Hg.4.Pb.2.I | -38.70196 | 4.257637 | Indirect | 0.2687159
Cs.Cd.4.Ge.6.Hg.5.Pb.1.I | -36.0776 | 4.27333 | Non-indirect | 0.2718592
Cs.Cd.4.Ge.7.Hg.1.Pb.4.I | -39.06099 | 4.253269 | Indirect | 0.461356
Cs.Cd.4.Ge.7.Hg.2.Pb.3.I | -39.84402 | 4.268579 | Indirect | 0.4091773
Cs.Cd.4.Ge.7.Hg.3.Pb.2.I | -38.72402 | 4.285197 | Indirect | 0.2753676
Cs.Cd.4.Ge.7.Hg.4.Pb.1.I | -36.52007 | 4.303139 | Non-indirect | 0.2283988
Cs.Cd.4.Ge.8.Hg.1.Pb.3.I | -38.48648 | 4.297724 | Indirect | 0.4614837
Cs.Cd.4.Ge.8.Hg.2.Pb.2.I | -38.109 | 4.31661 | Non-indirect | 0.2652919
Cs.Cd.4.Ge.8.Hg.3.Pb.1.I | -36.23176 | 4.336852 | Non-indirect | 0.2076008
Cs.Cd.4.Ge.9.Hg.1.Pb.2.I | -36.64905 | 4.351966 | Non-indirect | 0.2502609
Cs.Cd.4.Ge.9.Hg.2.Pb.1.I | -35.69275 | 4.374568 | Non-indirect | 0.2543709
Cs.Cd.4.Ge.10.Hg.1.Pb.1.I | -34.12827 | 4.416406 | Non-indirect | 0.2139354
Cs.Cd.5.Ge.1.Hg.1.Pb.9.I | -31.57612 | 4.175543 | Indirect | 0.854165
Cs.Cd.5.Ge.1.Hg.2.Pb.8.I | -33.34217 | 4.171953 | Indirect | 0.8211059
Cs.Cd.5.Ge.1.Hg.3.Pb.7.I | -33.82997 | 4.169674 | Indirect | 0.7609113
Cs.Cd.5.Ge.1.Hg.4.Pb.6.I | -34.35579 | 4.168694 | Indirect | 0.7782013
Cs.Cd.5.Ge.1.Hg.5.Pb.5.I | -33.54219 | 4.169 | Indirect | 0.7331815
Cs.Cd.5.Ge.1.Hg.6.Pb.4.I | -32.61874 | 4.170583 | Indirect | 0.6107337
Cs.Cd.5.Ge.1.Hg.7.Pb.3.I | -31.54254 | 4.173434 | Indirect | 0.6143814
Cs.Cd.5.Ge.1.Hg.8.Pb.2.I | -30.00076 | 4.177548 | Indirect | 0.7619911
Cs.Cd.5.Ge.1.Hg.9.Pb.1.I | -26.32826 | 4.182922 | Non-indirect | 0.7368307
Cs.Cd.5.Ge.2.Hg.1.Pb.8.I | -34.54081 | 4.168848 | Indirect | 0.7823402
Cs.Cd.5.Ge.2.Hg.2.Pb.7.I | -36.0142 | 4.168777 | Indirect | 0.8004574
Cs.Cd.5.Ge.2.Hg.3.Pb.6.I | -36.4403 | 4.169985 | Indirect | 0.7090703
Cs.Cd.5.Ge.2.Hg.4.Pb.5.I | -36.41499 | 4.172464 | Indirect | 0.6624783
Cs.Cd.5.Ge.2.Hg.5.Pb.4.I | -35.4699 | 4.176207 | Indirect | 0.6363682
Cs.Cd.5.Ge.2.Hg.6.Pb.3.I | -34.56712 | 4.181211 | Non-indirect | 0.5073341
Cs.Cd.5.Ge.2.Hg.7.Pb.2.I | -32.60092 | 4.187472 | Indirect | 0.5707249
Cs.Cd.5.Ge.2.Hg.8.Pb.1.I | -30.34734 | 4.19499 | Indirect | 0.6822017
Cs.Cd.5.Ge.3.Hg.1.Pb.7.I | -36.47566 | 4.171603 | Indirect | 0.736456
Cs.Cd.5.Ge.3.Hg.2.Pb.6.I | -37.54727 | 4.174975 | Indirect | 0.7363014
Cs.Cd.5.Ge.3.Hg.3.Pb.5.I | -37.91315 | 4.179608 | Indirect | 0.6074789
Cs.Cd.5.Ge.3.Hg.4.Pb.4.I | -37.71322 | 4.1855 | Indirect | 0.5496404
Cs.Cd.5.Ge.3.Hg.5.Pb.3.I | -36.44767 | 4.192648 | Indirect | 0.5743923
Cs.Cd.5.Ge.3.Hg.6.Pb.2.I | -35.04506 | 4.201055 | Indirect | 0.571188
Cs.Cd.5.Ge.3.Hg.7.Pb.1.I | -32.38702 | 4.210722 | Indirect | 0.5512536
Cs.Cd.5.Ge.4.Hg.1.Pb.6.I | -37.43551 | 4.183637 | Indirect | 0.6584867
Cs.Cd.5.Ge.4.Hg.2.Pb.5.I | -38.43921 | 4.190415 | Indirect | 0.629671
Cs.Cd.5.Ge.4.Hg.3.Pb.4.I | -38.50122 | 4.198452 | Indirect | 0.5630141
Cs.Cd.5.Ge.4.Hg.4.Pb.3.I | -38.08636 | 4.207747 | Indirect | 0.4551801
Cs.Cd.5.Ge.4.Hg.5.Pb.2.I | -36.3148 | 4.218307 | Indirect | 0.3722812
Cs.Cd.5.Ge.4.Hg.6.Pb.1.I | -33.99725 | 4.230136 | Indirect | 0.4385051
Cs.Cd.5.Ge.5.Hg.1.Pb.5.I | -37.98018 | 4.204882 | Indirect | 0.6732491
Cs.Cd.5.Ge.5.Hg.2.Pb.4.I | -38.79292 | 4.21507 | Indirect | 0.5425249
Cs.Cd.5.Ge.5.Hg.3.Pb.3.I | -38.44677 | 4.226525 | Indirect | 0.4174036
Cs.Cd.5.Ge.5.Hg.4.Pb.2.I | -37.5266 | 4.239255 | Indirect | 0.3722885
Cs.Cd.5.Ge.5.Hg.5.Pb.1.I | -34.87241 | 4.253269 | Indirect | 0.3322248
Cs.Cd.5.Ge.6.Hg.1.Pb.4.I | -38.00637 | 4.235378 | Indirect | 0.6139544
Cs.Cd.5.Ge.6.Hg.2.Pb.3.I | -38.59289 | 4.249013 | Indirect | 0.4513885
Cs.Cd.5.Ge.6.Hg.3.Pb.2.I | -37.66326 | 4.263941 | Indirect | 0.3479284
Cs.Cd.5.Ge.6.Hg.4.Pb.1.I | -35.54017 | 4.280173 | Indirect | 0.1815271
Cs.Cd.5.Ge.7.Hg.1.Pb.3.I | -37.58122 | 4.275262 | Indirect | 0.416913
Cs.Cd.5.Ge.7.Hg.2.Pb.2.I | -37.46064 | 4.292424 | Indirect | 0.3137375
Cs.Cd.5.Ge.7.Hg.3.Pb.1.I | -35.40672 | 4.310916 | Non-indirect | 0.2440061
Cs.Cd.5.Ge.8.Hg.1.Pb.2.I | -36.04107 | 4.32478 | Indirect | 0.3133199
Cs.Cd.5.Ge.8.Hg.2.Pb.1.I | -34.92186 | 4.345585 | Non-indirect | 0.2748483
Cs.Cd.5.Ge.9.Hg.1.Pb.1.I | -33.42822 | 4.384284 | Non-indirect | 0.2408518
Cs.Cd.6.Ge.1.Hg.1.Pb.8.I | -31.2081 | 4.170856 | Indirect | 0.9163454
Cs.Cd.6.Ge.1.Hg.2.Pb.7.I | -32.67294 | 4.169114 | Indirect | 0.8903765
Cs.Cd.6.Ge.1.Hg.3.Pb.6.I | -33.12545 | 4.168665 | Indirect | 0.8328648
Cs.Cd.6.Ge.1.Hg.4.Pb.5.I | -33.04401 | 4.169497 | Indirect | 0.7301965
Cs.Cd.6.Ge.1.Hg.5.Pb.4.I | -32.01795 | 4.171603 | Indirect | 0.7035143
Cs.Cd.6.Ge.1.Hg.6.Pb.3.I | -30.96339 | 4.174975 | Indirect | 0.6494569
Cs.Cd.6.Ge.1.Hg.7.Pb.2.I | -29.3159 | 4.179608 | Indirect | 0.766514
Cs.Cd.6.Ge.1.Hg.8.Pb.1.I | -26.90368 | 4.1855 | Non-indirect | 0.7793967
Cs.Cd.6.Ge.2.Hg.1.Pb.7.I | -33.97921 | 4.16912 | Indirect | 0.8440508
Cs.Cd.6.Ge.2.Hg.2.Pb.6.I | -34.83345 | 4.170852 | Indirect | 0.8095969
Cs.Cd.6.Ge.2.Hg.3.Pb.5.I | -35.18651 | 4.173852 | Indirect | 0.7284058
Cs.Cd.6.Ge.2.Hg.4.Pb.4.I | -34.99481 | 4.178115 | Indirect | 0.6350886
Cs.Cd.6.Ge.2.Hg.5.Pb.3.I | -33.70082 | 4.183637 | Indirect | 0.6769543
Cs.Cd.6.Ge.2.Hg.6.Pb.2.I | -32.23929 | 4.190415 | Non-indirect | 0.5374306
Cs.Cd.6.Ge.2.Hg.7.Pb.1.I | -29.82782 | 4.198452 | Indirect | 0.6719016
Cs.Cd.6.Ge.3.Hg.1.Pb.6.I | -35.3326 | 4.176731 | Indirect | 0.7708997
Cs.Cd.6.Ge.3.Hg.2.Pb.5.I | -36.27364 | 4.181882 | Indirect | 0.7103056
Cs.Cd.6.Ge.3.Hg.3.Pb.4.I | -36.30721 | 4.188291 | Indirect | 0.5590447
Cs.Cd.6.Ge.3.Hg.4.Pb.3.I | -35.63174 | 4.195957 | Indirect | 0.5304765
Cs.Cd.6.Ge.3.Hg.5.Pb.2.I | -34.11109 | 4.204882 | Indirect | 0.534231
Cs.Cd.6.Ge.3.Hg.6.Pb.1.I | -31.80968 | 4.21507 | Indirect | 0.5410969
Cs.Cd.6.Ge.4.Hg.1.Pb.5.I | -35.98931 | 4.193572 | Indirect | 0.7444513
Cs.Cd.6.Ge.4.Hg.2.Pb.4.I | -36.91609 | 4.202126 | Indirect | 0.6065966
Cs.Cd.6.Ge.4.Hg.3.Pb.3.I | -36.70042 | 4.211942 | Indirect | 0.4576062
Cs.Cd.6.Ge.4.Hg.4.Pb.2.I | -35.59949 | 4.223024 | Indirect | 0.4617089
Cs.Cd.6.Ge.4.Hg.5.Pb.1.I | -33.16313 | 4.235378 | Indirect | 0.4111563
Cs.Cd.6.Ge.5.Hg.1.Pb.4.I | -36.19049 | 4.219633 | Indirect | 0.5123048
Cs.Cd.6.Ge.5.Hg.2.Pb.3.I | -36.85957 | 4.231612 | Indirect | 0.4723577
Cs.Cd.6.Ge.5.Hg.3.Pb.2.I | -36.15141 | 4.244869 | Indirect | 0.3698049
Cs.Cd.6.Ge.5.Hg.4.Pb.1.I | -34.05728 | 4.259415 | Indirect | 0.2881398
Cs.Cd.6.Ge.6.Hg.1.Pb.3.I | -35.93036 | 4.255003 | Indirect | 0.4729528
Cs.Cd.6.Ge.6.Hg.2.Pb.2.I | -36.07121 | 4.270466 | Indirect | 0.4017404
Cs.Cd.6.Ge.6.Hg.3.Pb.1.I | -34.14593 | 4.287239 | Indirect | 0.2684656
Cs.Cd.6.Ge.7.Hg.1.Pb.2.I | -34.96353 | 4.299876 | Indirect | 0.4199872
Cs.Cd.6.Ge.7.Hg.2.Pb.1.I | -33.78231 | 4.318921 | Non-indirect | 0.3287155
Cs.Cd.6.Ge.8.Hg.1.Pb.1.I | -32.45459 | 4.354553 | Non-indirect | 0.305955
Cs.Cd.7.Ge.1.Hg.1.Pb.7.I | -30.34961 | 4.168773 | Indirect | 0.9860902
Cs.Cd.7.Ge.1.Hg.2.Pb.6.I | -31.15933 | 4.168853 | Indirect | 0.8983128
Cs.Cd.7.Ge.1.Hg.3.Pb.5.I | -31.50208 | 4.170211 | Indirect | 0.8054499
Cs.Cd.7.Ge.1.Hg.4.Pb.4.I | -31.20496 | 4.172839 | Indirect | 0.697472
Cs.Cd.7.Ge.1.Hg.5.Pb.3.I | -29.89551 | 4.176731 | Indirect | 0.6752934
Cs.Cd.7.Ge.1.Hg.6.Pb.2.I | -28.48359 | 4.181882 | Indirect | 0.7410152
Cs.Cd.7.Ge.1.Hg.7.Pb.1.I | -26.07025 | 4.188291 | Non-indirect | 0.7716309
Cs.Cd.7.Ge.2.Hg.1.Pb.6.I | -32.31397 | 4.171934 | Indirect | 0.8364915
Cs.Cd.7.Ge.2.Hg.2.Pb.5.I | -33.3163 | 4.175455 | Indirect | 0.7951041
Cs.Cd.7.Ge.2.Hg.3.Pb.4.I | -33.28414 | 4.180236 | Indirect | 0.6876842
Cs.Cd.7.Ge.2.Hg.4.Pb.3.I | -32.74831 | 4.186276 | Indirect | 0.5879877
Cs.Cd.7.Ge.2.Hg.5.Pb.2.I | -31.00783 | 4.193572 | Indirect | 0.5649095
Cs.Cd.7.Ge.2.Hg.6.Pb.1.I | -28.94365 | 4.202126 | Indirect | 0.6602373
Cs.Cd.7.Ge.3.Hg.1.Pb.5.I | -33.50807 | 4.184369 | Indirect | 0.8058814
Cs.Cd.7.Ge.3.Hg.2.Pb.4.I | -34.26789 | 4.191295 | Indirect | 0.6475959
Cs.Cd.7.Ge.3.Hg.3.Pb.3.I | -33.93418 | 4.19948 | Indirect | 0.5352952
Cs.Cd.7.Ge.3.Hg.4.Pb.2.I | -33.10443 | 4.208924 | Indirect | 0.4864772
Cs.Cd.7.Ge.3.Hg.5.Pb.1.I | -30.73293 | 4.219633 | Non-indirect | 0.4151587
Cs.Cd.7.Ge.4.Hg.1.Pb.4.I | -34.15739 | 4.206015 | Indirect | 0.7008519
Cs.Cd.7.Ge.4.Hg.2.Pb.3.I | -34.71675 | 4.216351 | Indirect | 0.5680552
Cs.Cd.7.Ge.4.Hg.3.Pb.2.I | -33.97363 | 4.227956 | Indirect | 0.4750447
Cs.Cd.7.Ge.4.Hg.4.Pb.1.I | -32.05872 | 4.240837 | Indirect | 0.398821
Cs.Cd.7.Ge.5.Hg.1.Pb.3.I | -34.02061 | 4.236915 | Indirect | 0.6352661
Cs.Cd.7.Ge.5.Hg.2.Pb.2.I | -34.21023 | 4.250702 | Indirect | 0.4827816
Cs.Cd.7.Ge.5.Hg.3.Pb.1.I | -32.38993 | 4.265782 | Indirect | 0.3822513
Cs.Cd.7.Ge.6.Hg.1.Pb.2.I | -33.20573 | 4.277213 | Indirect | 0.435103
Cs.Cd.7.Ge.6.Hg.2.Pb.1.I | -32.19976 | 4.29453 | Indirect | 0.3084875
Cs.Cd.7.Ge.7.Hg.1.Pb.1.I | -30.97991 | 4.327156 | Indirect | 0.3059584
Cs.Cd.8.Ge.1.Hg.1.Pb.6.I | -28.46888 | 4.169258 | Indirect | 0.9694269
Cs.Cd.8.Ge.1.Hg.2.Pb.5.I | -29.2856 | 4.17114 | Indirect | 0.8863734
Cs.Cd.8.Ge.1.Hg.3.Pb.4.I | -29.22934 | 4.174288 | Indirect | 0.7306427
Cs.Cd.8.Ge.1.Hg.4.Pb.3.I | -28.60871 | 4.178699 | Indirect | 0.702674
Cs.Cd.8.Ge.1.Hg.5.Pb.2.I | -27.09606 | 4.184369 | Indirect | 0.7616729
Cs.Cd.8.Ge.1.Hg.6.Pb.1.I | -24.87615 | 4.191295 | Non-indirect | 0.7567605
Cs.Cd.8.Ge.2.Hg.1.Pb.5.I | -30.30839 | 4.177271 | Indirect | 0.8686259
Cs.Cd.8.Ge.2.Hg.2.Pb.4.I | -31.06629 | 4.182571 | Indirect | 0.7479863
Cs.Cd.8.Ge.2.Hg.3.Pb.3.I | -30.77501 | 4.189128 | Indirect | 0.671644
Cs.Cd.8.Ge.2.Hg.4.Pb.2.I | -29.7549 | 4.196942 | Indirect | 0.581489
Cs.Cd.8.Ge.2.Hg.5.Pb.1.I | -27.48373 | 4.206015 | Indirect | 0.6536502
Cs.Cd.8.Ge.3.Hg.1.Pb.4.I | -31.27778 | 4.194513 | Indirect | 0.6850879
Cs.Cd.8.Ge.3.Hg.2.Pb.3.I | -31.81735 | 4.203216 | Indirect | 0.6404813
Cs.Cd.8.Ge.3.Hg.3.Pb.2.I | -31.05941 | 4.21318 | Indirect | 0.553627
Cs.Cd.8.Ge.3.Hg.4.Pb.1.I | -29.37462 | 4.224411 | Indirect | 0.4772849
Cs.Cd.8.Ge.4.Hg.1.Pb.3.I | -31.58175 | 4.220976 | Indirect | 0.600804
Cs.Cd.8.Ge.4.Hg.2.Pb.2.I | -31.84388 | 4.233105 | Indirect | 0.5565186
Cs.Cd.8.Ge.4.Hg.3.Pb.1.I | -30.06578 | 4.246513 | Indirect | 0.4270027
Cs.Cd.8.Ge.5.Hg.1.Pb.2.I | -31.02148 | 4.256754 | Indirect | 0.4946558
Cs.Cd.8.Ge.5.Hg.2.Pb.1.I | -30.22764 | 4.272371 | Indirect | 0.4306827
Cs.Cd.8.Ge.6.Hg.1.Pb.1.I | -29.09356 | 4.302047 | Indirect | 0.3823233
Cs.Cd.9.Ge.1.Hg.1.Pb.5.I | -26.06128 | 4.172283 | Indirect | 0.9834376
Cs.Cd.9.Ge.1.Hg.2.Pb.4.I | -26.82555 | 4.175952 | Indirect | 0.850879
Cs.Cd.9.Ge.1.Hg.3.Pb.3.I | -26.47835 | 4.180882 | Indirect | 0.7931462
Cs.Cd.9.Ge.1.Hg.4.Pb.2.I | -25.63216 | 4.187069 | Indirect | 0.7054816
Cs.Cd.9.Ge.1.Hg.5.Pb.1.I | -23.18337 | 4.194513 | Indirect | 0.7200834
Cs.Cd.9.Ge.2.Hg.1.Pb.4.I | -27.86549 | 4.185119 | Indirect | 0.8539987
Cs.Cd.9.Ge.2.Hg.2.Pb.3.I | -28.37103 | 4.192193 | Indirect | 0.7146767
Cs.Cd.9.Ge.2.Hg.3.Pb.2.I | -27.60564 | 4.200525 | Indirect | 0.6326101
Cs.Cd.9.Ge.2.Hg.4.Pb.1.I | -25.87527 | 4.210118 | Indirect | 0.5593678
Cs.Cd.9.Ge.3.Hg.1.Pb.3.I | -28.49396 | 4.207166 | Indirect | 0.7096161
Cs.Cd.9.Ge.3.Hg.2.Pb.2.I | -28.77301 | 4.217651 | Indirect | 0.6164984
Cs.Cd.9.Ge.3.Hg.3.Pb.1.I | -27.09604 | 4.229405 | Indirect | 0.5092425
Cs.Cd.9.Ge.4.Hg.1.Pb.2.I | -28.37861 | 4.23847 | Indirect | 0.5725817
Cs.Cd.9.Ge.4.Hg.2.Pb.1.I | -27.7339 | 4.252409 | Indirect | 0.5002222
Cs.Cd.9.Ge.5.Hg.1.Pb.1.I | -26.87132 | 4.279181 | Indirect | 0.431165
Cs.Cd.10.Ge.1.Hg.1.Pb.4.I | -23.37114 | 4.177829 | Indirect | 0.9133282
Cs.Cd.10.Ge.1.Hg.2.Pb.3.I | -23.93892 | 4.183277 | Indirect | 0.8383992
Cs.Cd.10.Ge.1.Hg.3.Pb.2.I | -23.32645 | 4.189982 | Indirect | 0.7584014
Cs.Cd.10.Ge.1.Hg.4.Pb.1.I | -21.41995 | 4.197944 | Indirect | 0.6510584
Cs.Cd.10.Ge.2.Hg.1.Pb.3.I | -24.84431 | 4.195472 | Indirect | 0.7593884
Cs.Cd.10.Ge.2.Hg.2.Pb.2.I | -25.03118 | 4.204322 | Indirect | 0.7045303
Cs.Cd.10.Ge.2.Hg.3.Pb.1.I | -23.45649 | 4.214435 | Indirect | 0.6498033
Cs.Cd.10.Ge.3.Hg.1.Pb.2.I | -25.14025 | 4.222337 | Indirect | 0.6670626
Cs.Cd.10.Ge.3.Hg.2.Pb.1.I | -24.55966 | 4.234616 | Indirect | 0.5788709
Cs.Cd.10.Ge.4.Hg.1.Pb.1.I | -24.15383 | 4.258524 | Indirect | 0.5318418
Cs.Cd.11.Ge.1.Hg.1.Pb.3.I | -20.412 | 4.185886 | Indirect | 0.8970948
Cs.Cd.11.Ge.1.Hg.2.Pb.2.I | -20.61662 | 4.193108 | Indirect | 0.8168178
Cs.Cd.11.Ge.1.Hg.3.Pb.1.I | -18.79746 | 4.201588 | Indirect | 0.6948839
Cs.Cd.11.Ge.2.Hg.1.Pb.2.I | -21.40538 | 4.208333 | Indirect | 0.8076892
Cs.Cd.11.Ge.2.Hg.2.Pb.1.I | -20.73494 | 4.218967 | Indirect | 0.734457
Cs.Cd.11.Ge.3.Hg.1.Pb.1.I | -20.77997 | 4.240043 | Indirect | 0.5954633
Cs.Cd.12.Ge.1.Hg.1.Pb.2.I | -16.65017 | 4.196447 | Indirect | 0.8847236
Cs.Cd.12.Ge.1.Hg.2.Pb.1.I | -15.91121 | 4.205447 | Indirect | 0.7342416
Cs.Cd.12.Ge.2.Hg.1.Pb.1.I | -16.80185 | 4.223715 | Indirect | 0.7995452
Cs.Cd.13.Ge.1.Hg.1.Pb.1.I | -11.76775 | 4.209519 | Indirect | 0.785464
Cs.Cd.1.Ge.1.Hg.1.Sn.13.I | -47.17548 | 4.191052 | Non-indirect | 0.1457037
Cs.Cd.1.Ge.1.Hg.2.Sn.12.I | -47.9567 | 4.185524 | Non-indirect | 0.1171883
Cs.Cd.1.Ge.1.Hg.3.Sn.11.I | -47.90546 | 4.180794 | Non-indirect | 0.1139829
Cs.Cd.1.Ge.1.Hg.4.Sn.10.I | -47.52216 | 4.176851 | Non-indirect | 0.1213548
Cs.Cd.1.Ge.1.Hg.5.Sn.9.I | -46.13093 | 4.173689 | Non-indirect | 0.1169513
Cs.Cd.1.Ge.1.Hg.6.Sn.8.I | -44.64327 | 4.171299 | Non-indirect | 0.1185245
Cs.Cd.1.Ge.1.Hg.7.Sn.7.I | -42.87189 | 4.169674 | Non-indirect | 0.04445404
Cs.Cd.1.Ge.1.Hg.8.Sn.6.I | -40.82353 | 4.168808 | Non-indirect | 0.03154761
Cs.Cd.1.Ge.1.Hg.9.Sn.5.I | -37.98574 | 4.168696 | Non-indirect | 0.0377028
Cs.Cd.1.Ge.1.Hg.10.Sn.4.I | -34.93722 | 4.169333 | Non-indirect | 0.1032445
Cs.Cd.1.Ge.1.Hg.11.Sn.3.I | -31.25578 | 4.170715 | Indirect | 0.1537754
Cs.Cd.1.Ge.1.Hg.12.Sn.2.I | -27.10758 | 4.172839 | Non-indirect | 0.3166232
Cs.Cd.1.Ge.1.Hg.13.Sn.1.I | -21.74064 | 4.175701 | Non-indirect | 0.3496968
Cs.Cd.1.Ge.2.Hg.1.Sn.12.I | -49.39768 | 4.176053 | Non-indirect | 0.1491545
Cs.Cd.1.Ge.2.Hg.2.Sn.11.I | -50.0816 | 4.173069 | Non-indirect | 0.1191067
Cs.Cd.1.Ge.2.Hg.3.Sn.10.I | -49.91271 | 4.170856 | Non-indirect | 0.1169804
Cs.Cd.1.Ge.2.Hg.4.Sn.9.I | -49.2715 | 4.169407 | Non-indirect | 0.1240475
Cs.Cd.1.Ge.2.Hg.5.Sn.8.I | -47.7072 | 4.168716 | Non-indirect | 0.08576727
Cs.Cd.1.Ge.2.Hg.6.Sn.7.I | -46.10497 | 4.168777 | Non-indirect | 0.056916
Cs.Cd.1.Ge.2.Hg.7.Sn.6.I | -44.18492 | 4.169586 | Non-indirect | 0.04107118
Cs.Cd.1.Ge.2.Hg.8.Sn.5.I | -41.78566 | 4.17114 | Non-indirect | 0.04919755
Cs.Cd.1.Ge.2.Hg.9.Sn.4.I | -38.64275 | 4.173434 | Non-indirect | 0.08091074
Cs.Cd.1.Ge.2.Hg.10.Sn.3.I | -35.21137 | 4.176467 | Non-indirect | 0.118425
Cs.Cd.1.Ge.2.Hg.11.Sn.2.I | -31.04601 | 4.180236 | Non-indirect | 0.2338305
Cs.Cd.1.Ge.2.Hg.12.Sn.1.I | -25.97203 | 4.184742 | Non-indirect | 0.3405164
Cs.Cd.1.Ge.3.Hg.1.Sn.11.I | -50.66673 | 4.169181 | Non-indirect | 0.1484825
Cs.Cd.1.Ge.3.Hg.2.Sn.10.I | -51.14074 | 4.168663 | Non-indirect | 0.121926
Cs.Cd.1.Ge.3.Hg.3.Sn.9.I | -50.88382 | 4.168897 | Non-indirect | 0.1086551
Cs.Cd.1.Ge.3.Hg.4.Sn.8.I | -50.09835 | 4.169879 | Non-indirect | 0.1156019
Cs.Cd.1.Ge.3.Hg.5.Sn.7.I | -48.49447 | 4.171603 | Non-indirect | 0.04051685
Cs.Cd.1.Ge.3.Hg.6.Sn.6.I | -46.68088 | 4.174068 | Non-indirect | 0.05001366
Cs.Cd.1.Ge.3.Hg.7.Sn.5.I | -44.41545 | 4.177271 | Non-indirect | 0.06829512
Cs.Cd.1.Ge.3.Hg.8.Sn.4.I | -41.70332 | 4.181211 | Non-indirect | 0.1548303
Cs.Cd.1.Ge.3.Hg.9.Sn.3.I | -38.16263 | 4.185886 | Non-indirect | 0.0951243
Cs.Cd.1.Ge.3.Hg.10.Sn.2.I | -34.17604 | 4.191295 | Non-indirect | 0.1475988
Cs.Cd.1.Ge.3.Hg.11.Sn.1.I | -29.07869 | 4.197441 | Non-indirect | 0.2580962
Cs.Cd.1.Ge.4.Hg.1.Sn.10.I | -51.318 | 4.170211 | Non-indirect | 0.1446346
Cs.Cd.1.Ge.4.Hg.2.Sn.9.I | -51.61162 | 4.172107 | Non-indirect | 0.1065952
Cs.Cd.1.Ge.4.Hg.3.Sn.8.I | -51.24342 | 4.174742 | Non-indirect | 0.0995214
Cs.Cd.1.Ge.4.Hg.4.Sn.7.I | -50.23315 | 4.178115 | Non-indirect | 0.09227866
Cs.Cd.1.Ge.4.Hg.5.Sn.6.I | -48.51306 | 4.182224 | Non-indirect | 0.09850383
Cs.Cd.1.Ge.4.Hg.6.Sn.5.I | -46.39233 | 4.187069 | Non-indirect | 0.06906891
Cs.Cd.1.Ge.4.Hg.7.Sn.4.I | -43.81722 | 4.192648 | Non-indirect | 0.09902722
Cs.Cd.1.Ge.4.Hg.8.Sn.3.I | -40.65424 | 4.198963 | Non-indirect | 0.1592826
Cs.Cd.1.Ge.4.Hg.9.Sn.2.I | -36.55964 | 4.206015 | Non-indirect | 0.1355376
Cs.Cd.1.Ge.4.Hg.10.Sn.1.I | -31.67769 | 4.213805 | Indirect | 0.1972622
Cs.Cd.1.Ge.5.Hg.1.Sn.9.I | -51.53661 | 4.178998 | Non-indirect | 0.1522444
Cs.Cd.1.Ge.5.Hg.2.Sn.8.I | -51.58937 | 4.183277 | Non-indirect | 0.1235932
Cs.Cd.1.Ge.5.Hg.3.Sn.7.I | -51.16917 | 4.188291 | Non-indirect | 0.1001864
Cs.Cd.1.Ge.5.Hg.4.Sn.6.I | -49.90089 | 4.19404 | Non-indirect | 0.09868687
Cs.Cd.1.Ge.5.Hg.5.Sn.5.I | -47.90399 | 4.200525 | Non-indirect | 0.09324139
Cs.Cd.1.Ge.5.Hg.6.Sn.4.I | -45.41927 | 4.207747 | Non-indirect | 0.08806014
Cs.Cd.1.Ge.5.Hg.7.Sn.3.I | -42.43221 | 4.215708 | Non-indirect | 0.1031318
Cs.Cd.1.Ge.5.Hg.8.Sn.2.I | -38.71256 | 4.224411 | Non-indirect | 0.1169977
Cs.Cd.1.Ge.5.Hg.9.Sn.1.I | -33.67961 | 4.233858 | Non-indirect | 0.1636415
Cs.Cd.1.Ge.6.Hg.1.Sn.8.I | -51.37139 | 4.195472 | Non-indirect | 0.1619924
Cs.Cd.1.Ge.6.Hg.2.Sn.7.I | -51.21321 | 4.202126 | Non-indirect | 0.1239067
Cs.Cd.1.Ge.6.Hg.3.Sn.6.I | -50.50691 | 4.209519 | Non-indirect | 0.1045516
Cs.Cd.1.Ge.6.Hg.4.Sn.5.I | -48.97319 | 4.217651 | Non-indirect | 0.1068054
Cs.Cd.1.Ge.6.Hg.5.Sn.4.I | -46.67618 | 4.226525 | Non-indirect | 0.09830678
Cs.Cd.1.Ge.6.Hg.6.Sn.3.I | -43.74942 | 4.236144 | Non-indirect | 0.1031561
Cs.Cd.1.Ge.6.Hg.7.Sn.2.I | -40.21368 | 4.246513 | Non-indirect | 0.1440277
Cs.Cd.1.Ge.6.Hg.8.Sn.1.I | -35.60619 | 4.257637 | Non-indirect | 0.1586604
Cs.Cd.1.Ge.7.Hg.1.Sn.7.I | -50.69618 | 4.219633 | Non-indirect | 0.1572333
Cs.Cd.1.Ge.7.Hg.2.Sn.6.I | -50.34482 | 4.228678 | Non-indirect | 0.139953
Cs.Cd.1.Ge.7.Hg.3.Sn.5.I | -49.22188 | 4.23847 | Non-indirect | 0.1037619
Cs.Cd.1.Ge.7.Hg.4.Sn.4.I | -47.35566 | 4.249013 | Non-indirect | 0.1018204
Cs.Cd.1.Ge.7.Hg.5.Sn.3.I | -44.76284 | 4.260311 | Non-indirect | 0.1210774
Cs.Cd.1.Ge.7.Hg.6.Sn.2.I | -41.29333 | 4.272371 | Non-indirect | 0.153526
Cs.Cd.1.Ge.7.Hg.7.Sn.1.I | -36.90031 | 4.285197 | Non-indirect | 0.176757
Cs.Cd.1.Ge.8.Hg.1.Sn.6.I | -49.49379 | 4.251553 | Non-indirect | 0.177054
Cs.Cd.1.Ge.8.Hg.2.Sn.5.I | -48.88045 | 4.263027 | Non-indirect | 0.1147598
Cs.Cd.1.Ge.8.Hg.3.Sn.4.I | -47.39924 | 4.275262 | Non-indirect | 0.09485364
Cs.Cd.1.Ge.8.Hg.4.Sn.3.I | -45.12692 | 4.288267 | Non-indirect | 0.09764922
Cs.Cd.1.Ge.8.Hg.5.Sn.2.I | -41.82468 | 4.302047 | Non-indirect | 0.1176677
Cs.Cd.1.Ge.8.Hg.6.Sn.1.I | -37.39637 | 4.31661 | Non-indirect | 0.1037309
Cs.Cd.1.Ge.9.Hg.1.Sn.5.I | -47.63531 | 4.291377 | Non-indirect | 0.1548858
Cs.Cd.1.Ge.9.Hg.2.Sn.4.I | -46.72592 | 4.305338 | Non-indirect | 0.0909012
Cs.Cd.1.Ge.9.Hg.3.Sn.3.I | -44.89155 | 4.320083 | Non-indirect | 0.09893203
Cs.Cd.1.Ge.9.Hg.4.Sn.2.I | -41.89642 | 4.335623 | Non-indirect | 0.09311414
Cs.Cd.1.Ge.9.Hg.5.Sn.1.I | -37.4845 | 4.351966 | Non-indirect | 0.1130559
Cs.Cd.1.Ge.10.Hg.1.Sn.4.I | -45.4157 | 4.339323 | Non-indirect | 0.1490509
Cs.Cd.1.Ge.10.Hg.2.Sn.3.I | -44.10617 | 4.355853 | Non-indirect | 0.0820387
Cs.Cd.1.Ge.10.Hg.3.Sn.2.I | -41.46989 | 4.373199 | Non-indirect | 0.08449727
Cs.Cd.1.Ge.10.Hg.4.Sn.1.I | -37.52971 | 4.391373 | Non-indirect | 0.05849791
Cs.Cd.1.Ge.11.Hg.1.Sn.3.I | -42.62657 | 4.395685 | Non-indirect | 0.1147777
Cs.Cd.1.Ge.11.Hg.2.Sn.2.I | -40.80419 | 4.414893 | Non-indirect | 0.07209706
Cs.Cd.1.Ge.11.Hg.3.Sn.1.I | -37.14952 | 4.434956 | Non-indirect | 0.06300032
Cs.Cd.1.Ge.12.Hg.1.Sn.2.I | -39.24674 | 4.460844 | Non-indirect | 0.09606194
Cs.Cd.1.Ge.12.Hg.2.Sn.1.I | -36.44317 | 4.482865 | Non-indirect | 0.04981351
Cs.Cd.1.Ge.13.Hg.1.Sn.1.I | -34.85655 | 4.53527 | Non-indirect | 0.05203629
Cs.Cd.2.Ge.1.Hg.1.Sn.12.I | -47.58353 | 4.182878 | Non-indirect | 0.1669376
Cs.Cd.2.Ge.1.Hg.2.Sn.11.I | -48.34211 | 4.178573 | Non-indirect | 0.1665494
Cs.Cd.2.Ge.1.Hg.3.Sn.10.I | -48.16436 | 4.175052 | Non-indirect | 0.1256088
Cs.Cd.2.Ge.1.Hg.4.Sn.9.I | -47.72427 | 4.172307 | Non-indirect | 0.139837
Cs.Cd.2.Ge.1.Hg.5.Sn.8.I | -46.36649 | 4.170329 | Non-indirect | 0.1097558
Cs.Cd.2.Ge.1.Hg.6.Sn.7.I | -44.85798 | 4.169114 | Non-indirect | 0.09539288
Cs.Cd.2.Ge.1.Hg.7.Sn.6.I | -43.06094 | 4.168655 | Non-indirect | 0.08206385
Cs.Cd.2.Ge.1.Hg.8.Sn.5.I | -40.69846 | 4.168947 | Non-indirect | 0.0873152
Cs.Cd.2.Ge.1.Hg.9.Sn.4.I | -37.55504 | 4.169985 | Indirect | 0.1015555
Cs.Cd.2.Ge.1.Hg.10.Sn.3.I | -34.04618 | 4.171767 | Non-indirect | 0.1938743
Cs.Cd.2.Ge.1.Hg.11.Sn.2.I | -29.67448 | 4.174288 | Indirect | 0.2855695
Cs.Cd.2.Ge.1.Hg.12.Sn.1.I | -24.57172 | 4.177548 | Non-indirect | 0.3818819
Cs.Cd.2.Ge.2.Hg.1.Sn.11.I | -49.73025 | 4.171782 | Non-indirect | 0.158047
Cs.Cd.2.Ge.2.Hg.2.Sn.10.I | -50.31946 | 4.169982 | Non-indirect | 0.1567555
Cs.Cd.2.Ge.2.Hg.3.Sn.9.I | -50.12138 | 4.168941 | Non-indirect | 0.1344775
Cs.Cd.2.Ge.2.Hg.4.Sn.8.I | -49.27629 | 4.168656 | Non-indirect | 0.1299425
Cs.Cd.2.Ge.2.Hg.5.Sn.7.I | -47.94497 | 4.16912 | Non-indirect | 0.1037083
Cs.Cd.2.Ge.2.Hg.6.Sn.6.I | -46.33944 | 4.17033 | Non-indirect | 0.07836676
Cs.Cd.2.Ge.2.Hg.7.Sn.5.I | -44.06276 | 4.172283 | Non-indirect | 0.08943552
Cs.Cd.2.Ge.2.Hg.8.Sn.4.I | -41.38388 | 4.174975 | Non-indirect | 0.09866363
Cs.Cd.2.Ge.2.Hg.9.Sn.3.I | -37.7724 | 4.178405 | Indirect | 0.1475656
Cs.Cd.2.Ge.2.Hg.10.Sn.2.I | -33.72086 | 4.182571 | Indirect | 0.2466398
Cs.Cd.2.Ge.2.Hg.11.Sn.1.I | -28.4492 | 4.187472 | Indirect | 0.3491898
Cs.Cd.2.Ge.3.Hg.1.Sn.10.I | -50.78383 | 4.168696 | Non-indirect | 0.1596156
Cs.Cd.2.Ge.3.Hg.2.Sn.9.I | -51.27738 | 4.169333 | Non-indirect | 0.1391047
Cs.Cd.2.Ge.3.Hg.3.Sn.8.I | -50.92819 | 4.170715 | Non-indirect | 0.1250209
Cs.Cd.2.Ge.3.Hg.4.Sn.7.I | -49.93456 | 4.172839 | Non-indirect | 0.127764
Cs.Cd.2.Ge.3.Hg.5.Sn.6.I | -48.54745 | 4.175701 | Non-indirect | 0.09862989
Cs.Cd.2.Ge.3.Hg.6.Sn.5.I | -46.52582 | 4.179301 | Non-indirect | 0.1171455
Cs.Cd.2.Ge.3.Hg.7.Sn.4.I | -43.98122 | 4.183637 | Non-indirect | 0.1349056
Cs.Cd.2.Ge.3.Hg.8.Sn.3.I | -40.88986 | 4.188707 | Non-indirect | 0.1486059
Cs.Cd.2.Ge.3.Hg.9.Sn.2.I | -36.68405 | 4.194513 | Non-indirect | 0.2050775
Cs.Cd.2.Ge.3.Hg.10.Sn.1.I | -31.70138 | 4.201055 | Non-indirect | 0.2752883
Cs.Cd.2.Ge.4.Hg.1.Sn.9.I | -51.40253 | 4.173434 | Non-indirect | 0.1918061
Cs.Cd.2.Ge.4.Hg.2.Sn.8.I | -51.76296 | 4.176467 | Non-indirect | 0.1415228
Cs.Cd.2.Ge.4.Hg.3.Sn.7.I | -51.26758 | 4.180236 | Non-indirect | 0.1269339
Cs.Cd.2.Ge.4.Hg.4.Sn.6.I | -49.99157 | 4.184742 | Non-indirect | 0.1311804
Cs.Cd.2.Ge.4.Hg.5.Sn.5.I | -48.19175 | 4.189982 | Non-indirect | 0.1240952
Cs.Cd.2.Ge.4.Hg.6.Sn.4.I | -45.85311 | 4.195957 | Non-indirect | 0.1541706
Cs.Cd.2.Ge.4.Hg.7.Sn.3.I | -42.91522 | 4.202669 | Non-indirect | 0.1840044
Cs.Cd.2.Ge.4.Hg.8.Sn.2.I | -39.26818 | 4.210118 | Non-indirect | 0.2018186
Cs.Cd.2.Ge.4.Hg.9.Sn.1.I | -34.19095 | 4.218307 | Non-indirect | 0.2679378
Cs.Cd.2.Ge.5.Hg.1.Sn.8.I | -51.6045 | 4.185886 | Non-indirect | 0.2063855
Cs.Cd.2.Ge.5.Hg.2.Sn.7.I | -51.72097 | 4.191295 | Non-indirect | 0.1549072
Cs.Cd.2.Ge.5.Hg.3.Sn.6.I | -50.95375 | 4.197441 | Non-indirect | 0.1419188
Cs.Cd.2.Ge.5.Hg.4.Sn.5.I | -49.29601 | 4.204322 | Non-indirect | 0.1465876
Cs.Cd.2.Ge.5.Hg.5.Sn.4.I | -47.10337 | 4.211942 | Non-indirect | 0.1465343
Cs.Cd.2.Ge.5.Hg.6.Sn.3.I | -44.31308 | 4.220302 | Non-indirect | 0.1909266
Cs.Cd.2.Ge.5.Hg.7.Sn.2.I | -40.8213 | 4.229405 | Non-indirect | 0.2260262
Cs.Cd.2.Ge.5.Hg.8.Sn.1.I | -36.28271 | 4.239255 | Non-indirect | 0.2508711
Cs.Cd.2.Ge.6.Hg.1.Sn.7.I | -51.19641 | 4.206015 | Non-indirect | 0.2201051
Cs.Cd.2.Ge.6.Hg.2.Sn.6.I | -50.91941 | 4.213805 | Non-indirect | 0.1482677
Cs.Cd.2.Ge.6.Hg.3.Sn.5.I | -49.87914 | 4.222337 | Non-indirect | 0.1599154
Cs.Cd.2.Ge.6.Hg.4.Sn.4.I | -47.92758 | 4.231612 | Non-indirect | 0.1496861
Cs.Cd.2.Ge.6.Hg.5.Sn.3.I | -45.30865 | 4.241634 | Non-indirect | 0.1682842
Cs.Cd.2.Ge.6.Hg.6.Sn.2.I | -41.98051 | 4.252409 | Non-indirect | 0.1949919
Cs.Cd.2.Ge.6.Hg.7.Sn.1.I | -37.58699 | 4.263941 | Non-indirect | 0.2390664
Cs.Cd.2.Ge.7.Hg.1.Sn.6.I | -50.22259 | 4.233858 | Non-indirect | 0.2484865
Cs.Cd.2.Ge.7.Hg.2.Sn.5.I | -49.55941 | 4.244054 | Non-indirect | 0.1409417
Cs.Cd.2.Ge.7.Hg.3.Sn.4.I | -48.16511 | 4.255003 | Non-indirect | 0.1490074
Cs.Cd.2.Ge.7.Hg.4.Sn.3.I | -45.88032 | 4.26671 | Non-indirect | 0.165932
Cs.Cd.2.Ge.7.Hg.5.Sn.2.I | -42.72419 | 4.279181 | Non-indirect | 0.181486
Cs.Cd.2.Ge.7.Hg.6.Sn.1.I | -38.29178 | 4.292424 | Non-indirect | 0.1714565
Cs.Cd.2.Ge.8.Hg.1.Sn.5.I | -48.66586 | 4.26952 | Non-indirect | 0.2474998
Cs.Cd.2.Ge.8.Hg.2.Sn.4.I | -47.7649 | 4.282169 | Non-indirect | 0.1661338
Cs.Cd.2.Ge.8.Hg.3.Sn.3.I | -45.8796 | 4.29559 | Non-indirect | 0.1492671
Cs.Cd.2.Ge.8.Hg.4.Sn.2.I | -42.88354 | 4.309791 | Non-indirect | 0.1398891
Cs.Cd.2.Ge.8.Hg.5.Sn.1.I | -38.48737 | 4.32478 | Non-indirect | 0.08474964
Cs.Cd.2.Ge.9.Hg.1.Sn.4.I | -46.60752 | 4.31318 | Non-indirect | 0.2459844
Cs.Cd.2.Ge.9.Hg.2.Sn.3.I | -45.27198 | 4.328352 | Non-indirect | 0.1325096
Cs.Cd.2.Ge.9.Hg.3.Sn.2.I | -42.49072 | 4.344323 | Non-indirect | 0.1030627
Cs.Cd.2.Ge.9.Hg.4.Sn.1.I | -38.54831 | 4.361103 | Non-indirect | 0.1224037
Cs.Cd.2.Ge.10.Hg.1.Sn.3.I | -43.65853 | 4.365091 | Non-indirect | 0.2146842
Cs.Cd.2.Ge.10.Hg.2.Sn.2.I | -41.8462 | 4.382881 | Non-indirect | 0.1089984
Cs.Cd.2.Ge.10.Hg.3.Sn.1.I | -38.29748 | 4.401505 | Non-indirect | 0.1129429
Cs.Cd.2.Ge.11.Hg.1.Sn.2.I | -40.31563 | 4.425589 | Non-indirect | 0.09926379
Cs.Cd.2.Ge.11.Hg.2.Sn.1.I | -37.58923 | 4.446119 | Non-indirect | 0.09534729
Cs.Cd.2.Ge.12.Hg.1.Sn.1.I | -36.08861 | 4.495096 | Non-indirect | 0.09141445
Cs.Cd.3.Ge.1.Hg.1.Sn.11.I | -47.14227 | 4.176581 | Non-indirect | 0.1792027
Cs.Cd.3.Ge.1.Hg.2.Sn.10.I | -47.73688 | 4.173478 | Non-indirect | 0.179482
Cs.Cd.3.Ge.1.Hg.3.Sn.9.I | -47.43818 | 4.171147 | Non-indirect | 0.09817344
Cs.Cd.3.Ge.1.Hg.4.Sn.8.I | -46.88082 | 4.169581 | Non-indirect | 0.1530963
Cs.Cd.3.Ge.1.Hg.5.Sn.7.I | -45.56136 | 4.168773 | Non-indirect | 0.1319619
Cs.Cd.3.Ge.1.Hg.6.Sn.6.I | -43.66659 | 4.168719 | Non-indirect | 0.150623
Cs.Cd.3.Ge.1.Hg.7.Sn.5.I | -42.15809 | 4.169413 | Non-indirect | 0.1426603
Cs.Cd.3.Ge.1.Hg.8.Sn.4.I | -39.46925 | 4.170852 | Indirect | 0.154697
Cs.Cd.3.Ge.1.Hg.9.Sn.3.I | -35.71926 | 4.173033 | Non-indirect | 0.2390747
Cs.Cd.3.Ge.1.Hg.10.Sn.2.I | -31.54927 | 4.175952 | Indirect | 0.3596632
Cs.Cd.3.Ge.1.Hg.11.Sn.1.I | -26.20971 | 4.179608 | Non-indirect | 0.4587566
Cs.Cd.3.Ge.2.Hg.1.Sn.10.I | -49.05145 | 4.169327 | Non-indirect | 0.1858599
Cs.Cd.3.Ge.2.Hg.2.Sn.9.I | -49.59526 | 4.168694 | Non-indirect | 0.1546452
Cs.Cd.3.Ge.2.Hg.3.Sn.8.I | -49.09963 | 4.168813 | Non-indirect | 0.114635
Cs.Cd.3.Ge.2.Hg.4.Sn.7.I | -48.37007 | 4.169679 | Non-indirect | 0.1555955
Cs.Cd.3.Ge.2.Hg.5.Sn.6.I | -47.05624 | 4.17129 | Non-indirect | 0.1440371
Cs.Cd.3.Ge.2.Hg.6.Sn.5.I | -44.8707 | 4.173641 | Non-indirect | 0.130608
Cs.Cd.3.Ge.2.Hg.7.Sn.4.I | -42.74623 | 4.176731 | Non-indirect | 0.2046978
Cs.Cd.3.Ge.2.Hg.8.Sn.3.I | -39.64499 | 4.180557 | Indirect | 0.2221514
Cs.Cd.3.Ge.2.Hg.9.Sn.2.I | -35.3523 | 4.185119 | Indirect | 0.3131616
Cs.Cd.3.Ge.2.Hg.10.Sn.1.I | -30.31765 | 4.190415 | Non-indirect | 0.3950757
Cs.Cd.3.Ge.3.Hg.1.Sn.9.I | -50.08388 | 4.169985 | Non-indirect | 0.2031334
Cs.Cd.3.Ge.3.Hg.2.Sn.8.I | -50.50764 | 4.171767 | Non-indirect | 0.1673896
Cs.Cd.3.Ge.3.Hg.3.Sn.7.I | -50.03 | 4.174288 | Non-indirect | 0.1851875
Cs.Cd.3.Ge.3.Hg.4.Sn.6.I | -48.90639 | 4.177548 | Non-indirect | 0.1424408
Cs.Cd.3.Ge.3.Hg.5.Sn.5.I | -47.2325 | 4.181544 | Non-indirect | 0.174143
Cs.Cd.3.Ge.3.Hg.6.Sn.4.I | -44.69662 | 4.186276 | Non-indirect | 0.1697189
Cs.Cd.3.Ge.3.Hg.7.Sn.3.I | -42.04354 | 4.191742 | Non-indirect | 0.27079
Cs.Cd.3.Ge.3.Hg.8.Sn.2.I | -38.50469 | 4.197944 | Non-indirect | 0.2716394
Cs.Cd.3.Ge.3.Hg.9.Sn.1.I | -33.36139 | 4.204882 | Non-indirect | 0.3397037
Cs.Cd.3.Ge.4.Hg.1.Sn.8.I | -50.70764 | 4.178405 | Non-indirect | 0.2560539
Cs.Cd.3.Ge.4.Hg.2.Sn.7.I | -50.89616 | 4.182571 | Non-indirect | 0.1937951
Cs.Cd.3.Ge.4.Hg.3.Sn.6.I | -50.10359 | 4.187472 | Non-indirect | 0.2031204
Cs.Cd.3.Ge.4.Hg.4.Sn.5.I | -48.61726 | 4.193108 | Non-indirect | 0.1431451
Cs.Cd.3.Ge.4.Hg.5.Sn.4.I | -46.56537 | 4.19948 | Non-indirect | 0.2061701
Cs.Cd.3.Ge.4.Hg.6.Sn.3.I | -43.60935 | 4.206588 | Non-indirect | 0.2144693
Cs.Cd.3.Ge.4.Hg.7.Sn.2.I | -40.29175 | 4.214435 | Non-indirect | 0.2834397
Cs.Cd.3.Ge.4.Hg.8.Sn.1.I | -35.98185 | 4.223024 | Non-indirect | 0.3297907
Cs.Cd.3.Ge.5.Hg.1.Sn.7.I | -50.50652 | 4.194513 | Non-indirect | 0.3073324
Cs.Cd.3.Ge.5.Hg.2.Sn.6.I | -50.50483 | 4.201055 | Non-indirect | 0.2084454
Cs.Cd.3.Ge.5.Hg.3.Sn.5.I | -49.3776 | 4.208333 | Non-indirect | 0.2166901
Cs.Cd.3.Ge.5.Hg.4.Sn.4.I | -47.48971 | 4.216351 | Non-indirect | 0.1581863
Cs.Cd.3.Ge.5.Hg.5.Sn.3.I | -45.01797 | 4.225111 | Non-indirect | 0.2438771
Cs.Cd.3.Ge.5.Hg.6.Sn.2.I | -41.57359 | 4.234616 | Non-indirect | 0.259918
Cs.Cd.3.Ge.5.Hg.7.Sn.1.I | -37.35504 | 4.244869 | Non-indirect | 0.3216203
Cs.Cd.3.Ge.6.Hg.1.Sn.6.I | -49.79594 | 4.218307 | Non-indirect | 0.333549
Cs.Cd.3.Ge.6.Hg.2.Sn.5.I | -49.38981 | 4.227238 | Non-indirect | 0.2049114
Cs.Cd.3.Ge.6.Hg.3.Sn.4.I | -47.95363 | 4.236915 | Non-indirect | 0.2104614
Cs.Cd.3.Ge.6.Hg.4.Sn.3.I | -45.65209 | 4.247342 | Non-indirect | 0.1688449
Cs.Cd.3.Ge.6.Hg.5.Sn.2.I | -42.55299 | 4.258524 | Non-indirect | 0.2040224
Cs.Cd.3.Ge.6.Hg.6.Sn.1.I | -38.2641 | 4.270466 | Non-indirect | 0.2388078
Cs.Cd.3.Ge.7.Hg.1.Sn.5.I | -48.52432 | 4.249855 | Non-indirect | 0.3389462
Cs.Cd.3.Ge.7.Hg.2.Sn.4.I | -47.67682 | 4.261212 | Non-indirect | 0.1565747
Cs.Cd.3.Ge.7.Hg.3.Sn.3.I | -45.8884 | 4.27333 | Non-indirect | 0.2227939
Cs.Cd.3.Ge.7.Hg.4.Sn.2.I | -42.93504 | 4.286216 | Non-indirect | 0.2137314
Cs.Cd.3.Ge.7.Hg.5.Sn.1.I | -38.64449 | 4.299876 | Non-indirect | 0.1493747
Cs.Cd.3.Ge.8.Hg.1.Sn.4.I | -46.7803 | 4.289299 | Non-indirect | 0.3657459
Cs.Cd.3.Ge.8.Hg.2.Sn.3.I | -45.38229 | 4.303139 | Non-indirect | 0.2619733
Cs.Cd.3.Ge.8.Hg.3.Sn.2.I | -42.70337 | 4.317763 | Non-indirect | 0.1292896
Cs.Cd.3.Ge.8.Hg.4.Sn.1.I | -38.78056 | 4.33318 | Non-indirect | 0.07926655
Cs.Cd.3.Ge.9.Hg.1.Sn.3.I | -43.92042 | 4.336852 | Non-indirect | 0.1780887
Cs.Cd.3.Ge.9.Hg.2.Sn.2.I | -42.07077 | 4.353257 | Non-indirect | 0.1157889
Cs.Cd.3.Ge.9.Hg.3.Sn.1.I | -38.47951 | 4.370477 | Non-indirect | 0.1304967
Cs.Cd.3.Ge.10.Hg.1.Sn.2.I | -40.55385 | 4.392805 | Non-indirect | 0.1647937
Cs.Cd.3.Ge.10.Hg.2.Sn.1.I | -37.83522 | 4.411883 | Non-indirect | 0.1391931
Cs.Cd.3.Ge.11.Hg.1.Sn.1.I | -36.33574 | 4.457535 | Non-indirect | 0.1499048
Cs.Cd.4.Ge.1.Hg.1.Sn.10.I | -45.91779 | 4.172127 | Non-indirect | 0.2271467
Cs.Cd.4.Ge.1.Hg.2.Sn.9.I | -46.46555 | 4.170209 | Non-indirect | 0.1648498
Cs.Cd.4.Ge.1.Hg.3.Sn.8.I | -46.14449 | 4.169052 | Non-indirect | 0.1333069
Cs.Cd.4.Ge.1.Hg.4.Sn.7.I | -45.37684 | 4.168651 | Non-indirect | 0.1908952
Cs.Cd.4.Ge.1.Hg.5.Sn.6.I | -43.77799 | 4.169 | Non-indirect | 0.1586122
Cs.Cd.4.Ge.1.Hg.6.Sn.5.I | -42.20881 | 4.170096 | Indirect | 0.1834797
Cs.Cd.4.Ge.1.Hg.7.Sn.4.I | -39.92229 | 4.171934 | Non-indirect | 0.2459445
Cs.Cd.4.Ge.1.Hg.8.Sn.3.I | -37.04596 | 4.174513 | Indirect | 0.3079436
Cs.Cd.4.Ge.1.Hg.9.Sn.2.I | -32.66661 | 4.177829 | Indirect | 0.4304307
Cs.Cd.4.Ge.1.Hg.10.Sn.1.I | -27.56657 | 4.181882 | Non-indirect | 0.505069
Cs.Cd.4.Ge.2.Hg.1.Sn.9.I | -47.77172 | 4.168665 | Non-indirect | 0.1992054
Cs.Cd.4.Ge.2.Hg.2.Sn.8.I | -48.17752 | 4.169187 | Non-indirect | 0.1617475
Cs.Cd.4.Ge.2.Hg.3.Sn.7.I | -47.77009 | 4.170454 | Non-indirect | 0.1368362
Cs.Cd.4.Ge.2.Hg.4.Sn.6.I | -46.85141 | 4.172464 | Non-indirect | 0.1992929
Cs.Cd.4.Ge.2.Hg.5.Sn.5.I | -44.94986 | 4.175213 | Non-indirect | 0.1858848
Cs.Cd.4.Ge.2.Hg.6.Sn.4.I | -42.79761 | 4.178699 | Indirect | 0.2523183
Cs.Cd.4.Ge.2.Hg.7.Sn.3.I | -40.12059 | 4.182922 | Non-indirect | 0.3092889
Cs.Cd.4.Ge.2.Hg.8.Sn.2.I | -36.65966 | 4.187879 | Non-indirect | 0.3636014
Cs.Cd.4.Ge.2.Hg.9.Sn.1.I | -31.42773 | 4.193572 | Non-indirect | 0.4545372
Cs.Cd.4.Ge.3.Hg.1.Sn.8.I | -48.82549 | 4.173033 | Indirect | 0.3135076
Cs.Cd.4.Ge.3.Hg.2.Sn.7.I | -49.11404 | 4.175952 | Indirect | 0.2725062
Cs.Cd.4.Ge.3.Hg.3.Sn.6.I | -48.4215 | 4.179608 | Non-indirect | 0.1556616
Cs.Cd.4.Ge.3.Hg.4.Sn.5.I | -47.12587 | 4.184001 | Non-indirect | 0.1972809
Cs.Cd.4.Ge.3.Hg.5.Sn.4.I | -44.81392 | 4.189128 | Non-indirect | 0.2358016
Cs.Cd.4.Ge.3.Hg.6.Sn.3.I | -42.13471 | 4.19499 | Indirect | 0.3005337
Cs.Cd.4.Ge.3.Hg.7.Sn.2.I | -38.9079 | 4.201588 | Non-indirect | 0.3797506
Cs.Cd.4.Ge.3.Hg.8.Sn.1.I | -34.63477 | 4.208924 | Non-indirect | 0.4204105
Cs.Cd.4.Ge.4.Hg.1.Sn.7.I | -49.18118 | 4.185119 | Non-indirect | 0.228618
Cs.Cd.4.Ge.4.Hg.2.Sn.6.I | -49.1107 | 4.190415 | Indirect | 0.2910093
Cs.Cd.4.Ge.4.Hg.3.Sn.5.I | -48.08424 | 4.196447 | Non-indirect | 0.1748724
Cs.Cd.4.Ge.4.Hg.4.Sn.4.I | -46.41122 | 4.203216 | Non-indirect | 0.2015859
Cs.Cd.4.Ge.4.Hg.5.Sn.3.I | -43.73693 | 4.210722 | Non-indirect | 0.2794776
Cs.Cd.4.Ge.4.Hg.6.Sn.2.I | -40.44754 | 4.218967 | Non-indirect | 0.3164978
Cs.Cd.4.Ge.4.Hg.7.Sn.1.I | -36.30475 | 4.227956 | Non-indirect | 0.3991616
Cs.Cd.4.Ge.5.Hg.1.Sn.6.I | -48.78785 | 4.204882 | Non-indirect | 0.2522495
Cs.Cd.4.Ge.5.Hg.2.Sn.5.I | -48.33843 | 4.212559 | Indirect | 0.2858275
Cs.Cd.4.Ge.5.Hg.3.Sn.4.I | -46.85075 | 4.220976 | Non-indirect | 0.2075466
Cs.Cd.4.Ge.5.Hg.4.Sn.3.I | -44.70316 | 4.230136 | Non-indirect | 0.2058789
Cs.Cd.4.Ge.5.Hg.5.Sn.2.I | -41.6488 | 4.240043 | Non-indirect | 0.2769117
Cs.Cd.4.Ge.5.Hg.6.Sn.1.I | -37.4728 | 4.250702 | Non-indirect | 0.2902831
Cs.Cd.4.Ge.6.Hg.1.Sn.5.I | -47.74622 | 4.232356 | Non-indirect | 0.2506546
Cs.Cd.4.Ge.6.Hg.2.Sn.4.I | -46.88309 | 4.242436 | Non-indirect | 0.3190043
Cs.Cd.4.Ge.6.Hg.3.Sn.3.I | -45.04805 | 4.253269 | Non-indirect | 0.2444337
Cs.Cd.4.Ge.6.Hg.4.Sn.2.I | -42.23293 | 4.264859 | Non-indirect | 0.2371801
Cs.Cd.4.Ge.6.Hg.5.Sn.1.I | -38.01624 | 4.277213 | Non-indirect | 0.2292566
Cs.Cd.4.Ge.7.Hg.1.Sn.4.I | -45.96372 | 4.267642 | Non-indirect | 0.2477086
Cs.Cd.4.Ge.7.Hg.2.Sn.3.I | -44.80896 | 4.280173 | Non-indirect | 0.3332244
Cs.Cd.4.Ge.7.Hg.3.Sn.2.I | -42.36339 | 4.293474 | Non-indirect | 0.2089539
Cs.Cd.4.Ge.7.Hg.4.Sn.1.I | -38.39237 | 4.307555 | Non-indirect | 0.1953127
Cs.Cd.4.Ge.8.Hg.1.Sn.3.I | -43.596 | 4.310916 | Non-indirect | 0.2529728
Cs.Cd.4.Ge.8.Hg.2.Sn.2.I | -41.69495 | 4.325966 | Non-indirect | 0.1747479
Cs.Cd.4.Ge.8.Hg.3.Sn.1.I | -38.11846 | 4.341813 | Non-indirect | 0.1838807
Cs.Cd.4.Ge.9.Hg.1.Sn.2.I | -40.3004 | 4.362427 | Non-indirect | 0.2297572
Cs.Cd.4.Ge.9.Hg.2.Sn.1.I | -37.58407 | 4.38009 | Non-indirect | 0.1991366
Cs.Cd.4.Ge.10.Hg.1.Sn.1.I | -36.13672 | 4.422508 | Non-indirect | 0.1716009
Cs.Cd.5.Ge.1.Hg.1.Sn.9.I | -44.30002 | 4.169492 | Non-indirect | 0.2630438
Cs.Cd.5.Ge.1.Hg.2.Sn.8.I | -44.76484 | 4.168742 | Non-indirect | 0.1983615
Cs.Cd.5.Ge.1.Hg.3.Sn.7.I | -44.41588 | 4.168746 | Indirect | 0.1840845
Cs.Cd.5.Ge.1.Hg.4.Sn.6.I | -43.38057 | 4.169497 | Indirect | 0.2397926
Cs.Cd.5.Ge.1.Hg.5.Sn.5.I | -41.8123 | 4.170994 | Indirect | 0.1871193
Cs.Cd.5.Ge.1.Hg.6.Sn.4.I | -39.57879 | 4.173231 | Non-indirect | 0.2900699
Cs.Cd.5.Ge.1.Hg.7.Sn.3.I | -36.82423 | 4.176207 | Non-indirect | 0.3741456
Cs.Cd.5.Ge.1.Hg.8.Sn.2.I | -33.59003 | 4.17992 | Non-indirect | 0.4491751
Cs.Cd.5.Ge.1.Hg.9.Sn.1.I | -28.29769 | 4.184369 | Non-indirect | 0.5613986
Cs.Cd.5.Ge.2.Hg.1.Sn.8.I | -46.05667 | 4.169777 | Indirect | 0.247425
Cs.Cd.5.Ge.2.Hg.2.Sn.7.I | -46.41666 | 4.171444 | Indirect | 0.2151361
Cs.Cd.5.Ge.2.Hg.3.Sn.6.I | -45.9577 | 4.173852 | Indirect | 0.2128592
Cs.Cd.5.Ge.2.Hg.4.Sn.5.I | -44.66866 | 4.176999 | Indirect | 0.2588895
Cs.Cd.5.Ge.2.Hg.5.Sn.4.I | -42.37594 | 4.180882 | Indirect | 0.2437425
Cs.Cd.5.Ge.2.Hg.6.Sn.3.I | -39.78251 | 4.1855 | Non-indirect | 0.3533917
Cs.Cd.5.Ge.2.Hg.7.Sn.2.I | -36.4678 | 4.190853 | Non-indirect | 0.4402846
Cs.Cd.5.Ge.2.Hg.8.Sn.1.I | -32.30954 | 4.196942 | Non-indirect | 0.5220126
Cs.Cd.5.Ge.3.Hg.1.Sn.7.I | -47.04699 | 4.177829 | Indirect | 0.2949296
Cs.Cd.5.Ge.3.Hg.2.Sn.6.I | -47.09538 | 4.181882 | Indirect | 0.2358237
Cs.Cd.5.Ge.3.Hg.3.Sn.5.I | -46.14909 | 4.18667 | Indirect | 0.234821
Cs.Cd.5.Ge.3.Hg.4.Sn.4.I | -44.4915 | 4.192193 | Indirect | 0.2647919
Cs.Cd.5.Ge.3.Hg.5.Sn.3.I | -41.61214 | 4.198452 | Indirect | 0.3144143
Cs.Cd.5.Ge.3.Hg.6.Sn.2.I | -38.5757 | 4.205447 | Non-indirect | 0.4079465
Cs.Cd.5.Ge.3.Hg.7.Sn.1.I | -34.48581 | 4.21318 | Non-indirect | 0.5071332
Cs.Cd.5.Ge.4.Hg.1.Sn.6.I | -47.06447 | 4.193572 | Indirect | 0.3272955
Cs.Cd.5.Ge.4.Hg.2.Sn.5.I | -46.67065 | 4.2 | Indirect | 0.2562135
Cs.Cd.5.Ge.4.Hg.3.Sn.4.I | -45.34297 | 4.207166 | Indirect | 0.2928274
Cs.Cd.5.Ge.4.Hg.4.Sn.3.I | -43.23705 | 4.21507 | Indirect | 0.2720553
Cs.Cd.5.Ge.4.Hg.5.Sn.2.I | -39.9448 | 4.223715 | Non-indirect | 0.3189834
Cs.Cd.5.Ge.4.Hg.6.Sn.1.I | -35.99392 | 4.233105 | Non-indirect | 0.3535378
Cs.Cd.5.Ge.5.Hg.1.Sn.5.I | -46.32213 | 4.216999 | Indirect | 0.3258248
Cs.Cd.5.Ge.5.Hg.2.Sn.4.I | -45.43183 | 4.225816 | Indirect | 0.2780468
Cs.Cd.5.Ge.5.Hg.3.Sn.3.I | -43.67412 | 4.235378 | Non-indirect | 0.2996348
Cs.Cd.5.Ge.5.Hg.4.Sn.2.I | -40.98502 | 4.245689 | Non-indirect | 0.279395
Cs.Cd.5.Ge.5.Hg.5.Sn.1.I | -36.82044 | 4.256754 | Non-indirect | 0.2902359
Cs.Cd.5.Ge.6.Hg.1.Sn.4.I | -44.89427 | 4.248175 | Indirect | 0.3242873
Cs.Cd.5.Ge.6.Hg.2.Sn.3.I | -43.55134 | 4.259415 | Non-indirect | 0.2312196
Cs.Cd.5.Ge.6.Hg.3.Sn.2.I | -41.17125 | 4.271416 | Non-indirect | 0.242029
Cs.Cd.5.Ge.6.Hg.4.Sn.1.I | -37.33154 | 4.284183 | Non-indirect | 0.1285971
Cs.Cd.5.Ge.7.Hg.1.Sn.3.I | -42.81162 | 4.287239 | Indirect | 0.3320769
Cs.Cd.5.Ge.7.Hg.2.Sn.2.I | -40.94159 | 4.300959 | Non-indirect | 0.2677022
Cs.Cd.5.Ge.7.Hg.3.Sn.1.I | -37.32544 | 4.315462 | Non-indirect | 0.1439694
Cs.Cd.5.Ge.8.Hg.1.Sn.2.I | -39.48842 | 4.334399 | Non-indirect | 0.1776262
Cs.Cd.5.Ge.8.Hg.2.Sn.1.I | -36.79507 | 4.35068 | Non-indirect | 0.2227259
Cs.Cd.5.Ge.9.Hg.1.Sn.1.I | -35.32568 | 4.389945 | Non-indirect | 0.2193426
Cs.Cd.6.Ge.1.Hg.1.Sn.8.I | -42.3412 | 4.168651 | Indirect | 0.2881102
Cs.Cd.6.Ge.1.Hg.2.Sn.7.I | -42.75391 | 4.169058 | Indirect | 0.264014
Cs.Cd.6.Ge.1.Hg.3.Sn.6.I | -42.06086 | 4.170211 | Indirect | 0.255025
Cs.Cd.6.Ge.1.Hg.4.Sn.5.I | -40.95921 | 4.172107 | Indirect | 0.2913132
Cs.Cd.6.Ge.1.Hg.5.Sn.4.I | -38.916 | 4.174742 | Indirect | 0.2356099
Cs.Cd.6.Ge.1.Hg.6.Sn.3.I | -36.1968 | 4.178115 | Indirect | 0.3071103
Cs.Cd.6.Ge.1.Hg.7.Sn.2.I | -32.94386 | 4.182224 | Indirect | 0.4505229
Cs.Cd.6.Ge.1.Hg.8.Sn.1.I | -28.88024 | 4.187069 | Non-indirect | 0.6270607
Cs.Cd.6.Ge.2.Hg.1.Sn.7.I | -44.01331 | 4.172649 | Indirect | 0.3439949
Cs.Cd.6.Ge.2.Hg.2.Sn.6.I | -44.32148 | 4.175455 | Indirect | 0.2991313
Cs.Cd.6.Ge.2.Hg.3.Sn.5.I | -43.16277 | 4.178998 | Indirect | 0.2927098
Cs.Cd.6.Ge.2.Hg.4.Sn.4.I | -41.65784 | 4.183277 | Indirect | 0.2446484
Cs.Cd.6.Ge.2.Hg.5.Sn.3.I | -39.06236 | 4.188291 | Indirect | 0.2493118
Cs.Cd.6.Ge.2.Hg.6.Sn.2.I | -35.80457 | 4.19404 | Non-indirect | 0.4927578
Cs.Cd.6.Ge.2.Hg.7.Sn.1.I | -31.61909 | 4.200525 | Indirect | 0.5165927
Cs.Cd.6.Ge.3.Hg.1.Sn.6.I | -44.6537 | 4.184369 | Indirect | 0.3249886
Cs.Cd.6.Ge.3.Hg.2.Sn.5.I | -44.42833 | 4.189553 | Indirect | 0.3541722
Cs.Cd.6.Ge.3.Hg.3.Sn.4.I | -42.99963 | 4.195472 | Indirect | 0.286172
Cs.Cd.6.Ge.3.Hg.4.Sn.3.I | -40.96765 | 4.202126 | Indirect | 0.2568026
Cs.Cd.6.Ge.3.Hg.5.Sn.2.I | -37.69773 | 4.209519 | Indirect | 0.2629572
Cs.Cd.6.Ge.3.Hg.6.Sn.1.I | -33.79494 | 4.217651 | Non-indirect | 0.454943
Cs.Cd.6.Ge.4.Hg.1.Sn.5.I | -44.25574 | 4.203767 | Indirect | 0.3409698
Cs.Cd.6.Ge.4.Hg.2.Sn.4.I | -43.59186 | 4.21133 | Indirect | 0.3653727
Cs.Cd.6.Ge.4.Hg.3.Sn.3.I | -41.79276 | 4.219633 | Indirect | 0.2919481
Cs.Cd.6.Ge.4.Hg.4.Sn.2.I | -39.06948 | 4.228678 | Non-indirect | 0.2762989
Cs.Cd.6.Ge.4.Hg.5.Sn.1.I | -35.06883 | 4.23847 | Non-indirect | 0.3316617
Cs.Cd.6.Ge.5.Hg.1.Sn.4.I | -43.00441 | 4.230872 | Indirect | 0.3498906
Cs.Cd.6.Ge.5.Hg.2.Sn.3.I | -41.90369 | 4.240837 | Indirect | 0.3769145
Cs.Cd.6.Ge.5.Hg.3.Sn.2.I | -39.55386 | 4.251553 | Non-indirect | 0.3100068
Cs.Cd.6.Ge.5.Hg.4.Sn.1.I | -35.90646 | 4.263027 | Indirect | 0.2313402
Cs.Cd.6.Ge.6.Hg.1.Sn.3.I | -41.13014 | 4.265782 | Non-indirect | 0.3492408
Cs.Cd.6.Ge.6.Hg.2.Sn.2.I | -39.38603 | 4.278195 | Non-indirect | 0.3026115
Cs.Cd.6.Ge.6.Hg.3.Sn.1.I | -36.03464 | 4.291377 | Indirect | 0.2448439
Cs.Cd.6.Ge.7.Hg.1.Sn.2.I | -38.39193 | 4.308671 | Indirect | 0.3089553
Cs.Cd.6.Ge.7.Hg.2.Sn.1.I | -35.59378 | 4.323599 | Indirect | 0.1869351
Cs.Cd.6.Ge.8.Hg.1.Sn.1.I | -34.24437 | 4.359783 | Non-indirect | 0.2383127
Cs.Cd.7.Ge.1.Hg.1.Sn.7.I | -40.05795 | 4.169586 | Indirect | 0.3350764
Cs.Cd.7.Ge.1.Hg.2.Sn.6.I | -40.18478 | 4.17114 | Indirect | 0.3587655
Cs.Cd.7.Ge.1.Hg.3.Sn.5.I | -39.40946 | 4.173434 | Indirect | 0.2669252
Cs.Cd.7.Ge.1.Hg.4.Sn.4.I | -38.00437 | 4.176467 | Indirect | 0.3046799
Cs.Cd.7.Ge.1.Hg.5.Sn.3.I | -35.09849 | 4.180236 | Indirect | 0.3305784
Cs.Cd.7.Ge.1.Hg.6.Sn.2.I | -32.03103 | 4.184742 | Indirect | 0.451503
Cs.Cd.7.Ge.1.Hg.7.Sn.1.I | -27.8948 | 4.189982 | Non-indirect | 0.6225751
Cs.Cd.7.Ge.2.Hg.1.Sn.6.I | -41.65409 | 4.177271 | Indirect | 0.3775884
Cs.Cd.7.Ge.2.Hg.2.Sn.5.I | -41.2445 | 4.181211 | Indirect | 0.3658505
Cs.Cd.7.Ge.2.Hg.3.Sn.4.I | -39.89811 | 4.185886 | Indirect | 0.2739221
Cs.Cd.7.Ge.2.Hg.4.Sn.3.I | -38.14927 | 4.191295 | Indirect | 0.3185545
Cs.Cd.7.Ge.2.Hg.5.Sn.2.I | -34.68728 | 4.197441 | Indirect | 0.3688357
Cs.Cd.7.Ge.2.Hg.6.Sn.1.I | -30.70391 | 4.204322 | Indirect | 0.5173774
Cs.Cd.7.Ge.3.Hg.1.Sn.5.I | -41.7954 | 4.192648 | Indirect | 0.400942
Cs.Cd.7.Ge.3.Hg.2.Sn.4.I | -41.04845 | 4.198963 | Indirect | 0.3263263
Cs.Cd.7.Ge.3.Hg.3.Sn.3.I | -39.12235 | 4.206015 | Indirect | 0.3191016
Cs.Cd.7.Ge.3.Hg.4.Sn.2.I | -36.78171 | 4.213805 | Indirect | 0.3271807
Cs.Cd.7.Ge.3.Hg.5.Sn.1.I | -32.52559 | 4.222337 | Non-indirect | 0.381789
Cs.Cd.7.Ge.4.Hg.1.Sn.4.I | -40.93872 | 4.215708 | Indirect | 0.4135624
Cs.Cd.7.Ge.4.Hg.2.Sn.3.I | -39.84425 | 4.224411 | Indirect | 0.3249395
Cs.Cd.7.Ge.4.Hg.3.Sn.2.I | -37.4034 | 4.233858 | Non-indirect | 0.3542776
Cs.Cd.7.Ge.4.Hg.4.Sn.1.I | -33.89535 | 4.244054 | Indirect | 0.3458428
Cs.Cd.7.Ge.5.Hg.1.Sn.3.I | -39.25748 | 4.246513 | Indirect | 0.414721
Cs.Cd.7.Ge.5.Hg.2.Sn.2.I | -37.58217 | 4.257637 | Indirect | 0.3267874
Cs.Cd.7.Ge.5.Hg.3.Sn.1.I | -34.28479 | 4.26952 | Indirect | 0.3036116
Cs.Cd.7.Ge.6.Hg.1.Sn.2.I | -36.69934 | 4.285197 | Indirect | 0.4307587
Cs.Cd.7.Ge.6.Hg.2.Sn.1.I | -34.01871 | 4.298797 | Indirect | 0.2895353
Cs.Cd.7.Ge.7.Hg.1.Sn.1.I | -32.78545 | 4.331966 | Indirect | 0.3104102
Cs.Cd.8.Ge.1.Hg.1.Sn.6.I | -37.28914 | 4.172283 | Indirect | 0.4210796
Cs.Cd.8.Ge.1.Hg.2.Sn.5.I | -37.21488 | 4.174975 | Indirect | 0.3568163
Cs.Cd.8.Ge.1.Hg.3.Sn.4.I | -35.98375 | 4.178405 | Indirect | 0.3596207
Cs.Cd.8.Ge.1.Hg.4.Sn.3.I | -33.9401 | 4.182571 | Indirect | 0.3651945
Cs.Cd.8.Ge.1.Hg.5.Sn.2.I | -30.65422 | 4.187472 | Indirect | 0.4881554
Cs.Cd.8.Ge.1.Hg.6.Sn.1.I | -26.69684 | 4.193108 | Non-indirect | 0.6115798
Cs.Cd.8.Ge.2.Hg.1.Sn.5.I | -38.21866 | 4.183637 | Indirect | 0.3830654
Cs.Cd.8.Ge.2.Hg.2.Sn.4.I | -37.70522 | 4.188707 | Indirect | 0.4100284
Cs.Cd.8.Ge.2.Hg.3.Sn.3.I | -36.08525 | 4.194513 | Indirect | 0.373297
Cs.Cd.8.Ge.2.Hg.4.Sn.2.I | -33.43923 | 4.201055 | Indirect | 0.3924527
Cs.Cd.8.Ge.2.Hg.5.Sn.1.I | -29.22209 | 4.208333 | Indirect | 0.5234753
Cs.Cd.8.Ge.3.Hg.1.Sn.4.I | -38.0004 | 4.202669 | Indirect | 0.4169772
Cs.Cd.8.Ge.3.Hg.2.Sn.3.I | -36.9438 | 4.210118 | Indirect | 0.412037
Cs.Cd.8.Ge.3.Hg.3.Sn.2.I | -34.68821 | 4.218307 | Indirect | 0.3774282
Cs.Cd.8.Ge.3.Hg.4.Sn.1.I | -31.28737 | 4.227238 | Non-indirect | 0.4060306
Cs.Cd.8.Ge.4.Hg.1.Sn.3.I | -36.74182 | 4.229405 | Indirect | 0.375752
Cs.Cd.8.Ge.4.Hg.2.Sn.2.I | -35.13904 | 4.239255 | Indirect | 0.3494705
Cs.Cd.8.Ge.4.Hg.3.Sn.1.I | -31.94109 | 4.249855 | Indirect | 0.3839166
Cs.Cd.8.Ge.5.Hg.1.Sn.2.I | -34.53405 | 4.263941 | Indirect | 0.374146
Cs.Cd.8.Ge.5.Hg.2.Sn.1.I | -32.06457 | 4.276235 | Indirect | 0.3592605
Cs.Cd.8.Ge.6.Hg.1.Sn.1.I | -30.97631 | 4.306444 | Indirect | 0.3465374
Cs.Cd.9.Ge.1.Hg.1.Sn.5.I | -34.16172 | 4.176731 | Indirect | 0.4242348
Cs.Cd.9.Ge.1.Hg.2.Sn.4.I | -33.63111 | 4.180557 | Indirect | 0.43463
Cs.Cd.9.Ge.1.Hg.3.Sn.3.I | -31.6317 | 4.185119 | Indirect | 0.4263734
Cs.Cd.9.Ge.1.Hg.4.Sn.2.I | -29.33513 | 4.190415 | Indirect | 0.4599298
Cs.Cd.9.Ge.1.Hg.5.Sn.1.I | -25.04235 | 4.196447 | Non-indirect | 0.5913578
Cs.Cd.9.Ge.2.Hg.1.Sn.4.I | -34.64131 | 4.191742 | Indirect | 0.4627776
Cs.Cd.9.Ge.2.Hg.2.Sn.3.I | -33.70624 | 4.197944 | Indirect | 0.4591658
Cs.Cd.9.Ge.2.Hg.3.Sn.2.I | -31.12108 | 4.204882 | Indirect | 0.4270257
Cs.Cd.9.Ge.2.Hg.4.Sn.1.I | -27.7875 | 4.212559 | Indirect | 0.4836542
Cs.Cd.9.Ge.3.Hg.1.Sn.3.I | -33.77784 | 4.214435 | Indirect | 0.4621549
Cs.Cd.9.Ge.3.Hg.2.Sn.2.I | -32.29488 | 4.223024 | Indirect | 0.4765635
Cs.Cd.9.Ge.3.Hg.3.Sn.1.I | -28.97182 | 4.232356 | Non-indirect | 0.4388007
Cs.Cd.9.Ge.4.Hg.1.Sn.2.I | -31.83015 | 4.244869 | Indirect | 0.4305397
Cs.Cd.9.Ge.4.Hg.2.Sn.1.I | -29.50511 | 4.255876 | Indirect | 0.4246583
Cs.Cd.9.Ge.5.Hg.1.Sn.1.I | -28.73055 | 4.283173 | Indirect | 0.4144704
Cs.Cd.10.Ge.1.Hg.1.Sn.4.I | -30.07718 | 4.182922 | Indirect | 0.4925552
Cs.Cd.10.Ge.1.Hg.2.Sn.3.I | -29.10925 | 4.187879 | Indirect | 0.4800497
Cs.Cd.10.Ge.1.Hg.3.Sn.2.I | -26.91418 | 4.193572 | Indirect | 0.5102541
Cs.Cd.10.Ge.1.Hg.4.Sn.1.I | -23.33003 | 4.2 | Indirect | 0.5324482
Cs.Cd.10.Ge.2.Hg.1.Sn.3.I | -30.1585 | 4.201588 | Indirect | 0.5156603
Cs.Cd.10.Ge.2.Hg.2.Sn.2.I | -28.55259 | 4.208924 | Indirect | 0.4838902
Cs.Cd.10.Ge.2.Hg.3.Sn.1.I | -25.31377 | 4.216999 | Indirect | 0.5581148
Cs.Cd.10.Ge.3.Hg.1.Sn.2.I | -28.75957 | 4.227956 | Indirect | 0.5330966
Cs.Cd.10.Ge.3.Hg.2.Sn.1.I | -26.35876 | 4.237691 | Indirect | 0.4946721
Cs.Cd.10.Ge.4.Hg.1.Sn.1.I | -26.00051 | 4.262117 | Indirect | 0.486591
Cs.Cd.11.Ge.1.Hg.1.Sn.3.I | -25.66111 | 4.190853 | Indirect | 0.5747113
Cs.Cd.11.Ge.1.Hg.2.Sn.2.I | -24.22309 | 4.196942 | Indirect | 0.5922932
Cs.Cd.11.Ge.1.Hg.3.Sn.1.I | -20.65014 | 4.203767 | Indirect | 0.5678296
Cs.Cd.11.Ge.2.Hg.1.Sn.2.I | -24.92355 | 4.21318 | Indirect | 0.6000235
Cs.Cd.11.Ge.2.Hg.2.Sn.1.I | -22.62323 | 4.221654 | Indirect | 0.6283586
Cs.Cd.11.Ge.3.Hg.1.Sn.1.I | -22.62358 | 4.243243 | Indirect | 0.5311303
Cs.Cd.12.Ge.1.Hg.1.Sn.2.I | -20.30123 | 4.200525 | Indirect | 0.6547453
Cs.Cd.12.Ge.1.Hg.2.Sn.1.I | -17.78438 | 4.207747 | Indirect | 0.6315013
Cs.Cd.12.Ge.2.Hg.1.Sn.1.I | -18.70493 | 4.226525 | Indirect | 0.6914163
Cs.Cd.13.Ge.1.Hg.1.Sn.1.I | -13.70408 | 4.211942 | Indirect | 0.6790326
Cs.Cd.1.Ge.1.Hg.1.Zn.13.I | 46.12783 | 4.592364 | Non-indirect | 0.609419
Cs.Cd.1.Ge.1.Hg.2.Zn.12.I | 37.03331 | 4.537159 | Non-indirect | 0.6003948
Cs.Cd.1.Ge.1.Hg.3.Zn.11.I | 29.28356 | 4.486333 | Non-indirect | 0.6058042
Cs.Cd.1.Ge.1.Hg.4.Zn.10.I | 22.11813 | 4.439709 | Non-indirect | 0.6467963
Cs.Cd.1.Ge.1.Hg.5.Zn.9.I | 15.56063 | 4.397133 | Non-indirect | 0.6495824
Cs.Cd.1.Ge.1.Hg.6.Zn.8.I | 9.395086 | 4.358468 | Non-indirect | 0.7142925
Cs.Cd.1.Ge.1.Hg.7.Zn.7.I | 3.923931 | 4.323599 | Non-indirect | 0.74045
Cs.Cd.1.Ge.1.Hg.8.Zn.6.I | -1.088343 | 4.292424 | Non-indirect | 0.7333568
Cs.Cd.1.Ge.1.Hg.9.Zn.5.I | -5.052823 | 4.264859 | Non-indirect | 0.7307675
Cs.Cd.1.Ge.1.Hg.10.Zn.4.I | -8.566525 | 4.240837 | Non-indirect | 0.7107599
Cs.Cd.1.Ge.1.Hg.11.Zn.3.I | -11.51074 | 4.220302 | Non-indirect | 0.650183
Cs.Cd.1.Ge.1.Hg.12.Zn.2.I | -13.69722 | 4.203216 | Non-indirect | 0.5934444
Cs.Cd.1.Ge.1.Hg.13.Zn.1.I | -14.93521 | 4.189553 | Non-indirect | 0.5263877
Cs.Cd.1.Ge.2.Hg.1.Zn.12.I | 35.69646 | 4.594419 | Non-indirect | 0.5522252
Cs.Cd.1.Ge.2.Hg.2.Zn.11.I | 26.99351 | 4.539055 | Non-indirect | 0.618691
Cs.Cd.1.Ge.2.Hg.3.Zn.10.I | 19.45835 | 4.488075 | Non-indirect | 0.586296
Cs.Cd.1.Ge.2.Hg.4.Zn.9.I | 12.53532 | 4.441304 | Non-indirect | 0.6063883
Cs.Cd.1.Ge.2.Hg.5.Zn.8.I | 6.057038 | 4.398585 | Indirect | 0.6355094
Cs.Cd.1.Ge.2.Hg.6.Zn.7.I | 0.61777 | 4.359783 | Indirect | 0.6643255
Cs.Cd.1.Ge.2.Hg.7.Zn.6.I | -4.662275 | 4.32478 | Indirect | 0.6631789
Cs.Cd.1.Ge.2.Hg.8.Zn.5.I | -9.327319 | 4.293474 | Non-indirect | 0.6495583
Cs.Cd.1.Ge.2.Hg.9.Zn.4.I | -13.14292 | 4.265782 | Indirect | 0.6316578
Cs.Cd.1.Ge.2.Hg.10.Zn.3.I | -15.80277 | 4.241634 | Indirect | 0.5591956
Cs.Cd.1.Ge.2.Hg.11.Zn.2.I | -18.06608 | 4.220976 | Indirect | 0.5378157
Cs.Cd.1.Ge.2.Hg.12.Zn.1.I | -19.32438 | 4.203767 | Indirect | 0.4726415
Cs.Cd.1.Ge.3.Hg.1.Zn.11.I | 26.75666 | 4.59648 | Indirect | 0.5740303
Cs.Cd.1.Ge.3.Hg.2.Zn.10.I | 18.39763 | 4.540955 | Indirect | 0.5648007
Cs.Cd.1.Ge.3.Hg.3.Zn.9.I | 11.01469 | 4.489822 | Indirect | 0.5769586
Cs.Cd.1.Ge.3.Hg.4.Zn.8.I | 4.288324 | 4.442904 | Indirect | 0.5901748
Cs.Cd.1.Ge.3.Hg.5.Zn.7.I | -1.582095 | 4.400043 | Indirect | 0.5572851
Cs.Cd.1.Ge.3.Hg.6.Zn.6.I | -6.832278 | 4.361103 | Indirect | 0.5860049
Cs.Cd.1.Ge.3.Hg.7.Zn.5.I | -11.80328 | 4.325966 | Indirect | 0.593793
Cs.Cd.1.Ge.3.Hg.8.Zn.4.I | -16.2716 | 4.29453 | Indirect | 0.5774033
Cs.Cd.1.Ge.3.Hg.9.Zn.3.I | -19.11859 | 4.26671 | Indirect | 0.5760831
Cs.Cd.1.Ge.3.Hg.10.Zn.2.I | -21.26371 | 4.242436 | Indirect | 0.411301
Cs.Cd.1.Ge.3.Hg.11.Zn.1.I | -22.63656 | 4.221654 | Indirect | 0.3978159
Cs.Cd.1.Ge.4.Hg.1.Zn.10.I | 18.72244 | 4.598547 | Indirect | 0.5573118
Cs.Cd.1.Ge.4.Hg.2.Zn.9.I | 10.61852 | 4.542861 | Indirect | 0.5546485
Cs.Cd.1.Ge.4.Hg.3.Zn.8.I | 3.509439 | 4.491575 | Indirect | 0.5518
Cs.Cd.1.Ge.4.Hg.4.Zn.7.I | -2.726814 | 4.444508 | Indirect | 0.4952983
Cs.Cd.1.Ge.4.Hg.5.Zn.6.I | -8.310648 | 4.401505 | Indirect | 0.5163282
Cs.Cd.1.Ge.4.Hg.6.Zn.5.I | -13.34613 | 4.362427 | Indirect | 0.4972145
Cs.Cd.1.Ge.4.Hg.7.Zn.4.I | -17.86038 | 4.327156 | Indirect | 0.5001385
Cs.Cd.1.Ge.4.Hg.8.Zn.3.I | -21.64753 | 4.29559 | Indirect | 0.4619675
Cs.Cd.1.Ge.4.Hg.9.Zn.2.I | -23.9341 | 4.267642 | Indirect | 0.3879126
Cs.Cd.1.Ge.4.Hg.10.Zn.1.I | -25.24923 | 4.243243 | Indirect | 0.3158605
Cs.Cd.1.Ge.5.Hg.1.Zn.9.I | 11.81763 | 4.600619 | Indirect | 0.4469553
Cs.Cd.1.Ge.5.Hg.2.Zn.8.I | 3.769627 | 4.544773 | Indirect | 0.451655
Cs.Cd.1.Ge.5.Hg.3.Zn.7.I | -2.91836 | 4.493333 | Indirect | 0.4182858
Cs.Cd.1.Ge.5.Hg.4.Zn.6.I | -8.760374 | 4.446119 | Indirect | 0.3865592
Cs.Cd.1.Ge.5.Hg.5.Zn.5.I | -14.15064 | 4.402973 | Indirect | 0.4114134
Cs.Cd.1.Ge.5.Hg.6.Zn.4.I | -18.89895 | 4.363757 | Indirect | 0.4009235
Cs.Cd.1.Ge.5.Hg.7.Zn.3.I | -22.98635 | 4.328352 | Indirect | 0.3830929
Cs.Cd.1.Ge.5.Hg.8.Zn.2.I | -26.07758 | 4.296654 | Indirect | 0.3582086
Cs.Cd.1.Ge.5.Hg.9.Zn.1.I | -27.48741 | 4.268579 | Indirect | 0.3108617
Cs.Cd.1.Ge.6.Hg.1.Zn.8.I | 5.156286 | 4.602698 | Indirect | 0.4225304
Cs.Cd.1.Ge.6.Hg.2.Zn.7.I | -2.707925 | 4.546691 | Indirect | 0.4371552
Cs.Cd.1.Ge.6.Hg.3.Zn.6.I | -9.014178 | 4.495096 | Indirect | 0.4218386
Cs.Cd.1.Ge.6.Hg.4.Zn.5.I | -14.52008 | 4.447734 | Indirect | 0.3770217
Cs.Cd.1.Ge.6.Hg.5.Zn.4.I | -19.46326 | 4.404445 | Indirect | 0.3466808
Cs.Cd.1.Ge.6.Hg.6.Zn.3.I | -23.80063 | 4.365091 | Indirect | 0.3304715
Cs.Cd.1.Ge.6.Hg.7.Zn.2.I | -27.01754 | 4.329552 | Non-indirect | 0.2751151
Cs.Cd.1.Ge.6.Hg.8.Zn.1.I | -29.29161 | 4.297724 | Indirect | 0.2918953
Cs.Cd.1.Ge.7.Hg.1.Zn.7.I | -0.7916223 | 4.604782 | Indirect | 0.3083499
Cs.Cd.1.Ge.7.Hg.2.Zn.6.I | -8.179029 | 4.548614 | Indirect | 0.32996
Cs.Cd.1.Ge.7.Hg.3.Zn.5.I | -14.22384 | 4.496865 | Indirect | 0.3164937
Cs.Cd.1.Ge.7.Hg.4.Zn.4.I | -19.43599 | 4.449354 | Non-indirect | 0.2800336
Cs.Cd.1.Ge.7.Hg.5.Zn.3.I | -23.9251 | 4.405923 | Non-indirect | 0.2492787
Cs.Cd.1.Ge.7.Hg.6.Zn.2.I | -27.63131 | 4.36643 | Non-indirect | 0.2191479
Cs.Cd.1.Ge.7.Hg.7.Zn.1.I | -29.93844 | 4.330757 | Non-indirect | 0.2611698
Cs.Cd.1.Ge.8.Hg.1.Zn.6.I | -6.641711 | 4.606872 | Indirect | 0.2867274
Cs.Cd.1.Ge.8.Hg.2.Zn.5.I | -13.39332 | 4.550543 | Indirect | 0.3405186
Cs.Cd.1.Ge.8.Hg.3.Zn.4.I | -19.21329 | 4.498639 | Non-indirect | 0.2736998
Cs.Cd.1.Ge.8.Hg.4.Zn.3.I | -24.00459 | 4.45098 | Non-indirect | 0.2300969
Cs.Cd.1.Ge.8.Hg.5.Zn.2.I | -27.86562 | 4.407405 | Non-indirect | 0.2021303
Cs.Cd.1.Ge.8.Hg.6.Zn.1.I | -30.37288 | 4.367774 | Non-indirect | 0.1453514
Cs.Cd.1.Ge.9.Hg.1.Zn.5.I | -11.80428 | 4.608968 | Non-indirect | 0.2182619
Cs.Cd.1.Ge.9.Hg.2.Zn.4.I | -18.24558 | 4.552477 | Non-indirect | 0.2213455
Cs.Cd.1.Ge.9.Hg.3.Zn.3.I | -23.6043 | 4.500419 | Non-indirect | 0.1755084
Cs.Cd.1.Ge.9.Hg.4.Zn.2.I | -27.88394 | 4.452611 | Non-indirect | 0.1499211
Cs.Cd.1.Ge.9.Hg.5.Zn.1.I | -30.47368 | 4.408893 | Non-indirect | 0.1750916
Cs.Cd.1.Ge.10.Hg.1.Zn.4.I | -16.59702 | 4.61107 | Non-indirect | 0.1620908
Cs.Cd.1.Ge.10.Hg.2.Zn.3.I | -22.63967 | 4.554417 | Non-indirect | 0.1254141
Cs.Cd.1.Ge.10.Hg.3.Zn.2.I | -27.31687 | 4.502204 | Non-indirect | 0.1038716
Cs.Cd.1.Ge.10.Hg.4.Zn.1.I | -30.502 | 4.454247 | Non-indirect | 0.08863395
Cs.Cd.1.Ge.11.Hg.1.Zn.3.I | -21.07239 | 4.613178 | Non-indirect | 0.1435193
Cs.Cd.1.Ge.11.Hg.2.Zn.2.I | -26.54235 | 4.556363 | Non-indirect | 0.1188879
Cs.Cd.1.Ge.11.Hg.3.Zn.1.I | -30.14827 | 4.503994 | Non-indirect | 0.05517203
Cs.Cd.1.Ge.12.Hg.1.Zn.2.I | -25.06172 | 4.615292 | Non-indirect | 0.1049372
Cs.Cd.1.Ge.12.Hg.2.Zn.1.I | -29.45662 | 4.558314 | Non-indirect | 0.08746952
Cs.Cd.1.Ge.13.Hg.1.Zn.1.I | -27.90029 | 4.617412 | Non-indirect | 0.08294284
Cs.Cd.2.Ge.1.Hg.1.Zn.12.I | 37.96285 | 4.550543 | Non-indirect | 0.5650115
Cs.Cd.2.Ge.1.Hg.2.Zn.11.I | 29.28403 | 4.498639 | Non-indirect | 0.6066985
Cs.Cd.2.Ge.1.Hg.3.Zn.10.I | 21.62942 | 4.45098 | Non-indirect | 0.6449529
Cs.Cd.2.Ge.1.Hg.4.Zn.9.I | 14.70347 | 4.407405 | Non-indirect | 0.6677572
Cs.Cd.2.Ge.1.Hg.5.Zn.8.I | 8.227349 | 4.367774 | Non-indirect | 0.6660799
Cs.Cd.2.Ge.1.Hg.6.Zn.7.I | 2.457557 | 4.331966 | Non-indirect | 0.7431052
Cs.Cd.2.Ge.1.Hg.7.Zn.6.I | -2.716977 | 4.299876 | Non-indirect | 0.7792425
Cs.Cd.2.Ge.1.Hg.8.Zn.5.I | -7.413585 | 4.271416 | Non-indirect | 0.7515666
Cs.Cd.2.Ge.1.Hg.9.Zn.4.I | -11.15451 | 4.246513 | Non-indirect | 0.7470337
Cs.Cd.2.Ge.1.Hg.10.Zn.3.I | -13.94098 | 4.225111 | Non-indirect | 0.6842227
Cs.Cd.2.Ge.1.Hg.11.Zn.2.I | -16.35153 | 4.207166 | Non-indirect | 0.6546127
Cs.Cd.2.Ge.1.Hg.12.Zn.1.I | -17.73707 | 4.192648 | Non-indirect | 0.5073915
Cs.Cd.2.Ge.2.Hg.1.Zn.11.I | 27.95553 | 4.552477 | Non-indirect | 0.570788
Cs.Cd.2.Ge.2.Hg.2.Zn.10.I | 19.3522 | 4.500419 | Indirect | 0.6308143
Cs.Cd.2.Ge.2.Hg.3.Zn.9.I | 12.08897 | 4.452611 | Non-indirect | 0.6325154
Cs.Cd.2.Ge.2.Hg.4.Zn.8.I | 5.245661 | 4.408893 | Indirect | 0.6404973
Cs.Cd.2.Ge.2.Hg.5.Zn.7.I | -0.7315271 | 4.369123 | Indirect | 0.649736
Cs.Cd.2.Ge.2.Hg.6.Zn.6.I | -6.051119 | 4.33318 | Indirect | 0.6447154
Cs.Cd.2.Ge.2.Hg.7.Zn.5.I | -10.99044 | 4.300959 | Indirect | 0.6804172
Cs.Cd.2.Ge.2.Hg.8.Zn.4.I | -15.41695 | 4.272371 | Non-indirect | 0.6589183
Cs.Cd.2.Ge.2.Hg.9.Zn.3.I | -18.40754 | 4.247342 | Indirect | 0.6586258
Cs.Cd.2.Ge.2.Hg.10.Zn.2.I | -20.57092 | 4.225816 | Non-indirect | 0.5673257
Cs.Cd.2.Ge.2.Hg.11.Zn.1.I | -21.85453 | 4.207747 | Non-indirect | 0.5138614
Cs.Cd.2.Ge.3.Hg.1.Zn.10.I | 19.09252 | 4.554417 | Indirect | 0.5887997
Cs.Cd.2.Ge.3.Hg.2.Zn.9.I | 11.02709 | 4.502204 | Indirect | 0.582989
Cs.Cd.2.Ge.3.Hg.3.Zn.8.I | 3.659813 | 4.454247 | Indirect | 0.5998375
Cs.Cd.2.Ge.3.Hg.4.Zn.7.I | -2.56865 | 4.410385 | Indirect | 0.6314485
Cs.Cd.2.Ge.3.Hg.5.Zn.6.I | -8.020282 | 4.370477 | Indirect | 0.6004846
Cs.Cd.2.Ge.3.Hg.6.Zn.5.I | -13.08667 | 4.334399 | Indirect | 0.6108346
Cs.Cd.2.Ge.3.Hg.7.Zn.4.I | -17.65449 | 4.302047 | Indirect | 0.5667412
Cs.Cd.2.Ge.3.Hg.8.Zn.3.I | -21.43796 | 4.27333 | Indirect | 0.60643
Cs.Cd.2.Ge.3.Hg.9.Zn.2.I | -23.78641 | 4.248175 | Indirect | 0.5130024
Cs.Cd.2.Ge.3.Hg.10.Zn.1.I | -25.16561 | 4.226525 | Indirect | 0.4479021
Cs.Cd.2.Ge.4.Hg.1.Zn.9.I | 11.28036 | 4.556363 | Indirect | 0.5691898
Cs.Cd.2.Ge.4.Hg.2.Zn.8.I | 3.191142 | 4.503994 | Indirect | 0.5637658
Cs.Cd.2.Ge.4.Hg.3.Zn.7.I | -3.290418 | 4.455888 | Indirect | 0.5640333
Cs.Cd.2.Ge.4.Hg.4.Zn.6.I | -9.18351 | 4.411883 | Indirect | 0.489197
Cs.Cd.2.Ge.4.Hg.5.Zn.5.I | -14.42141 | 4.371836 | Indirect | 0.4852356
Cs.Cd.2.Ge.4.Hg.6.Zn.4.I | -19.19482 | 4.335623 | Indirect | 0.4549077
Cs.Cd.2.Ge.4.Hg.7.Zn.3.I | -23.14045 | 4.303139 | Indirect | 0.5086397
Cs.Cd.2.Ge.4.Hg.8.Zn.2.I | -26.33441 | 4.274294 | Indirect | 0.4792817
Cs.Cd.2.Ge.4.Hg.9.Zn.1.I | -27.81619 | 4.249013 | Indirect | 0.3959154
Cs.Cd.2.Ge.5.Hg.1.Zn.8.I | 4.550069 | 4.558314 | Indirect | 0.4412006
Cs.Cd.2.Ge.5.Hg.2.Zn.7.I | -3.084852 | 4.50579 | Indirect | 0.4488845
Cs.Cd.2.Ge.5.Hg.3.Zn.6.I | -9.420433 | 4.457535 | Indirect | 0.3980901
Cs.Cd.2.Ge.5.Hg.4.Zn.5.I | -14.98402 | 4.413386 | Indirect | 0.3716618
Cs.Cd.2.Ge.5.Hg.5.Zn.4.I | -19.97421 | 4.373199 | Indirect | 0.3871266
Cs.Cd.2.Ge.5.Hg.6.Zn.3.I | -24.36609 | 4.336852 | Indirect | 0.3639435
Cs.Cd.2.Ge.5.Hg.7.Zn.2.I | -27.54045 | 4.304236 | Indirect | 0.3739191
Cs.Cd.2.Ge.5.Hg.8.Zn.1.I | -29.93792 | 4.275262 | Non-indirect | 0.370388
Cs.Cd.2.Ge.6.Hg.1.Zn.7.I | -2.002946 | 4.560271 | Indirect | 0.4455148
Cs.Cd.2.Ge.6.Hg.2.Zn.6.I | -9.051634 | 4.507591 | Indirect | 0.4656162
Cs.Cd.2.Ge.6.Hg.3.Zn.5.I | -15.16915 | 4.459187 | Indirect | 0.3952052
Cs.Cd.2.Ge.6.Hg.4.Zn.4.I | -20.35486 | 4.414893 | Indirect | 0.3540125
Cs.Cd.2.Ge.6.Hg.5.Zn.3.I | -24.80057 | 4.374568 | Indirect | 0.3145653
Cs.Cd.2.Ge.6.Hg.6.Zn.2.I | -28.41207 | 4.338085 | Indirect | 0.2429519
Cs.Cd.2.Ge.6.Hg.7.Zn.1.I | -30.75792 | 4.305338 | Non-indirect | 0.2675093
Cs.Cd.2.Ge.7.Hg.1.Zn.6.I | -7.404432 | 4.562234 | Indirect | 0.2709576
Cs.Cd.2.Ge.7.Hg.2.Zn.5.I | -14.2461 | 4.509398 | Indirect | 0.3412133
Cs.Cd.2.Ge.7.Hg.3.Zn.4.I | -20.10704 | 4.460844 | Indirect | 0.2918487
Cs.Cd.2.Ge.7.Hg.4.Zn.3.I | -24.93712 | 4.416406 | Indirect | 0.2626904
Cs.Cd.2.Ge.7.Hg.5.Zn.2.I | -28.86108 | 4.375941 | Non-indirect | 0.1958064
Cs.Cd.2.Ge.7.Hg.6.Zn.1.I | -31.33257 | 4.339323 | Non-indirect | 0.1601763
Cs.Cd.2.Ge.8.Hg.1.Zn.5.I | -12.75884 | 4.564203 | Indirect | 0.2997279
Cs.Cd.2.Ge.8.Hg.2.Zn.4.I | -19.19775 | 4.51121 | Indirect | 0.2364766
Cs.Cd.2.Ge.8.Hg.3.Zn.3.I | -24.48623 | 4.462506 | Non-indirect | 0.21917
Cs.Cd.2.Ge.8.Hg.4.Zn.2.I | -28.85288 | 4.417924 | Non-indirect | 0.2104417
Cs.Cd.2.Ge.8.Hg.5.Zn.1.I | -31.56183 | 4.377319 | Non-indirect | 0.119266
Cs.Cd.2.Ge.9.Hg.1.Zn.4.I | -17.7435 | 4.566177 | Indirect | 0.2261221
Cs.Cd.2.Ge.9.Hg.2.Zn.3.I | -23.6851 | 4.513028 | Non-indirect | 0.1799635
Cs.Cd.2.Ge.9.Hg.3.Zn.2.I | -28.39576 | 4.464174 | Non-indirect | 0.1547146
Cs.Cd.2.Ge.9.Hg.4.Zn.1.I | -31.56091 | 4.419447 | Non-indirect | 0.150324
Cs.Cd.2.Ge.10.Hg.1.Zn.3.I | -22.05115 | 4.568157 | Non-indirect | 0.2042585
Cs.Cd.2.Ge.10.Hg.2.Zn.2.I | -27.64314 | 4.514851 | Non-indirect | 0.1370897
Cs.Cd.2.Ge.10.Hg.3.Zn.1.I | -31.37434 | 4.465846 | Non-indirect | 0.1360688
Cs.Cd.2.Ge.11.Hg.1.Zn.2.I | -25.97521 | 4.570142 | Non-indirect | 0.1241449
Cs.Cd.2.Ge.11.Hg.2.Zn.1.I | -30.54339 | 4.51668 | Non-indirect | 0.1247944
Cs.Cd.2.Ge.12.Hg.1.Zn.1.I | -29.09618 | 4.572134 | Non-indirect | 0.1347852
Cs.Cd.3.Ge.1.Hg.1.Zn.11.I | 30.98387 | 4.51121 | Non-indirect | 0.5680895
Cs.Cd.3.Ge.1.Hg.2.Zn.10.I | 22.44689 | 4.462506 | Non-indirect | 0.6197667
Cs.Cd.3.Ge.1.Hg.3.Zn.9.I | 15.05975 | 4.417924 | Non-indirect | 0.6624674
Cs.Cd.3.Ge.1.Hg.4.Zn.8.I | 8.241518 | 4.377319 | Non-indirect | 0.6637656
Cs.Cd.3.Ge.1.Hg.5.Zn.7.I | 2.149 | 4.340566 | Non-indirect | 0.6743752
Cs.Cd.3.Ge.1.Hg.6.Zn.6.I | -3.385318 | 4.307555 | Non-indirect | 0.7517361
Cs.Cd.3.Ge.1.Hg.7.Zn.5.I | -8.195513 | 4.278195 | Non-indirect | 0.8011897
Cs.Cd.3.Ge.1.Hg.8.Zn.4.I | -12.59265 | 4.252409 | Non-indirect | 0.7775649
Cs.Cd.3.Ge.1.Hg.9.Zn.3.I | -15.76152 | 4.230136 | Non-indirect | 0.761436
Cs.Cd.3.Ge.1.Hg.10.Zn.2.I | -18.05976 | 4.21133 | Non-indirect | 0.6886652
Cs.Cd.3.Ge.1.Hg.11.Zn.1.I | -19.47679 | 4.195957 | Non-indirect | 0.5737345
Cs.Cd.3.Ge.2.Hg.1.Zn.10.I | 21.12657 | 4.513028 | Non-indirect | 0.5822065
Cs.Cd.3.Ge.2.Hg.2.Zn.9.I | 12.78717 | 4.464174 | Indirect | 0.6583125
Cs.Cd.3.Ge.2.Hg.3.Zn.8.I | 5.571827 | 4.419447 | Indirect | 0.5768455
Cs.Cd.3.Ge.2.Hg.4.Zn.7.I | -0.6933566 | 4.378702 | Indirect | 0.6378402
Cs.Cd.3.Ge.2.Hg.5.Zn.6.I | -6.407951 | 4.341813 | Indirect | 0.730742
Cs.Cd.3.Ge.2.Hg.6.Zn.5.I | -11.56602 | 4.308671 | Indirect | 0.6942365
Cs.Cd.3.Ge.2.Hg.7.Zn.4.I | -16.10039 | 4.279181 | Non-indirect | 0.6381065
Cs.Cd.3.Ge.2.Hg.8.Zn.3.I | -19.92545 | 4.253269 | Non-indirect | 0.6901751
Cs.Cd.3.Ge.2.Hg.9.Zn.2.I | -22.26973 | 4.230872 | Non-indirect | 0.6655644
Cs.Cd.3.Ge.2.Hg.10.Zn.1.I | -23.5896 | 4.211942 | Non-indirect | 0.5925093
Cs.Cd.3.Ge.3.Hg.1.Zn.9.I | 12.51765 | 4.514851 | Indirect | 0.6177535
Cs.Cd.3.Ge.3.Hg.2.Zn.8.I | 4.542519 | 4.465846 | Indirect | 0.6357433
Cs.Cd.3.Ge.3.Hg.3.Zn.7.I | -2.23207 | 4.420975 | Indirect | 0.6153126
Cs.Cd.3.Ge.3.Hg.4.Zn.6.I | -8.32762 | 4.38009 | Indirect | 0.5952774
Cs.Cd.3.Ge.3.Hg.5.Zn.5.I | -13.36701 | 4.343066 | Indirect | 0.5610694
Cs.Cd.3.Ge.3.Hg.6.Zn.4.I | -18.06009 | 4.309791 | Indirect | 0.6000564
Cs.Cd.3.Ge.3.Hg.7.Zn.3.I | -22.12963 | 4.280173 | Indirect | 0.575924
Cs.Cd.3.Ge.3.Hg.8.Zn.2.I | -25.42255 | 4.254134 | Non-indirect | 0.5682278
Cs.Cd.3.Ge.3.Hg.9.Zn.1.I | -26.80899 | 4.231612 | Indirect | 0.5342801
Cs.Cd.3.Ge.4.Hg.1.Zn.8.I | 4.784959 | 4.51668 | Indirect | 0.5809053
Cs.Cd.3.Ge.4.Hg.2.Zn.7.I | -2.556897 | 4.467524 | Indirect | 0.6016041
Cs.Cd.3.Ge.4.Hg.3.Zn.6.I | -8.992816 | 4.422508 | Indirect | 0.5216128
Cs.Cd.3.Ge.4.Hg.4.Zn.5.I | -14.59517 | 4.381483 | Indirect | 0.4718876
Cs.Cd.3.Ge.4.Hg.5.Zn.4.I | -19.39961 | 4.344323 | Indirect | 0.4403706
Cs.Cd.3.Ge.4.Hg.6.Zn.3.I | -23.67366 | 4.310916 | Indirect | 0.4892778
Cs.Cd.3.Ge.4.Hg.7.Zn.2.I | -26.97586 | 4.281168 | Indirect | 0.4735402
Cs.Cd.3.Ge.4.Hg.8.Zn.1.I | -29.45888 | 4.255003 | Non-indirect | 0.4610589
Cs.Cd.3.Ge.5.Hg.1.Zn.7.I | -1.428523 | 4.518514 | Indirect | 0.4619303
Cs.Cd.3.Ge.5.Hg.2.Zn.6.I | -8.62289 | 4.469208 | Indirect | 0.4731006
Cs.Cd.3.Ge.5.Hg.3.Zn.5.I | -14.80386 | 4.424046 | Indirect | 0.4028166
Cs.Cd.3.Ge.5.Hg.4.Zn.4.I | -20.06526 | 4.382881 | Indirect | 0.3501679
Cs.Cd.3.Ge.5.Hg.5.Zn.3.I | -24.5795 | 4.345585 | Indirect | 0.3515903
Cs.Cd.3.Ge.5.Hg.6.Zn.2.I | -28.11244 | 4.312045 | Indirect | 0.3583512
Cs.Cd.3.Ge.5.Hg.7.Zn.1.I | -30.54227 | 4.282169 | Non-indirect | 0.3396509
Cs.Cd.3.Ge.6.Hg.1.Zn.6.I | -7.610129 | 4.520354 | Indirect | 0.4534282
Cs.Cd.3.Ge.6.Hg.2.Zn.5.I | -14.35274 | 4.470896 | Indirect | 0.3467171
Cs.Cd.3.Ge.6.Hg.3.Zn.4.I | -20.08269 | 4.425589 | Indirect | 0.391597
Cs.Cd.3.Ge.6.Hg.4.Zn.3.I | -24.96418 | 4.384284 | Indirect | 0.3014226
Cs.Cd.3.Ge.6.Hg.5.Zn.2.I | -28.76946 | 4.346851 | Indirect | 0.2579687
Cs.Cd.3.Ge.6.Hg.6.Zn.1.I | -31.34954 | 4.31318 | Indirect | 0.2525967
Cs.Cd.3.Ge.7.Hg.1.Zn.5.I | -12.83159 | 4.522199 | Indirect | 0.2801691
Cs.Cd.3.Ge.7.Hg.2.Zn.4.I | -19.30946 | 4.47259 | Indirect | 0.2208803
Cs.Cd.3.Ge.7.Hg.3.Zn.3.I | -24.6467 | 4.427138 | Indirect | 0.2243553
Cs.Cd.3.Ge.7.Hg.4.Zn.2.I | -29.08202 | 4.385692 | Indirect | 0.191264
Cs.Cd.3.Ge.7.Hg.5.Zn.1.I | -31.74791 | 4.348123 | Non-indirect | 0.2126938
Cs.Cd.3.Ge.8.Hg.1.Zn.4.I | -17.83749 | 4.52405 | Indirect | 0.3192725
Cs.Cd.3.Ge.8.Hg.2.Zn.3.I | -23.82751 | 4.47429 | Non-indirect | 0.2415549
Cs.Cd.3.Ge.8.Hg.3.Zn.2.I | -28.56083 | 4.428691 | Non-indirect | 0.2115226
Cs.Cd.3.Ge.8.Hg.4.Zn.1.I | -31.80607 | 4.387105 | Non-indirect | 0.1133369
Cs.Cd.3.Ge.9.Hg.1.Zn.3.I | -22.39479 | 4.525906 | Non-indirect | 0.2567487
Cs.Cd.3.Ge.9.Hg.2.Zn.2.I | -27.88506 | 4.475994 | Non-indirect | 0.2096517
Cs.Cd.3.Ge.9.Hg.3.Zn.1.I | -31.68111 | 4.43025 | Non-indirect | 0.1831057
Cs.Cd.3.Ge.10.Hg.1.Zn.2.I | -26.16252 | 4.527768 | Non-indirect | 0.1707546
Cs.Cd.3.Ge.10.Hg.2.Zn.1.I | -30.82356 | 4.477704 | Non-indirect | 0.1454621
Cs.Cd.3.Ge.11.Hg.1.Zn.1.I | -29.17255 | 4.529635 | Non-indirect | 0.1728823
Cs.Cd.4.Ge.1.Hg.1.Zn.10.I | 24.64716 | 4.47429 | Non-indirect | 0.5708138
Cs.Cd.4.Ge.1.Hg.2.Zn.9.I | 16.38474 | 4.428691 | Non-indirect | 0.6359366
Cs.Cd.4.Ge.1.Hg.3.Zn.8.I | 9.110506 | 4.387105 | Non-indirect | 0.6610813
Cs.Cd.4.Ge.1.Hg.4.Zn.7.I | 2.702622 | 4.349399 | Non-indirect | 0.7227582
Cs.Cd.4.Ge.1.Hg.5.Zn.6.I | -3.141119 | 4.315462 | Non-indirect | 0.7305874
Cs.Cd.4.Ge.1.Hg.6.Zn.5.I | -8.365004 | 4.285197 | Non-indirect | 0.7928527
Cs.Cd.4.Ge.1.Hg.7.Zn.4.I | -12.84755 | 4.258524 | Non-indirect | 0.7484422
Cs.Cd.4.Ge.1.Hg.8.Zn.3.I | -16.73231 | 4.235378 | Non-indirect | 0.7982425
Cs.Cd.4.Ge.1.Hg.9.Zn.2.I | -19.25804 | 4.215708 | Non-indirect | 0.7645741
Cs.Cd.4.Ge.1.Hg.10.Zn.1.I | -20.7012 | 4.19948 | Non-indirect | 0.7018194
Cs.Cd.4.Ge.2.Hg.1.Zn.9.I | 15.04726 | 4.475994 | Non-indirect | 0.605116
Cs.Cd.4.Ge.2.Hg.2.Zn.8.I | 6.884646 | 4.43025 | Indirect | 0.6797092
Cs.Cd.4.Ge.2.Hg.3.Zn.7.I | 0.1398458 | 4.388522 | Indirect | 0.6595677
Cs.Cd.4.Ge.2.Hg.4.Zn.6.I | -5.9129 | 4.35068 | Indirect | 0.7627302
Cs.Cd.4.Ge.2.Hg.5.Zn.5.I | -11.25764 | 4.31661 | Indirect | 0.735033
Cs.Cd.4.Ge.2.Hg.6.Zn.4.I | -16.02479 | 4.286216 | Indirect | 0.6718181
Cs.Cd.4.Ge.2.Hg.7.Zn.3.I | -20.05971 | 4.259415 | Non-indirect | 0.6473519
Cs.Cd.4.Ge.2.Hg.8.Zn.2.I | -23.37229 | 4.236144 | Non-indirect | 0.6987645
Cs.Cd.4.Ge.2.Hg.9.Zn.1.I | -24.73042 | 4.216351 | Non-indirect | 0.6271338
Cs.Cd.4.Ge.3.Hg.1.Zn.8.I | 6.578695 | 4.477704 | Indirect | 0.6415368
Cs.Cd.4.Ge.3.Hg.2.Zn.7.I | -0.9435244 | 4.431814 | Indirect | 0.6465552
Cs.Cd.4.Ge.3.Hg.3.Zn.6.I | -7.568114 | 4.389945 | Indirect | 0.6022523
Cs.Cd.4.Ge.3.Hg.4.Zn.5.I | -13.17526 | 4.351966 | Indirect | 0.5904176
Cs.Cd.4.Ge.3.Hg.5.Zn.4.I | -17.98808 | 4.317763 | Indirect | 0.526011
Cs.Cd.4.Ge.3.Hg.6.Zn.3.I | -22.16646 | 4.287239 | Indirect | 0.5686006
Cs.Cd.4.Ge.3.Hg.7.Zn.2.I | -25.51223 | 4.260311 | Non-indirect | 0.5430856
Cs.Cd.4.Ge.3.Hg.8.Zn.1.I | -27.97366 | 4.236915 | Non-indirect | 0.5908651
Cs.Cd.4.Ge.4.Hg.1.Zn.7.I | -0.6047359 | 4.479419 | Indirect | 0.6063595
Cs.Cd.4.Ge.4.Hg.2.Zn.6.I | -7.628094 | 4.433382 | Indirect | 0.5276744
Cs.Cd.4.Ge.4.Hg.3.Zn.5.I | -13.78391 | 4.391373 | Indirect | 0.5157218
Cs.Cd.4.Ge.4.Hg.4.Zn.4.I | -19.11349 | 4.353257 | Indirect | 0.474205
Cs.Cd.4.Ge.4.Hg.5.Zn.3.I | -23.44142 | 4.318921 | Indirect | 0.442605
Cs.Cd.4.Ge.4.Hg.6.Zn.2.I | -27.04713 | 4.288267 | Indirect | 0.4367824
Cs.Cd.4.Ge.4.Hg.7.Zn.1.I | -29.53789 | 4.261212 | Non-indirect | 0.4290596
Cs.Cd.4.Ge.5.Hg.1.Zn.6.I | -6.610289 | 4.48114 | Indirect | 0.4666504
Cs.Cd.4.Ge.5.Hg.2.Zn.5.I | -13.43672 | 4.434956 | Indirect | 0.4509492
Cs.Cd.4.Ge.5.Hg.3.Zn.4.I | -19.32682 | 4.392805 | Indirect | 0.3744234
Cs.Cd.4.Ge.5.Hg.4.Zn.3.I | -24.22346 | 4.354553 | Indirect | 0.3602008
Cs.Cd.4.Ge.5.Hg.5.Zn.2.I | -27.9963 | 4.320083 | Indirect | 0.3381291
Cs.Cd.4.Ge.5.Hg.6.Zn.1.I | -30.6307 | 4.289299 | Indirect | 0.3305367
Cs.Cd.4.Ge.6.Hg.1.Zn.5.I | -12.47453 | 4.482865 | Indirect | 0.4537746
Cs.Cd.4.Ge.6.Hg.2.Zn.4.I | -18.85851 | 4.436535 | Indirect | 0.3571171
Cs.Cd.4.Ge.6.Hg.3.Zn.3.I | -24.06914 | 4.394243 | Indirect | 0.2920543
Cs.Cd.4.Ge.6.Hg.4.Zn.2.I | -28.50142 | 4.355853 | Indirect | 0.2708904
Cs.Cd.4.Ge.6.Hg.5.Zn.1.I | -31.09538 | 4.32125 | Non-indirect | 0.2727153
Cs.Cd.4.Ge.7.Hg.1.Zn.4.I | -17.45974 | 4.484597 | Indirect | 0.2928078
Cs.Cd.4.Ge.7.Hg.2.Zn.3.I | -23.47634 | 4.43812 | Indirect | 0.23072
Cs.Cd.4.Ge.7.Hg.3.Zn.2.I | -28.20951 | 4.395685 | Indirect | 0.2171652
Cs.Cd.4.Ge.7.Hg.4.Zn.1.I | -31.46311 | 4.357158 | Non-indirect | 0.2146798
Cs.Cd.4.Ge.8.Hg.1.Zn.3.I | -22.01123 | 4.486333 | Indirect | 0.2613364
Cs.Cd.4.Ge.8.Hg.2.Zn.2.I | -27.52994 | 4.439709 | Non-indirect | 0.2528757
Cs.Cd.4.Ge.8.Hg.3.Zn.1.I | -31.31146 | 4.397133 | Non-indirect | 0.2249208
Cs.Cd.4.Ge.9.Hg.1.Zn.2.I | -25.94854 | 4.488075 | Non-indirect | 0.2486722
Cs.Cd.4.Ge.9.Hg.2.Zn.1.I | -30.60569 | 4.441304 | Non-indirect | 0.1878802
Cs.Cd.4.Ge.10.Hg.1.Zn.1.I | -28.97101 | 4.489822 | Non-indirect | 0.1875671
Cs.Cd.5.Ge.1.Hg.1.Zn.9.I | 18.95515 | 4.439709 | Non-indirect | 0.5727634
Cs.Cd.5.Ge.1.Hg.2.Zn.8.I | 10.88207 | 4.397133 | Non-indirect | 0.6538361
Cs.Cd.5.Ge.1.Hg.3.Zn.7.I | 3.951192 | 4.358468 | Non-indirect | 0.6493667
Cs.Cd.5.Ge.1.Hg.4.Zn.6.I | -2.170458 | 4.323599 | Non-indirect | 0.6939381
Cs.Cd.5.Ge.1.Hg.5.Zn.5.I | -7.758873 | 4.292424 | Non-indirect | 0.7902608
Cs.Cd.5.Ge.1.Hg.6.Zn.4.I | -12.45375 | 4.264859 | Non-indirect | 0.8094145
Cs.Cd.5.Ge.1.Hg.7.Zn.3.I | -16.55323 | 4.240837 | Non-indirect | 0.7585164
Cs.Cd.5.Ge.1.Hg.8.Zn.2.I | -19.94591 | 4.220302 | Non-indirect | 0.8036211
Cs.Cd.5.Ge.1.Hg.9.Zn.1.I | -21.46094 | 4.203216 | Non-indirect | 0.7707264
Cs.Cd.5.Ge.2.Hg.1.Zn.8.I | 9.537198 | 4.441304 | Non-indirect | 0.6221945
Cs.Cd.5.Ge.2.Hg.2.Zn.7.I | 1.661772 | 4.398585 | Indirect | 0.7064337
Cs.Cd.5.Ge.2.Hg.3.Zn.6.I | -4.746254 | 4.359783 | Indirect | 0.6176183
Cs.Cd.5.Ge.2.Hg.4.Zn.5.I | -10.40638 | 4.32478 | Indirect | 0.6646546
Cs.Cd.5.Ge.2.Hg.5.Zn.4.I | -15.38767 | 4.293474 | Indirect | 0.6254013
Cs.Cd.5.Ge.2.Hg.6.Zn.3.I | -19.70145 | 4.265782 | Indirect | 0.6518512
Cs.Cd.5.Ge.2.Hg.7.Zn.2.I | -23.06116 | 4.241634 | Non-indirect | 0.6733052
Cs.Cd.5.Ge.2.Hg.8.Zn.1.I | -25.53282 | 4.220976 | Non-indirect | 0.6908463
Cs.Cd.5.Ge.3.Hg.1.Zn.7.I | 1.412099 | 4.442904 | Indirect | 0.6617964
Cs.Cd.5.Ge.3.Hg.2.Zn.6.I | -5.774032 | 4.400043 | Indirect | 0.6165403
Cs.Cd.5.Ge.3.Hg.3.Zn.5.I | -12.0991 | 4.361103 | Indirect | 0.6091253
Cs.Cd.5.Ge.3.Hg.4.Zn.4.I | -17.20951 | 4.325966 | Indirect | 0.5634094
Cs.Cd.5.Ge.3.Hg.5.Zn.3.I | -21.51976 | 4.29453 | Indirect | 0.5497825
Cs.Cd.5.Ge.3.Hg.6.Zn.2.I | -25.1639 | 4.26671 | Indirect | 0.5260148
Cs.Cd.5.Ge.3.Hg.7.Zn.1.I | -27.68715 | 4.242436 | Indirect | 0.6075732
Cs.Cd.5.Ge.4.Hg.1.Zn.6.I | -5.384005 | 4.444508 | Indirect | 0.5966646
Cs.Cd.5.Ge.4.Hg.2.Zn.5.I | -12.10371 | 4.401505 | Indirect | 0.5333997
Cs.Cd.5.Ge.4.Hg.3.Zn.4.I | -17.87718 | 4.362427 | Indirect | 0.4653856
Cs.Cd.5.Ge.4.Hg.4.Zn.3.I | -22.69403 | 4.327156 | Indirect | 0.4626132
Cs.Cd.5.Ge.4.Hg.5.Zn.2.I | -26.46323 | 4.29559 | Indirect | 0.4334053
Cs.Cd.5.Ge.4.Hg.6.Zn.1.I | -29.17976 | 4.267642 | Indirect | 0.4224292
Cs.Cd.5.Ge.5.Hg.1.Zn.5.I | -11.17956 | 4.446119 | Indirect | 0.4799047
Cs.Cd.5.Ge.5.Hg.2.Zn.4.I | -17.59692 | 4.402973 | Indirect | 0.3501268
Cs.Cd.5.Ge.5.Hg.3.Zn.3.I | -23.06534 | 4.363757 | Indirect | 0.3792149
Cs.Cd.5.Ge.5.Hg.4.Zn.2.I | -27.23599 | 4.328352 | Indirect | 0.3444459
Cs.Cd.5.Ge.5.Hg.5.Zn.1.I | -29.9509 | 4.296654 | Indirect | 0.3271602
Cs.Cd.5.Ge.6.Hg.1.Zn.4.I | -16.50671 | 4.447734 | Indirect | 0.4325568
Cs.Cd.5.Ge.6.Hg.2.Zn.3.I | -22.56981 | 4.404445 | Indirect | 0.3541189
Cs.Cd.5.Ge.6.Hg.3.Zn.2.I | -27.26949 | 4.365091 | Indirect | 0.2282956
Cs.Cd.5.Ge.6.Hg.4.Zn.1.I | -30.46275 | 4.329552 | Indirect | 0.2568279
Cs.Cd.5.Ge.7.Hg.1.Zn.3.I | -21.1766 | 4.449354 | Indirect | 0.3054817
Cs.Cd.5.Ge.7.Hg.2.Zn.2.I | -26.74131 | 4.405923 | Indirect | 0.2424349
Cs.Cd.5.Ge.7.Hg.3.Zn.1.I | -30.42502 | 4.36643 | Indirect | 0.265265
Cs.Cd.5.Ge.8.Hg.1.Zn.2.I | -25.17172 | 4.45098 | Non-indirect | 0.2750566
Cs.Cd.5.Ge.8.Hg.2.Zn.1.I | -29.80517 | 4.407405 | Non-indirect | 0.2387302
Cs.Cd.5.Ge.9.Hg.1.Zn.1.I | -28.34392 | 4.452611 | Non-indirect | 0.2438406
Cs.Cd.6.Ge.1.Hg.1.Zn.8.I | 13.75048 | 4.407405 | Non-indirect | 0.5782613
Cs.Cd.6.Ge.1.Hg.2.Zn.7.I | 5.966323 | 4.367774 | Non-indirect | 0.6811336
Cs.Cd.6.Ge.1.Hg.3.Zn.6.I | -0.6295005 | 4.331966 | Non-indirect | 0.6606712
Cs.Cd.6.Ge.1.Hg.4.Zn.5.I | -6.485052 | 4.299876 | Non-indirect | 0.7148417
Cs.Cd.6.Ge.1.Hg.5.Zn.4.I | -11.48522 | 4.271416 | Non-indirect | 0.6959574
Cs.Cd.6.Ge.1.Hg.6.Zn.3.I | -15.81044 | 4.246513 | Non-indirect | 0.8199719
Cs.Cd.6.Ge.1.Hg.7.Zn.2.I | -19.4156 | 4.225111 | Non-indirect | 0.7701762
Cs.Cd.6.Ge.1.Hg.8.Zn.1.I | -21.91102 | 4.207166 | Non-indirect | 0.8176362
Cs.Cd.6.Ge.2.Hg.1.Zn.7.I | 4.612819 | 4.408893 | Indirect | 0.6558589
Cs.Cd.6.Ge.2.Hg.2.Zn.6.I | -2.984202 | 4.369123 | Indirect | 0.7123041
Cs.Cd.6.Ge.2.Hg.3.Zn.5.I | -9.027019 | 4.33318 | Indirect | 0.6379322
Cs.Cd.6.Ge.2.Hg.4.Zn.4.I | -14.28102 | 4.300959 | Indirect | 0.6612709
Cs.Cd.6.Ge.2.Hg.5.Zn.3.I | -18.71898 | 4.272371 | Indirect | 0.6349888
Cs.Cd.6.Ge.2.Hg.6.Zn.2.I | -22.35834 | 4.247342 | Indirect | 0.669113
Cs.Cd.6.Ge.2.Hg.7.Zn.1.I | -25.0283 | 4.225816 | Indirect | 0.7336611
Cs.Cd.6.Ge.3.Hg.1.Zn.6.I | -3.239993 | 4.410385 | Indirect | 0.6685637
Cs.Cd.6.Ge.3.Hg.2.Zn.5.I | -10.07561 | 4.370477 | Indirect | 0.6345427
Cs.Cd.6.Ge.3.Hg.3.Zn.4.I | -15.96542 | 4.334399 | Indirect | 0.6
Cs.Cd.6.Ge.3.Hg.4.Zn.3.I | -20.43351 | 4.302047 | Indirect | 0.5844779
Cs.Cd.6.Ge.3.Hg.5.Zn.2.I | -24.23684 | 4.27333 | Indirect | 0.5342498
Cs.Cd.6.Ge.3.Hg.6.Zn.1.I | -26.92808 | 4.248175 | Indirect | 0.5445934
Cs.Cd.6.Ge.4.Hg.1.Zn.5.I | -9.482851 | 4.411883 | Indirect | 0.6016624
Cs.Cd.6.Ge.4.Hg.2.Zn.4.I | -15.92554 | 4.371836 | Indirect | 0.524491
Cs.Cd.6.Ge.4.Hg.3.Zn.3.I | -21.41665 | 4.335623 | Indirect | 0.4780582
Cs.Cd.6.Ge.4.Hg.4.Zn.2.I | -25.41245 | 4.303139 | Indirect | 0.4715589
Cs.Cd.6.Ge.4.Hg.5.Zn.1.I | -28.21974 | 4.274294 | Indirect | 0.4237662
Cs.Cd.6.Ge.5.Hg.1.Zn.4.I | -15.09653 | 4.413386 | Indirect | 0.5108815
Cs.Cd.6.Ge.5.Hg.2.Zn.3.I | -21.19514 | 4.373199 | Indirect | 0.3659778
Cs.Cd.6.Ge.5.Hg.3.Zn.2.I | -25.89003 | 4.336852 | Indirect | 0.3540711
Cs.Cd.6.Ge.5.Hg.4.Zn.1.I | -28.98542 | 4.304236 | Indirect | 0.3553054
Cs.Cd.6.Ge.6.Hg.1.Zn.3.I | -20.00165 | 4.414893 | Indirect | 0.4348005
Cs.Cd.6.Ge.6.Hg.2.Zn.2.I | -25.57004 | 4.374568 | Indirect | 0.2690194
Cs.Cd.6.Ge.6.Hg.3.Zn.1.I | -29.19472 | 4.338085 | Indirect | 0.3301772
Cs.Cd.6.Ge.7.Hg.1.Zn.2.I | -24.08873 | 4.416406 | Indirect | 0.3225627
Cs.Cd.6.Ge.7.Hg.2.Zn.1.I | -28.63295 | 4.375941 | Indirect | 0.2848318
Cs.Cd.6.Ge.8.Hg.1.Zn.1.I | -27.2723 | 4.417924 | Non-indirect | 0.2868869
Cs.Cd.7.Ge.1.Hg.1.Zn.7.I | 9.181076 | 4.377319 | Non-indirect | 0.6025695
Cs.Cd.7.Ge.1.Hg.2.Zn.6.I | 1.61122 | 4.340566 | Non-indirect | 0.6847701
Cs.Cd.7.Ge.1.Hg.3.Zn.5.I | -4.643019 | 4.307555 | Non-indirect | 0.6837773
Cs.Cd.7.Ge.1.Hg.4.Zn.4.I | -10.16053 | 4.278195 | Non-indirect | 0.7221894
Cs.Cd.7.Ge.1.Hg.5.Zn.3.I | -14.67293 | 4.252409 | Non-indirect | 0.7045871
Cs.Cd.7.Ge.1.Hg.6.Zn.2.I | -18.34303 | 4.230136 | Non-indirect | 0.8073546
Cs.Cd.7.Ge.1.Hg.7.Zn.1.I | -21.23427 | 4.21133 | Non-indirect | 0.8441268
Cs.Cd.7.Ge.2.Hg.1.Zn.6.I | 0.2740009 | 4.378702 | Indirect | 0.6720853
Cs.Cd.7.Ge.2.Hg.2.Zn.5.I | -7.030233 | 4.341813 | Indirect | 0.7356766
Cs.Cd.7.Ge.2.Hg.3.Zn.4.I | -12.72967 | 4.308671 | Indirect | 0.6942922
Cs.Cd.7.Ge.2.Hg.4.Zn.3.I | -17.30052 | 4.279181 | Indirect | 0.6833067
Cs.Cd.7.Ge.2.Hg.5.Zn.2.I | -21.22899 | 4.253269 | Indirect | 0.6512389
Cs.Cd.7.Ge.2.Hg.6.Zn.1.I | -23.88171 | 4.230872 | Indirect | 0.6981399
Cs.Cd.7.Ge.3.Hg.1.Zn.5.I | -7.243304 | 4.38009 | Indirect | 0.690367
Cs.Cd.7.Ge.3.Hg.2.Zn.4.I | -13.83127 | 4.343066 | Indirect | 0.6422762
Cs.Cd.7.Ge.3.Hg.3.Zn.3.I | -18.87252 | 4.309791 | Indirect | 0.614875
Cs.Cd.7.Ge.3.Hg.4.Zn.2.I | -22.94981 | 4.280173 | Indirect | 0.5745285
Cs.Cd.7.Ge.3.Hg.5.Zn.1.I | -25.77854 | 4.254134 | Indirect | 0.5228375
Cs.Cd.7.Ge.4.Hg.1.Zn.4.I | -13.14197 | 4.381483 | Indirect | 0.6172204
Cs.Cd.7.Ge.4.Hg.2.Zn.3.I | -19.22743 | 4.344323 | Indirect | 0.5040209
Cs.Cd.7.Ge.4.Hg.3.Zn.2.I | -23.88616 | 4.310916 | Indirect | 0.4744412
Cs.Cd.7.Ge.4.Hg.4.Zn.1.I | -26.95025 | 4.281168 | Indirect | 0.4595422
Cs.Cd.7.Ge.5.Hg.1.Zn.3.I | -18.19877 | 4.382881 | Indirect | 0.5137802
Cs.Cd.7.Ge.5.Hg.2.Zn.2.I | -23.754 | 4.345585 | Indirect | 0.4089389
Cs.Cd.7.Ge.5.Hg.3.Zn.1.I | -27.5855 | 4.312045 | Indirect | 0.3662542
Cs.Cd.7.Ge.6.Hg.1.Zn.2.I | -22.58232 | 4.384284 | Indirect | 0.3166619
Cs.Cd.7.Ge.6.Hg.2.Zn.1.I | -27.0808 | 4.346851 | Indirect | 0.317219
Cs.Cd.7.Ge.7.Hg.1.Zn.1.I | -25.77878 | 4.385692 | Indirect | 0.1962321
Cs.Cd.8.Ge.1.Hg.1.Zn.6.I | 5.086786 | 4.349399 | Non-indirect | 0.6407708
Cs.Cd.8.Ge.1.Hg.2.Zn.5.I | -2.213351 | 4.315462 | Non-indirect | 0.7266986
Cs.Cd.8.Ge.1.Hg.3.Zn.4.I | -8.118025 | 4.285197 | Non-indirect | 0.7603902
Cs.Cd.8.Ge.1.Hg.4.Zn.3.I | -13.09027 | 4.258524 | Non-indirect | 0.726855
Cs.Cd.8.Ge.1.Hg.5.Zn.2.I | -17.09777 | 4.235378 | Non-indirect | 0.7188318
Cs.Cd.8.Ge.1.Hg.6.Zn.1.I | -19.8534 | 4.215708 | Non-indirect | 0.7097185
Cs.Cd.8.Ge.2.Hg.1.Zn.5.I | -3.485412 | 4.35068 | Indirect | 0.694086
Cs.Cd.8.Ge.2.Hg.2.Zn.4.I | -10.47325 | 4.31661 | Indirect | 0.7348189
Cs.Cd.8.Ge.2.Hg.3.Zn.3.I | -15.57625 | 4.286216 | Indirect | 0.6508725
Cs.Cd.8.Ge.2.Hg.4.Zn.2.I | -19.72243 | 4.259415 | Indirect | 0.6758347
Cs.Cd.8.Ge.2.Hg.5.Zn.1.I | -22.45918 | 4.236144 | Non-indirect | 0.5664216
Cs.Cd.8.Ge.3.Hg.1.Zn.4.I | -10.64121 | 4.351966 | Indirect | 0.6910161
Cs.Cd.8.Ge.3.Hg.2.Zn.3.I | -16.44577 | 4.317763 | Indirect | 0.6420565
Cs.Cd.8.Ge.3.Hg.3.Zn.2.I | -21.0538 | 4.287239 | Indirect | 0.6189812
Cs.Cd.8.Ge.3.Hg.4.Zn.1.I | -24.35758 | 4.260311 | Indirect | 0.5445513
Cs.Cd.8.Ge.4.Hg.1.Zn.3.I | -16.04532 | 4.353257 | Indirect | 0.5398967
Cs.Cd.8.Ge.4.Hg.2.Zn.2.I | -21.43605 | 4.318921 | Indirect | 0.513916
Cs.Cd.8.Ge.4.Hg.3.Zn.1.I | -25.22377 | 4.288267 | Indirect | 0.4534897
Cs.Cd.8.Ge.5.Hg.1.Zn.2.I | -20.54038 | 4.354553 | Indirect | 0.3919379
Cs.Cd.8.Ge.5.Hg.2.Zn.1.I | -25.09551 | 4.320083 | Indirect | 0.3980215
Cs.Cd.8.Ge.6.Hg.1.Zn.1.I | -23.99981 | 4.355853 | Indirect | 0.3596758
Cs.Cd.9.Ge.1.Hg.1.Zn.5.I | 1.505576 | 4.323599 | Non-indirect | 0.6777894
Cs.Cd.9.Ge.1.Hg.2.Zn.4.I | -5.367568 | 4.292424 | Non-indirect | 0.7192502
Cs.Cd.9.Ge.1.Hg.3.Zn.3.I | -10.67393 | 4.264859 | Non-indirect | 0.6991363
Cs.Cd.9.Ge.1.Hg.4.Zn.2.I | -15.05311 | 4.240837 | Non-indirect | 0.7184377
Cs.Cd.9.Ge.1.Hg.5.Zn.1.I | -18.16635 | 4.220302 | Non-indirect | 0.7008325
Cs.Cd.9.Ge.2.Hg.1.Zn.4.I | -6.6842 | 4.32478 | Indirect | 0.6903446
Cs.Cd.9.Ge.2.Hg.2.Zn.3.I | -12.835 | 4.293474 | Indirect | 0.7230386
Cs.Cd.9.Ge.2.Hg.3.Zn.2.I | -17.52824 | 4.265782 | Indirect | 0.647048
Cs.Cd.9.Ge.2.Hg.4.Zn.1.I | -20.78846 | 4.241634 | Indirect | 0.6839748
Cs.Cd.9.Ge.3.Hg.1.Zn.3.I | -13.02985 | 4.325966 | Indirect | 0.6959139
Cs.Cd.9.Ge.3.Hg.2.Zn.2.I | -18.40592 | 4.29453 | Indirect | 0.6534592
Cs.Cd.9.Ge.3.Hg.3.Zn.1.I | -22.32072 | 4.26671 | Indirect | 0.5480075
Cs.Cd.9.Ge.4.Hg.1.Zn.2.I | -18.05455 | 4.327156 | Indirect | 0.5470455
Cs.Cd.9.Ge.4.Hg.2.Zn.1.I | -22.54941 | 4.29559 | Indirect | 0.4797455
Cs.Cd.9.Ge.5.Hg.1.Zn.1.I | -21.7885 | 4.328352 | Indirect | 0.4625472
Cs.Cd.10.Ge.1.Hg.1.Zn.4.I | -1.447815 | 4.299876 | Non-indirect | 0.6873559
Cs.Cd.10.Ge.1.Hg.2.Zn.3.I | -7.72038 | 4.271416 | Non-indirect | 0.7059916
Cs.Cd.10.Ge.1.Hg.3.Zn.2.I | -12.68376 | 4.246513 | Non-indirect | 0.6591266
Cs.Cd.10.Ge.1.Hg.4.Zn.1.I | -16.0811 | 4.225111 | Non-indirect | 0.7212359
Cs.Cd.10.Ge.2.Hg.1.Zn.3.I | -9.07459 | 4.300959 | Indirect | 0.6995298
Cs.Cd.10.Ge.2.Hg.2.Zn.2.I | -14.59886 | 4.272371 | Non-indirect | 0.6452819
Cs.Cd.10.Ge.2.Hg.3.Zn.1.I | -18.56484 | 4.247342 | Indirect | 0.6510738
Cs.Cd.10.Ge.3.Hg.1.Zn.2.I | -14.79917 | 4.302047 | Indirect | 0.7068273
Cs.Cd.10.Ge.3.Hg.2.Zn.1.I | -19.49291 | 4.27333 | Indirect | 0.5996923
Cs.Cd.10.Ge.4.Hg.1.Zn.1.I | -19.09081 | 4.303139 | Indirect | 0.5543004
Cs.Cd.11.Ge.1.Hg.1.Zn.3.I | -3.886389 | 4.278195 | Non-indirect | 0.6949428
Cs.Cd.11.Ge.1.Hg.2.Zn.2.I | -9.691348 | 4.252409 | Non-indirect | 0.6980429
Cs.Cd.11.Ge.1.Hg.3.Zn.1.I | -13.74797 | 4.230136 | Non-indirect | 0.6590112
Cs.Cd.11.Ge.2.Hg.1.Zn.2.I | -10.83259 | 4.279181 | Indirect | 0.7074069
Cs.Cd.11.Ge.2.Hg.2.Zn.1.I | -15.55767 | 4.253269 | Indirect | 0.6918602
Cs.Cd.11.Ge.3.Hg.1.Zn.1.I | -15.78668 | 4.280173 | Indirect | 0.624815
Cs.Cd.12.Ge.1.Hg.1.Zn.2.I | -5.642094 | 4.258524 | Non-indirect | 0.6960744
Cs.Cd.12.Ge.1.Hg.2.Zn.1.I | -10.51838 | 4.235378 | Non-indirect | 0.7013732
Cs.Cd.12.Ge.2.Hg.1.Zn.1.I | -11.66344 | 4.259415 | Indirect | 0.6950645
Cs.Cd.13.Ge.1.Hg.1.Zn.1.I | -6.442942 | 4.240837 | Non-indirect | 0.7066044
Cs.Cd.1.Ge.1.Pb.1.Sn.13.I | -48.83288 | 4.199502 | Non-indirect | 0.2366617
Cs.Cd.1.Ge.1.Pb.2.Sn.12.I | -50.81902 | 4.201693 | Non-indirect | 0.2649835
Cs.Cd.1.Ge.1.Pb.3.Sn.11.I | -51.80852 | 4.203963 | Non-indirect | 0.2980253
Cs.Cd.1.Ge.1.Pb.4.Sn.10.I | -52.15303 | 4.206311 | Non-indirect | 0.2931896
Cs.Cd.1.Ge.1.Pb.5.Sn.9.I | -51.93494 | 4.208738 | Non-indirect | 0.357101
Cs.Cd.1.Ge.1.Pb.6.Sn.8.I | -51.25196 | 4.211245 | Non-indirect | 0.3827155
Cs.Cd.1.Ge.1.Pb.7.Sn.7.I | -50.07666 | 4.213831 | Non-indirect | 0.4185414
Cs.Cd.1.Ge.1.Pb.8.Sn.6.I | -48.48758 | 4.216497 | Non-indirect | 0.4036176
Cs.Cd.1.Ge.1.Pb.9.Sn.5.I | -46.46609 | 4.219244 | Non-indirect | 0.4583074
Cs.Cd.1.Ge.1.Pb.10.Sn.4.I | -43.94321 | 4.222071 | Non-indirect | 0.5465997
Cs.Cd.1.Ge.1.Pb.11.Sn.3.I | -40.88538 | 4.22498 | Non-indirect | 0.5755275
Cs.Cd.1.Ge.1.Pb.12.Sn.2.I | -37.17708 | 4.22797 | Non-indirect | 0.6282804
Cs.Cd.1.Ge.1.Pb.13.Sn.1.I | -32.45548 | 4.231043 | Non-indirect | 0.6795939
Cs.Cd.1.Ge.2.Pb.1.Sn.12.I | -50.90114 | 4.181129 | Non-indirect | 0.2282307
Cs.Cd.1.Ge.2.Pb.2.Sn.11.I | -52.76383 | 4.182519 | Non-indirect | 0.2506751
Cs.Cd.1.Ge.2.Pb.3.Sn.10.I | -53.57858 | 4.183984 | Non-indirect | 0.2738372
Cs.Cd.1.Ge.2.Pb.4.Sn.9.I | -53.66094 | 4.185524 | Non-indirect | 0.2918816
Cs.Cd.1.Ge.2.Pb.5.Sn.8.I | -53.20029 | 4.18714 | Non-indirect | 0.32423
Cs.Cd.1.Ge.2.Pb.6.Sn.7.I | -52.23395 | 4.188831 | Non-indirect | 0.3571295
Cs.Cd.1.Ge.2.Pb.7.Sn.6.I | -50.78405 | 4.190598 | Non-indirect | 0.399912
Cs.Cd.1.Ge.2.Pb.8.Sn.5.I | -48.8609 | 4.192442 | Non-indirect | 0.4240858
Cs.Cd.1.Ge.2.Pb.9.Sn.4.I | -46.44277 | 4.194363 | Non-indirect | 0.5017599
Cs.Cd.1.Ge.2.Pb.10.Sn.3.I | -43.46659 | 4.19636 | Non-indirect | 0.5492371
Cs.Cd.1.Ge.2.Pb.11.Sn.2.I | -39.82721 | 4.198435 | Non-indirect | 0.6081649
Cs.Cd.1.Ge.2.Pb.12.Sn.1.I | -35.19156 | 4.200588 | Non-indirect | 0.6532025
Cs.Cd.1.Ge.3.Pb.1.Sn.11.I | -52.12453 | 4.170999 | Non-indirect | 0.2268832
Cs.Cd.1.Ge.3.Pb.2.Sn.10.I | -53.74966 | 4.171617 | Non-indirect | 0.2494542
Cs.Cd.1.Ge.3.Pb.3.Sn.9.I | -54.3492 | 4.172307 | Non-indirect | 0.283329
Cs.Cd.1.Ge.3.Pb.4.Sn.8.I | -54.20169 | 4.173069 | Non-indirect | 0.312959
Cs.Cd.1.Ge.3.Pb.5.Sn.7.I | -53.46083 | 4.173905 | Non-indirect | 0.3426168
Cs.Cd.1.Ge.3.Pb.6.Sn.6.I | -52.20446 | 4.174814 | Non-indirect | 0.3883738
Cs.Cd.1.Ge.3.Pb.7.Sn.5.I | -50.4387 | 4.175796 | Non-indirect | 0.4203398
Cs.Cd.1.Ge.3.Pb.8.Sn.4.I | -48.15812 | 4.176851 | Non-indirect | 0.4859935
Cs.Cd.1.Ge.3.Pb.9.Sn.3.I | -45.29675 | 4.177981 | Non-indirect | 0.5283996
Cs.Cd.1.Ge.3.Pb.10.Sn.2.I | -41.71548 | 4.179185 | Non-indirect | 0.5793238
Cs.Cd.1.Ge.3.Pb.11.Sn.1.I | -37.16666 | 4.180462 | Non-indirect | 0.6242117
Cs.Cd.1.Ge.4.Pb.1.Sn.10.I | -52.63935 | 4.168853 | Non-indirect | 0.2228824
Cs.Cd.1.Ge.4.Pb.2.Sn.9.I | -54.08895 | 4.168719 | Non-indirect | 0.2484692
Cs.Cd.1.Ge.4.Pb.3.Sn.8.I | -54.49404 | 4.168656 | Non-indirect | 0.2757359
Cs.Cd.1.Ge.4.Pb.4.Sn.7.I | -54.09208 | 4.168663 | Non-indirect | 0.3147275
Cs.Cd.1.Ge.4.Pb.5.Sn.6.I | -53.08554 | 4.168742 | Non-indirect | 0.3514327
Cs.Cd.1.Ge.4.Pb.6.Sn.5.I | -51.4968 | 4.168892 | Non-indirect | 0.3770835
Cs.Cd.1.Ge.4.Pb.7.Sn.4.I | -49.34121 | 4.169114 | Non-indirect | 0.4453066
Cs.Cd.1.Ge.4.Pb.8.Sn.3.I | -46.56718 | 4.169407 | Non-indirect | 0.4779789
Cs.Cd.1.Ge.4.Pb.9.Sn.2.I | -43.08099 | 4.169772 | Non-indirect | 0.5264639
Cs.Cd.1.Ge.4.Pb.10.Sn.1.I | -38.57017 | 4.170209 | Non-indirect | 0.595307
Cs.Cd.1.Ge.5.Pb.1.Sn.9.I | -52.67875 | 4.174513 | Non-indirect | 0.2207834
Cs.Cd.1.Ge.5.Pb.2.Sn.8.I | -53.93157 | 4.173641 | Non-indirect | 0.2598549
Cs.Cd.1.Ge.5.Pb.3.Sn.7.I | -54.11656 | 4.172839 | Non-indirect | 0.2883635
Cs.Cd.1.Ge.5.Pb.4.Sn.6.I | -53.52852 | 4.172107 | Non-indirect | 0.3204359
Cs.Cd.1.Ge.5.Pb.5.Sn.5.I | -52.17294 | 4.171444 | Non-indirect | 0.3578667
Cs.Cd.1.Ge.5.Pb.6.Sn.4.I | -50.17354 | 4.170852 | Non-indirect | 0.3950506
Cs.Cd.1.Ge.5.Pb.7.Sn.3.I | -47.50135 | 4.17033 | Non-indirect | 0.4394154
Cs.Cd.1.Ge.5.Pb.8.Sn.2.I | -44.08988 | 4.169879 | Non-indirect | 0.4937876
Cs.Cd.1.Ge.5.Pb.9.Sn.1.I | -39.68101 | 4.169497 | Non-indirect | 0.5452746
Cs.Cd.1.Ge.6.Pb.1.Sn.8.I | -52.40775 | 4.187879 | Non-indirect | 0.2296878
Cs.Cd.1.Ge.6.Pb.2.Sn.7.I | -53.40428 | 4.186276 | Non-indirect | 0.2577391
Cs.Cd.1.Ge.6.Pb.3.Sn.6.I | -53.26598 | 4.184742 | Non-indirect | 0.2872424
Cs.Cd.1.Ge.6.Pb.4.Sn.5.I | -52.31462 | 4.183277 | Non-indirect | 0.3204978
Cs.Cd.1.Ge.6.Pb.5.Sn.4.I | -50.64184 | 4.181882 | Non-indirect | 0.3466853
Cs.Cd.1.Ge.6.Pb.6.Sn.3.I | -48.22626 | 4.180557 | Non-indirect | 0.4011678
Cs.Cd.1.Ge.6.Pb.7.Sn.2.I | -44.97575 | 4.179301 | Non-indirect | 0.4535671
Cs.Cd.1.Ge.6.Pb.8.Sn.1.I | -40.62204 | 4.178115 | Non-indirect | 0.5133584
Cs.Cd.1.Ge.7.Pb.1.Sn.7.I | -51.74666 | 4.208924 | Non-indirect | 0.2352138
Cs.Cd.1.Ge.7.Pb.2.Sn.6.I | -52.41636 | 4.206588 | Non-indirect | 0.2545235
Cs.Cd.1.Ge.7.Pb.3.Sn.5.I | -51.95467 | 4.204322 | Non-indirect | 0.3009433
Cs.Cd.1.Ge.7.Pb.4.Sn.4.I | -50.62388 | 4.202126 | Non-indirect | 0.3322837
Cs.Cd.1.Ge.7.Pb.5.Sn.3.I | -48.49809 | 4.2 | Non-indirect | 0.3484742
Cs.Cd.1.Ge.7.Pb.6.Sn.2.I | -45.48173 | 4.197944 | Non-indirect | 0.3957804
Cs.Cd.1.Ge.7.Pb.7.Sn.1.I | -41.37214 | 4.195957 | Non-indirect | 0.4614784
Cs.Cd.1.Ge.8.Pb.1.Sn.6.I | -50.3414 | 4.237691 | Non-indirect | 0.224836
Cs.Cd.1.Ge.8.Pb.2.Sn.5.I | -50.68356 | 4.234616 | Non-indirect | 0.2379749
Cs.Cd.1.Ge.8.Pb.3.Sn.4.I | -49.87621 | 4.231612 | Non-indirect | 0.2757849
Cs.Cd.1.Ge.8.Pb.4.Sn.3.I | -48.10568 | 4.228678 | Non-indirect | 0.3139612
Cs.Cd.1.Ge.8.Pb.5.Sn.2.I | -45.38536 | 4.225816 | Non-indirect | 0.3567327
Cs.Cd.1.Ge.8.Pb.6.Sn.1.I | -41.50645 | 4.223024 | Non-indirect | 0.4251523
Cs.Cd.1.Ge.9.Pb.1.Sn.5.I | -48.58481 | 4.274294 | Non-indirect | 0.2179345
Cs.Cd.1.Ge.9.Pb.2.Sn.4.I | -48.57001 | 4.270466 | Non-indirect | 0.2504671
Cs.Cd.1.Ge.9.Pb.3.Sn.3.I | -47.30126 | 4.26671 | Non-indirect | 0.2884999
Cs.Cd.1.Ge.9.Pb.4.Sn.2.I | -44.9172 | 4.263027 | Non-indirect | 0.3310997
Cs.Cd.1.Ge.9.Pb.5.Sn.1.I | -41.29643 | 4.259415 | Non-indirect | 0.3819529
Cs.Cd.1.Ge.10.Pb.1.Sn.4.I | -46.194 | 4.318921 | Non-indirect | 0.1907765
Cs.Cd.1.Ge.10.Pb.2.Sn.3.I | -45.72413 | 4.314318 | Non-indirect | 0.228497
Cs.Cd.1.Ge.10.Pb.3.Sn.2.I | -43.87993 | 4.309791 | Non-indirect | 0.2811806
Cs.Cd.1.Ge.10.Pb.4.Sn.1.I | -40.60691 | 4.305338 | Non-indirect | 0.3146334
Cs.Cd.1.Ge.11.Pb.1.Sn.3.I | -43.40816 | 4.371836 | Non-indirect | 0.1771196
Cs.Cd.1.Ge.11.Pb.2.Sn.2.I | -42.36291 | 4.36643 | Non-indirect | 0.2244678
Cs.Cd.1.Ge.11.Pb.3.Sn.1.I | -39.62324 | 4.361103 | Non-indirect | 0.278672
Cs.Cd.1.Ge.12.Pb.1.Sn.2.I | -40.09182 | 4.433382 | Non-indirect | 0.1598489
Cs.Cd.1.Ge.12.Pb.2.Sn.1.I | -38.17501 | 4.427138 | Non-indirect | 0.2041088
Cs.Cd.1.Ge.13.Pb.1.Sn.1.I | -35.97559 | 4.503994 | Non-indirect | 0.1724405
Cs.Cd.2.Ge.1.Pb.1.Sn.12.I | -49.07947 | 4.189705 | Non-indirect | 0.2546446
Cs.Cd.2.Ge.1.Pb.2.Sn.11.I | -50.97375 | 4.191511 | Non-indirect | 0.2794006
Cs.Cd.2.Ge.1.Pb.3.Sn.10.I | -51.85444 | 4.193393 | Non-indirect | 0.31715
Cs.Cd.2.Ge.1.Pb.4.Sn.9.I | -52.03212 | 4.195352 | Non-indirect | 0.3500612
Cs.Cd.2.Ge.1.Pb.5.Sn.8.I | -51.61311 | 4.197388 | Non-indirect | 0.396925
Cs.Cd.2.Ge.1.Pb.6.Sn.7.I | -50.73647 | 4.199502 | Non-indirect | 0.3897313
Cs.Cd.2.Ge.1.Pb.7.Sn.6.I | -49.38584 | 4.201693 | Non-indirect | 0.4408252
Cs.Cd.2.Ge.1.Pb.8.Sn.5.I | -47.54511 | 4.203963 | Non-indirect | 0.4643469
Cs.Cd.2.Ge.1.Pb.9.Sn.4.I | -45.16278 | 4.206311 | Non-indirect | 0.5204438
Cs.Cd.2.Ge.1.Pb.10.Sn.3.I | -42.23657 | 4.208738 | Non-indirect | 0.5817569
Cs.Cd.2.Ge.1.Pb.11.Sn.2.I | -38.65435 | 4.211245 | Non-indirect | 0.6816617
Cs.Cd.2.Ge.1.Pb.12.Sn.1.I | -34.09995 | 4.213831 | Non-indirect | 0.7205166
Cs.Cd.2.Ge.2.Pb.1.Sn.11.I | -51.14992 | 4.175295 | Non-indirect | 0.2632638
Cs.Cd.2.Ge.2.Pb.2.Sn.10.I | -52.88313 | 4.176314 | Non-indirect | 0.2862792
Cs.Cd.2.Ge.2.Pb.3.Sn.9.I | -53.56218 | 4.177407 | Non-indirect | 0.3129582
Cs.Cd.2.Ge.2.Pb.4.Sn.8.I | -53.50748 | 4.178573 | Non-indirect | 0.3409206
Cs.Cd.2.Ge.2.Pb.5.Sn.7.I | -52.83208 | 4.179814 | Non-indirect | 0.383797
Cs.Cd.2.Ge.2.Pb.6.Sn.6.I | -51.65391 | 4.181129 | Non-indirect | 0.4190597
Cs.Cd.2.Ge.2.Pb.7.Sn.5.I | -49.95757 | 4.182519 | Non-indirect | 0.4939896
Cs.Cd.2.Ge.2.Pb.8.Sn.4.I | -47.69726 | 4.183984 | Non-indirect | 0.5343613
Cs.Cd.2.Ge.2.Pb.9.Sn.3.I | -44.86939 | 4.185524 | Non-indirect | 0.5655259
Cs.Cd.2.Ge.2.Pb.10.Sn.2.I | -41.36927 | 4.18714 | Non-indirect | 0.63375
Cs.Cd.2.Ge.2.Pb.11.Sn.1.I | -36.8802 | 4.188831 | Non-indirect | 0.6984569
Cs.Cd.2.Ge.3.Pb.1.Sn.10.I | -52.22039 | 4.168994 | Non-indirect | 0.2726813
Cs.Cd.2.Ge.3.Pb.2.Sn.9.I | -53.75471 | 4.169252 | Non-indirect | 0.2964881
Cs.Cd.2.Ge.3.Pb.3.Sn.8.I | -54.27468 | 4.169581 | Non-indirect | 0.323691
Cs.Cd.2.Ge.3.Pb.4.Sn.7.I | -53.99978 | 4.169982 | Non-indirect | 0.35753
Cs.Cd.2.Ge.3.Pb.5.Sn.6.I | -53.0216 | 4.170454 | Non-indirect | 0.3982446
Cs.Cd.2.Ge.3.Pb.6.Sn.5.I | -51.4727 | 4.170999 | Non-indirect | 0.4512748
Cs.Cd.2.Ge.3.Pb.7.Sn.4.I | -49.33489 | 4.171617 | Non-indirect | 0.476615
Cs.Cd.2.Ge.3.Pb.8.Sn.3.I | -46.63482 | 4.172307 | Non-indirect | 0.5408762
Cs.Cd.2.Ge.3.Pb.9.Sn.2.I | -43.21369 | 4.173069 | Non-indirect | 0.5969919
Cs.Cd.2.Ge.3.Pb.10.Sn.1.I | -38.75668 | 4.173905 | Non-indirect | 0.6577248
Cs.Cd.2.Ge.4.Pb.1.Sn.9.I | -52.6827 | 4.170583 | Non-indirect | 0.2906865
Cs.Cd.2.Ge.4.Pb.2.Sn.8.I | -54.04077 | 4.170096 | Non-indirect | 0.3162103
Cs.Cd.2.Ge.4.Pb.3.Sn.7.I | -54.32108 | 4.169679 | Non-indirect | 0.3460822
Cs.Cd.2.Ge.4.Pb.4.Sn.6.I | -53.85023 | 4.169333 | Non-indirect | 0.3768716
Cs.Cd.2.Ge.4.Pb.5.Sn.5.I | -52.50181 | 4.169058 | Non-indirect | 0.4154069
Cs.Cd.2.Ge.4.Pb.6.Sn.4.I | -50.52181 | 4.168853 | Non-indirect | 0.4627027
Cs.Cd.2.Ge.4.Pb.7.Sn.3.I | -47.90018 | 4.168719 | Non-indirect | 0.513469
Cs.Cd.2.Ge.4.Pb.8.Sn.2.I | -44.61434 | 4.168656 | Non-indirect | 0.570424
Cs.Cd.2.Ge.4.Pb.9.Sn.1.I | -40.28717 | 4.168663 | Non-indirect | 0.6320232
Cs.Cd.2.Ge.5.Pb.1.Sn.8.I | -52.7204 | 4.17992 | Non-indirect | 0.2820358
Cs.Cd.2.Ge.5.Pb.2.Sn.7.I | -53.79643 | 4.178699 | Non-indirect | 0.318834
Cs.Cd.2.Ge.5.Pb.3.Sn.6.I | -53.76567 | 4.177548 | Non-indirect | 0.3414528
Cs.Cd.2.Ge.5.Pb.4.Sn.5.I | -52.93058 | 4.176467 | Non-indirect | 0.3623368
Cs.Cd.2.Ge.5.Pb.5.Sn.4.I | -51.27717 | 4.175455 | Non-indirect | 0.41563
Cs.Cd.2.Ge.5.Pb.6.Sn.3.I | -48.89104 | 4.174513 | Non-indirect | 0.4693117
Cs.Cd.2.Ge.5.Pb.7.Sn.2.I | -45.68882 | 4.173641 | Non-indirect | 0.5436015
Cs.Cd.2.Ge.5.Pb.8.Sn.1.I | -41.45299 | 4.172839 | Non-indirect | 0.6052265
Cs.Cd.2.Ge.6.Pb.1.Sn.7.I | -52.42269 | 4.196942 | Non-indirect | 0.3008546
Cs.Cd.2.Ge.6.Pb.2.Sn.6.I | -53.20451 | 4.19499 | Non-indirect | 0.3343271
Cs.Cd.2.Ge.6.Pb.3.Sn.5.I | -52.80898 | 4.193108 | Non-indirect | 0.3573273
Cs.Cd.2.Ge.6.Pb.4.Sn.4.I | -51.55513 | 4.191295 | Non-indirect | 0.3698944
Cs.Cd.2.Ge.6.Pb.5.Sn.3.I | -49.45499 | 4.189553 | Non-indirect | 0.4323884
Cs.Cd.2.Ge.6.Pb.6.Sn.2.I | -46.49688 | 4.187879 | Non-indirect | 0.4851949
Cs.Cd.2.Ge.6.Pb.7.Sn.1.I | -42.37621 | 4.186276 | Non-indirect | 0.5567926
Cs.Cd.2.Ge.7.Pb.1.Sn.6.I | -51.18868 | 4.221654 | Non-indirect | 0.2959425
Cs.Cd.2.Ge.7.Pb.2.Sn.5.I | -51.66604 | 4.218967 | Non-indirect | 0.3140329
Cs.Cd.2.Ge.7.Pb.3.Sn.4.I | -50.91731 | 4.216351 | Non-indirect | 0.3451123
Cs.Cd.2.Ge.7.Pb.4.Sn.3.I | -49.21844 | 4.213805 | Non-indirect | 0.379832
Cs.Cd.2.Ge.7.Pb.5.Sn.2.I | -46.56808 | 4.21133 | Non-indirect | 0.4336922
Cs.Cd.2.Ge.7.Pb.6.Sn.1.I | -42.72423 | 4.208924 | Non-indirect | 0.508711
Cs.Cd.2.Ge.8.Pb.1.Sn.5.I | -49.64366 | 4.254134 | Non-indirect | 0.3185101
Cs.Cd.2.Ge.8.Pb.2.Sn.4.I | -49.73407 | 4.250702 | Non-indirect | 0.3305264
Cs.Cd.2.Ge.8.Pb.3.Sn.3.I | -48.51377 | 4.247342 | Non-indirect | 0.362835
Cs.Cd.2.Ge.8.Pb.4.Sn.2.I | -46.20551 | 4.244054 | Non-indirect | 0.4025542
Cs.Cd.2.Ge.8.Pb.5.Sn.1.I | -42.66099 | 4.240837 | Non-indirect | 0.4588917
Cs.Cd.2.Ge.9.Pb.1.Sn.4.I | -47.47139 | 4.29453 | Non-indirect | 0.2943885
Cs.Cd.2.Ge.9.Pb.2.Sn.3.I | -47.10157 | 4.290336 | Non-indirect | 0.3221861
Cs.Cd.2.Ge.9.Pb.3.Sn.2.I | -45.28391 | 4.286216 | Non-indirect | 0.3681199
Cs.Cd.2.Ge.9.Pb.4.Sn.1.I | -42.08162 | 4.282169 | Non-indirect | 0.4192241
Cs.Cd.2.Ge.10.Pb.1.Sn.3.I | -44.83979 | 4.343066 | Non-indirect | 0.2955775
Cs.Cd.2.Ge.10.Pb.2.Sn.2.I | -43.87666 | 4.338085 | Non-indirect | 0.3421676
Cs.Cd.2.Ge.10.Pb.3.Sn.1.I | -41.1451 | 4.33318 | Non-indirect | 0.3916969
Cs.Cd.2.Ge.11.Pb.1.Sn.2.I | -41.42328 | 4.400043 | Non-indirect | 0.2728711
Cs.Cd.2.Ge.11.Pb.2.Sn.1.I | -39.52818 | 4.394243 | Non-indirect | 0.3237684
Cs.Cd.2.Ge.12.Pb.1.Sn.1.I | -37.14515 | 4.465846 | Non-indirect | 0.2379877
Cs.Cd.3.Ge.1.Pb.1.Sn.11.I | -48.50084 | 4.181815 | Non-indirect | 0.2973666
Cs.Cd.3.Ge.1.Pb.2.Sn.10.I | -50.26638 | 4.183242 | Non-indirect | 0.3243562
Cs.Cd.3.Ge.1.Pb.3.Sn.9.I | -51.0123 | 4.184745 | Non-indirect | 0.3566813
Cs.Cd.3.Ge.1.Pb.4.Sn.8.I | -51.06114 | 4.186322 | Non-indirect | 0.3995564
Cs.Cd.3.Ge.1.Pb.5.Sn.7.I | -50.48194 | 4.187976 | Non-indirect | 0.453749
Cs.Cd.3.Ge.1.Pb.6.Sn.6.I | -49.37185 | 4.189705 | Indirect | 0.4993421
Cs.Cd.3.Ge.1.Pb.7.Sn.5.I | -47.75056 | 4.191511 | Indirect | 0.5364742
Cs.Cd.3.Ge.1.Pb.8.Sn.4.I | -45.60664 | 4.193393 | Indirect | 0.5893829
Cs.Cd.3.Ge.1.Pb.9.Sn.3.I | -42.82244 | 4.195352 | Indirect | 0.6294525
Cs.Cd.3.Ge.1.Pb.10.Sn.2.I | -39.34297 | 4.197388 | Indirect | 0.7020698
Cs.Cd.3.Ge.1.Pb.11.Sn.1.I | -34.89272 | 4.199502 | Indirect | 0.7799423
Cs.Cd.3.Ge.2.Pb.1.Sn.10.I | -50.38579 | 4.171299 | Non-indirect | 0.3130963
Cs.Cd.3.Ge.2.Pb.2.Sn.9.I | -51.98665 | 4.171953 | Non-indirect | 0.3513949
Cs.Cd.3.Ge.2.Pb.3.Sn.8.I | -52.52979 | 4.172679 | Non-indirect | 0.3698608
Cs.Cd.3.Ge.2.Pb.4.Sn.7.I | -52.30416 | 4.173478 | Non-indirect | 0.4061907
Cs.Cd.3.Ge.2.Pb.5.Sn.6.I | -51.47029 | 4.17435 | Indirect | 0.452384
Cs.Cd.3.Ge.2.Pb.6.Sn.5.I | -50.00093 | 4.175295 | Indirect | 0.5109287
Cs.Cd.3.Ge.2.Pb.7.Sn.4.I | -47.99049 | 4.176314 | Indirect | 0.5754242
Cs.Cd.3.Ge.2.Pb.8.Sn.3.I | -45.36559 | 4.177407 | Indirect | 0.6138523
Cs.Cd.3.Ge.2.Pb.9.Sn.2.I | -41.9811 | 4.178573 | Indirect | 0.6779192
Cs.Cd.3.Ge.2.Pb.10.Sn.1.I | -37.59785 | 4.179814 | Indirect | 0.7328438
Cs.Cd.3.Ge.3.Pb.1.Sn.9.I | -51.43191 | 4.168777 | Non-indirect | 0.3174815
Cs.Cd.3.Ge.3.Pb.2.Sn.8.I | -52.80796 | 4.168678 | Non-indirect | 0.3521928
Cs.Cd.3.Ge.3.Pb.3.Sn.7.I | -53.09633 | 4.168651 | Non-indirect | 0.3969731
Cs.Cd.3.Ge.3.Pb.4.Sn.6.I | -52.65775 | 4.168694 | Non-indirect | 0.4278982
Cs.Cd.3.Ge.3.Pb.5.Sn.5.I | -51.44175 | 4.168808 | Indirect | 0.4782276
Cs.Cd.3.Ge.3.Pb.6.Sn.4.I | -49.59195 | 4.168994 | Indirect | 0.502675
Cs.Cd.3.Ge.3.Pb.7.Sn.3.I | -47.12354 | 4.169252 | Indirect | 0.5826603
Cs.Cd.3.Ge.3.Pb.8.Sn.2.I | -43.8686 | 4.169581 | Indirect | 0.6513192
Cs.Cd.3.Ge.3.Pb.9.Sn.1.I | -39.60287 | 4.169982 | Indirect | 0.7201518
Cs.Cd.3.Ge.4.Pb.1.Sn.8.I | -51.86913 | 4.174068 | Non-indirect | 0.3365745
Cs.Cd.3.Ge.4.Pb.2.Sn.7.I | -53.0244 | 4.173231 | Non-indirect | 0.3805539
Cs.Cd.3.Ge.4.Pb.3.Sn.6.I | -53.11162 | 4.172464 | Non-indirect | 0.4136284
Cs.Cd.3.Ge.4.Pb.4.Sn.5.I | -52.40851 | 4.171767 | Non-indirect | 0.4339963
Cs.Cd.3.Ge.4.Pb.5.Sn.4.I | -50.79323 | 4.17114 | Indirect | 0.4905128
Cs.Cd.3.Ge.4.Pb.6.Sn.3.I | -48.44183 | 4.170583 | Indirect | 0.5494277
Cs.Cd.3.Ge.4.Pb.7.Sn.2.I | -45.28672 | 4.170096 | Indirect | 0.6137782
Cs.Cd.3.Ge.4.Pb.8.Sn.1.I | -41.17418 | 4.169679 | Indirect | 0.6970243
Cs.Cd.3.Ge.5.Pb.1.Sn.7.I | -51.88153 | 4.187069 | Non-indirect | 0.3741844
Cs.Cd.3.Ge.5.Pb.2.Sn.6.I | -52.71052 | 4.1855 | Non-indirect | 0.4082637
Cs.Cd.3.Ge.5.Pb.3.Sn.5.I | -52.43332 | 4.184001 | Non-indirect | 0.4211313
Cs.Cd.3.Ge.5.Pb.4.Sn.4.I | -51.31987 | 4.182571 | Non-indirect | 0.4425114
Cs.Cd.3.Ge.5.Pb.5.Sn.3.I | -49.25195 | 4.181211 | Non-indirect | 0.4976659
Cs.Cd.3.Ge.5.Pb.6.Sn.2.I | -46.30038 | 4.17992 | Indirect | 0.5629623
Cs.Cd.3.Ge.5.Pb.7.Sn.1.I | -42.3044 | 4.178699 | Indirect | 0.6526704
Cs.Cd.3.Ge.6.Pb.1.Sn.6.I | -50.95289 | 4.207747 | Non-indirect | 0.3840249
Cs.Cd.3.Ge.6.Pb.2.Sn.5.I | -51.54332 | 4.205447 | Non-indirect | 0.4079275
Cs.Cd.3.Ge.6.Pb.3.Sn.4.I | -50.89416 | 4.203216 | Non-indirect | 0.4330217
Cs.Cd.3.Ge.6.Pb.4.Sn.3.I | -49.29628 | 4.201055 | Non-indirect | 0.4608701
Cs.Cd.3.Ge.6.Pb.5.Sn.2.I | -46.6709 | 4.198963 | Non-indirect | 0.5168468
Cs.Cd.3.Ge.6.Pb.6.Sn.1.I | -42.84787 | 4.196942 | Indirect | 0.5953989
Cs.Cd.3.Ge.7.Pb.1.Sn.5.I | -49.68045 | 4.236144 | Non-indirect | 0.4081682
Cs.Cd.3.Ge.7.Pb.2.Sn.4.I | -49.86873 | 4.233105 | Non-indirect | 0.438815
Cs.Cd.3.Ge.7.Pb.3.Sn.3.I | -48.75401 | 4.230136 | Non-indirect | 0.4650146
Cs.Cd.3.Ge.7.Pb.4.Sn.2.I | -46.55107 | 4.227238 | Non-indirect | 0.494169
Cs.Cd.3.Ge.7.Pb.5.Sn.1.I | -43.03478 | 4.224411 | Non-indirect | 0.5569971
Cs.Cd.3.Ge.8.Pb.1.Sn.4.I | -47.71929 | 4.272371 | Non-indirect | 0.4137093
Cs.Cd.3.Ge.8.Pb.2.Sn.3.I | -47.41643 | 4.268579 | Non-indirect | 0.4332933
Cs.Cd.3.Ge.8.Pb.3.Sn.2.I | -45.70711 | 4.264859 | Non-indirect | 0.472901
Cs.Cd.3.Ge.8.Pb.4.Sn.1.I | -42.61451 | 4.261212 | Non-indirect | 0.5168432
Cs.Cd.3.Ge.9.Pb.1.Sn.3.I | -45.23847 | 4.31661 | Non-indirect | 0.4181103
Cs.Cd.3.Ge.9.Pb.2.Sn.2.I | -44.35283 | 4.312045 | Non-indirect | 0.4595395
Cs.Cd.3.Ge.9.Pb.3.Sn.1.I | -41.73231 | 4.307555 | Non-indirect | 0.5039018
Cs.Cd.3.Ge.10.Pb.1.Sn.2.I | -41.69035 | 4.369123 | Non-indirect | 0.3777538
Cs.Cd.3.Ge.10.Pb.2.Sn.1.I | -39.90482 | 4.363757 | Non-indirect | 0.4202883
Cs.Cd.3.Ge.11.Pb.1.Sn.1.I | -37.42585 | 4.43025 | Non-indirect | 0.2342279
Cs.Cd.4.Ge.1.Pb.1.Sn.10.I | -47.31502 | 4.175796 | Non-indirect | 0.3055193
Cs.Cd.4.Ge.1.Pb.2.Sn.9.I | -48.85431 | 4.176851 | Non-indirect | 0.3371778
Cs.Cd.4.Ge.1.Pb.3.Sn.8.I | -49.35839 | 4.177981 | Non-indirect | 0.3695691
Cs.Cd.4.Ge.1.Pb.4.Sn.7.I | -49.24226 | 4.179185 | Indirect | 0.4571739
Cs.Cd.4.Ge.1.Pb.5.Sn.6.I | -48.45932 | 4.180462 | Indirect | 0.5226809
Cs.Cd.4.Ge.1.Pb.6.Sn.5.I | -47.12882 | 4.181815 | Indirect | 0.5737968
Cs.Cd.4.Ge.1.Pb.7.Sn.4.I | -45.22291 | 4.183242 | Indirect | 0.6143488
Cs.Cd.4.Ge.1.Pb.8.Sn.3.I | -42.68296 | 4.184745 | Indirect | 0.6802461
Cs.Cd.4.Ge.1.Pb.9.Sn.2.I | -39.41264 | 4.186322 | Indirect | 0.7361729
Cs.Cd.4.Ge.1.Pb.10.Sn.1.I | -35.07154 | 4.187976 | Indirect | 0.8201589
Cs.Cd.4.Ge.2.Pb.1.Sn.9.I | -49.06945 | 4.169114 | Non-indirect | 0.2992438
Cs.Cd.4.Ge.2.Pb.2.Sn.8.I | -50.5323 | 4.169407 | Indirect | 0.4101656
Cs.Cd.4.Ge.2.Pb.3.Sn.7.I | -50.90738 | 4.169772 | Indirect | 0.4402199
Cs.Cd.4.Ge.2.Pb.4.Sn.6.I | -50.4855 | 4.170209 | Indirect | 0.4684241
Cs.Cd.4.Ge.2.Pb.5.Sn.5.I | -49.42506 | 4.170718 | Indirect | 0.5204939
Cs.Cd.4.Ge.2.Pb.6.Sn.4.I | -47.68771 | 4.171299 | Indirect | 0.5815096
Cs.Cd.4.Ge.2.Pb.7.Sn.3.I | -45.26304 | 4.171953 | Indirect | 0.6585346
Cs.Cd.4.Ge.2.Pb.8.Sn.2.I | -42.05836 | 4.172679 | Indirect | 0.7305859
Cs.Cd.4.Ge.2.Pb.9.Sn.1.I | -37.88874 | 4.173478 | Indirect | 0.7915927
Cs.Cd.4.Ge.3.Pb.1.Sn.8.I | -50.11402 | 4.17033 | Indirect | 0.4106891
Cs.Cd.4.Ge.3.Pb.2.Sn.7.I | -51.30901 | 4.169879 | Indirect | 0.4554636
Cs.Cd.4.Ge.3.Pb.3.Sn.6.I | -51.44239 | 4.169497 | Indirect | 0.4771771
Cs.Cd.4.Ge.3.Pb.4.Sn.5.I | -50.76136 | 4.169187 | Indirect | 0.5084654
Cs.Cd.4.Ge.3.Pb.5.Sn.4.I | -49.24898 | 4.168947 | Indirect | 0.5661576
Cs.Cd.4.Ge.3.Pb.6.Sn.3.I | -47.00589 | 4.168777 | Indirect | 0.6352581
Cs.Cd.4.Ge.3.Pb.7.Sn.2.I | -43.98573 | 4.168678 | Indirect | 0.7128827
Cs.Cd.4.Ge.3.Pb.8.Sn.1.I | -39.92342 | 4.168651 | Indirect | 0.7708067
Cs.Cd.4.Ge.4.Pb.1.Sn.7.I | -50.51472 | 4.179301 | Indirect | 0.4536826
Cs.Cd.4.Ge.4.Pb.2.Sn.6.I | -51.41676 | 4.178115 | Indirect | 0.4944446
Cs.Cd.4.Ge.4.Pb.3.Sn.5.I | -51.24327 | 4.176999 | Indirect | 0.50153
Cs.Cd.4.Ge.4.Pb.4.Sn.4.I | -50.26018 | 4.175952 | Indirect | 0.5205846
Cs.Cd.4.Ge.4.Pb.5.Sn.3.I | -48.20064 | 4.174975 | Indirect | 0.5862222
Cs.Cd.4.Ge.4.Pb.6.Sn.2.I | -45.31176 | 4.174068 | Indirect | 0.6612472
Cs.Cd.4.Ge.4.Pb.7.Sn.1.I | -41.41274 | 4.173231 | Indirect | 0.7637707
Cs.Cd.4.Ge.5.Pb.1.Sn.6.I | -49.92595 | 4.195957 | Non-indirect | 0.3212507
Cs.Cd.4.Ge.5.Pb.2.Sn.5.I | -50.53767 | 4.19404 | Indirect | 0.4934329
Cs.Cd.4.Ge.5.Pb.3.Sn.4.I | -50.02058 | 4.192193 | Indirect | 0.5163944
Cs.Cd.4.Ge.5.Pb.4.Sn.3.I | -48.55576 | 4.190415 | Indirect | 0.5415963
Cs.Cd.4.Ge.5.Pb.5.Sn.2.I | -45.93671 | 4.188707 | Indirect | 0.6093937
Cs.Cd.4.Ge.5.Pb.6.Sn.1.I | -42.17753 | 4.187069 | Indirect | 0.6976982
Cs.Cd.4.Ge.6.Pb.1.Sn.5.I | -48.84239 | 4.220302 | Indirect | 0.5063559
Cs.Cd.4.Ge.6.Pb.2.Sn.4.I | -49.1363 | 4.217651 | Indirect | 0.5297887
Cs.Cd.4.Ge.6.Pb.3.Sn.3.I | -48.14632 | 4.21507 | Indirect | 0.55588
Cs.Cd.4.Ge.6.Pb.4.Sn.2.I | -46.08018 | 4.212559 | Indirect | 0.5832444
Cs.Cd.4.Ge.6.Pb.5.Sn.1.I | -42.57757 | 4.210118 | Indirect | 0.6573776
Cs.Cd.4.Ge.7.Pb.1.Sn.4.I | -47.17878 | 4.252409 | Indirect | 0.5190592
Cs.Cd.4.Ge.7.Pb.2.Sn.3.I | -46.99668 | 4.249013 | Indirect | 0.5447453
Cs.Cd.4.Ge.7.Pb.3.Sn.2.I | -45.39011 | 4.245689 | Indirect | 0.5774394
Cs.Cd.4.Ge.7.Pb.4.Sn.1.I | -42.40133 | 4.242436 | Indirect | 0.6137325
Cs.Cd.4.Ge.8.Pb.1.Sn.3.I | -44.97007 | 4.292424 | Indirect | 0.5533971
Cs.Cd.4.Ge.8.Pb.2.Sn.2.I | -44.17063 | 4.288267 | Indirect | 0.5872831
Cs.Cd.4.Ge.8.Pb.3.Sn.1.I | -41.64889 | 4.284183 | Indirect | 0.6250562
Cs.Cd.4.Ge.9.Pb.1.Sn.2.I | -41.47133 | 4.340566 | Non-indirect | 0.3295226
Cs.Cd.4.Ge.9.Pb.2.Sn.1.I | -39.63475 | 4.335623 | Indirect | 0.5257536
Cs.Cd.4.Ge.10.Pb.1.Sn.1.I | -37.16522 | 4.397133 | Non-indirect | 0.292814
Cs.Cd.5.Ge.1.Pb.1.Sn.9.I | -45.51144 | 4.171617 | Non-indirect | 0.353258
Cs.Cd.5.Ge.1.Pb.2.Sn.8.I | -46.87916 | 4.172307 | Indirect | 0.4742469
Cs.Cd.5.Ge.1.Pb.3.Sn.7.I | -47.31418 | 4.173069 | Indirect | 0.5125177
Cs.Cd.5.Ge.1.Pb.4.Sn.6.I | -47.0005 | 4.173905 | Indirect | 0.5537082
Cs.Cd.5.Ge.1.Pb.5.Sn.5.I | -46.00494 | 4.174814 | Indirect | 0.5964499
Cs.Cd.5.Ge.1.Pb.6.Sn.4.I | -44.39631 | 4.175796 | Indirect | 0.6599635
Cs.Cd.5.Ge.1.Pb.7.Sn.3.I | -42.11788 | 4.176851 | Indirect | 0.742003
Cs.Cd.5.Ge.1.Pb.8.Sn.2.I | -39.02179 | 4.177981 | Indirect | 0.7959933
Cs.Cd.5.Ge.1.Pb.9.Sn.1.I | -34.9055 | 4.179185 | Indirect | 0.8851129
Cs.Cd.5.Ge.2.Pb.1.Sn.8.I | -47.39352 | 4.168719 | Indirect | 0.4826423
Cs.Cd.5.Ge.2.Pb.2.Sn.7.I | -48.68748 | 4.168656 | Indirect | 0.5204476
Cs.Cd.5.Ge.2.Pb.3.Sn.6.I | -48.84553 | 4.168663 | Indirect | 0.5500423
Cs.Cd.5.Ge.2.Pb.4.Sn.5.I | -48.19705 | 4.168742 | Indirect | 0.582357
Cs.Cd.5.Ge.2.Pb.5.Sn.4.I | -46.83085 | 4.168892 | Indirect | 0.6406486
Cs.Cd.5.Ge.2.Pb.6.Sn.3.I | -44.70172 | 4.169114 | Indirect | 0.7112458
Cs.Cd.5.Ge.2.Pb.7.Sn.2.I | -41.77091 | 4.169407 | Indirect | 0.8021446
Cs.Cd.5.Ge.2.Pb.8.Sn.1.I | -37.75102 | 4.169772 | Indirect | 0.8688696
Cs.Cd.5.Ge.3.Pb.1.Sn.7.I | -48.30884 | 4.173641 | Indirect | 0.5308309
Cs.Cd.5.Ge.3.Pb.2.Sn.6.I | -49.31145 | 4.172839 | Indirect | 0.5639175
Cs.Cd.5.Ge.3.Pb.3.Sn.5.I | -49.19648 | 4.172107 | Indirect | 0.5773878
Cs.Cd.5.Ge.3.Pb.4.Sn.4.I | -48.22413 | 4.171444 | Indirect | 0.6095133
Cs.Cd.5.Ge.3.Pb.5.Sn.3.I | -46.31221 | 4.170852 | Indirect | 0.6763832
Cs.Cd.5.Ge.3.Pb.6.Sn.2.I | -43.55311 | 4.17033 | Indirect | 0.7541179
Cs.Cd.5.Ge.3.Pb.7.Sn.1.I | -39.72838 | 4.169879 | Indirect | 0.8419744
Cs.Cd.5.Ge.4.Pb.1.Sn.6.I | -48.25375 | 4.186276 | Indirect | 0.3937795
Cs.Cd.5.Ge.4.Pb.2.Sn.5.I | -48.80962 | 4.184742 | Indirect | 0.4204196
Cs.Cd.5.Ge.4.Pb.3.Sn.4.I | -48.22327 | 4.183277 | Indirect | 0.5762439
Cs.Cd.5.Ge.4.Pb.4.Sn.3.I | -46.79729 | 4.181882 | Indirect | 0.6103325
Cs.Cd.5.Ge.4.Pb.5.Sn.2.I | -44.32519 | 4.180557 | Indirect | 0.6800297
Cs.Cd.5.Ge.4.Pb.6.Sn.1.I | -40.68921 | 4.179301 | Indirect | 0.7704049
Cs.Cd.5.Ge.5.Pb.1.Sn.5.I | -47.41506 | 4.206588 | Indirect | 0.3835965
Cs.Cd.5.Ge.5.Pb.2.Sn.4.I | -47.54201 | 4.204322 | Indirect | 0.4278129
Cs.Cd.5.Ge.5.Pb.3.Sn.3.I | -46.50986 | 4.202126 | Indirect | 0.5932981
Cs.Cd.5.Ge.5.Pb.4.Sn.2.I | -44.44407 | 4.2 | Indirect | 0.6386234
Cs.Cd.5.Ge.5.Pb.5.Sn.1.I | -41.08441 | 4.197944 | Indirect | 0.7147105
Cs.Cd.5.Ge.6.Pb.1.Sn.4.I | -45.93104 | 4.234616 | Indirect | 0.3955049
Cs.Cd.5.Ge.6.Pb.2.Sn.3.I | -45.59479 | 4.231612 | Indirect | 0.4268393
Cs.Cd.5.Ge.6.Pb.3.Sn.2.I | -43.8587 | 4.228678 | Indirect | 0.4834527
Cs.Cd.5.Ge.6.Pb.4.Sn.1.I | -40.87923 | 4.225816 | Indirect | 0.6454768
Cs.Cd.5.Ge.7.Pb.1.Sn.3.I | -43.68229 | 4.270466 | Indirect | 0.3885211
Cs.Cd.5.Ge.7.Pb.2.Sn.2.I | -42.81449 | 4.26671 | Indirect | 0.574021
Cs.Cd.5.Ge.7.Pb.3.Sn.1.I | -40.31277 | 4.263027 | Indirect | 0.6171287
Cs.Cd.5.Ge.8.Pb.1.Sn.2.I | -40.8388 | 4.314318 | Indirect | 0.4134707
Cs.Cd.5.Ge.8.Pb.2.Sn.1.I | -39.09634 | 4.309791 | Indirect | 0.4511296
Cs.Cd.5.Ge.9.Pb.1.Sn.1.I | -36.55601 | 4.36643 | Indirect | 0.3799984
Cs.Cd.6.Ge.1.Pb.1.Sn.8.I | -43.43476 | 4.169252 | Indirect | 0.4023238
Cs.Cd.6.Ge.1.Pb.2.Sn.7.I | -44.6807 | 4.169581 | Indirect | 0.5926369
Cs.Cd.6.Ge.1.Pb.3.Sn.6.I | -44.90393 | 4.169982 | Indirect | 0.6272649
Cs.Cd.6.Ge.1.Pb.4.Sn.5.I | -44.34731 | 4.170454 | Indirect | 0.6720703
Cs.Cd.6.Ge.1.Pb.5.Sn.4.I | -43.05677 | 4.170999 | Indirect | 0.7242679
Cs.Cd.6.Ge.1.Pb.6.Sn.3.I | -41.05768 | 4.171617 | Indirect | 0.7992399
Cs.Cd.6.Ge.1.Pb.7.Sn.2.I | -38.27297 | 4.172307 | Indirect | 0.8975652
Cs.Cd.6.Ge.1.Pb.8.Sn.1.I | -34.38967 | 4.173069 | Indirect | 0.9468978
Cs.Cd.6.Ge.2.Pb.1.Sn.7.I | -45.27496 | 4.170096 | Indirect | 0.6117482
Cs.Cd.6.Ge.2.Pb.2.Sn.6.I | -46.37574 | 4.169679 | Indirect | 0.6362537
Cs.Cd.6.Ge.2.Pb.3.Sn.5.I | -46.29567 | 4.169333 | Indirect | 0.6645245
Cs.Cd.6.Ge.2.Pb.4.Sn.4.I | -45.35435 | 4.169058 | Indirect | 0.6979895
Cs.Cd.6.Ge.2.Pb.5.Sn.3.I | -43.58672 | 4.168853 | Indirect | 0.7655605
Cs.Cd.6.Ge.2.Pb.6.Sn.2.I | -40.95875 | 4.168719 | Indirect | 0.837913
Cs.Cd.6.Ge.2.Pb.7.Sn.1.I | -37.21173 | 4.168656 | Indirect | 0.9369196
Cs.Cd.6.Ge.3.Pb.1.Sn.6.I | -45.89265 | 4.178699 | Indirect | 0.4661231
Cs.Cd.6.Ge.3.Pb.2.Sn.5.I | -46.54917 | 4.177548 | Indirect | 0.5042212
Cs.Cd.6.Ge.3.Pb.3.Sn.4.I | -46.03405 | 4.176467 | Indirect | 0.5327069
Cs.Cd.6.Ge.3.Pb.4.Sn.3.I | -44.35708 | 4.175455 | Indirect | 0.6051788
Cs.Cd.6.Ge.3.Pb.5.Sn.2.I | -42.01916 | 4.174513 | Indirect | 0.7515413
Cs.Cd.6.Ge.3.Pb.6.Sn.1.I | -38.50188 | 4.173641 | Indirect | 0.8444904
Cs.Cd.6.Ge.4.Pb.1.Sn.5.I | -45.47265 | 4.19499 | Indirect | 0.4623233
Cs.Cd.6.Ge.4.Pb.2.Sn.4.I | -45.73041 | 4.193108 | Indirect | 0.501633
Cs.Cd.6.Ge.4.Pb.3.Sn.3.I | -44.73239 | 4.191295 | Indirect | 0.5339195
Cs.Cd.6.Ge.4.Pb.4.Sn.2.I | -42.46958 | 4.189553 | Indirect | 0.6117799
Cs.Cd.6.Ge.4.Pb.5.Sn.1.I | -39.0112 | 4.187879 | Indirect | 0.7463866
Cs.Cd.6.Ge.5.Pb.1.Sn.4.I | -44.3102 | 4.218967 | Indirect | 0.4790411
Cs.Cd.6.Ge.5.Pb.2.Sn.3.I | -44.09802 | 4.216351 | Indirect | 0.5097576
Cs.Cd.6.Ge.5.Pb.3.Sn.2.I | -42.48595 | 4.213805 | Indirect | 0.5523684
Cs.Cd.6.Ge.5.Pb.4.Sn.1.I | -39.37175 | 4.21133 | Indirect | 0.6332516
Cs.Cd.6.Ge.6.Pb.1.Sn.3.I | -42.42946 | 4.250702 | Indirect | 0.4769039
Cs.Cd.6.Ge.6.Pb.2.Sn.2.I | -41.58921 | 4.247342 | Indirect | 0.5128909
Cs.Cd.6.Ge.6.Pb.3.Sn.1.I | -39.05539 | 4.244054 | Indirect | 0.5587542
Cs.Cd.6.Ge.7.Pb.1.Sn.2.I | -39.73114 | 4.290336 | Indirect | 0.495464
Cs.Cd.6.Ge.7.Pb.2.Sn.1.I | -37.9908 | 4.286216 | Indirect | 0.5346442
Cs.Cd.6.Ge.8.Pb.1.Sn.1.I | -35.54788 | 4.338085 | Indirect | 0.3222988
Cs.Cd.7.Ge.1.Pb.1.Sn.7.I | -41.05635 | 4.168678 | Indirect | 0.4414502
Cs.Cd.7.Ge.1.Pb.2.Sn.6.I | -42.15274 | 4.168651 | Indirect | 0.7084581
Cs.Cd.7.Ge.1.Pb.3.Sn.5.I | -42.13195 | 4.168694 | Indirect | 0.7372845
Cs.Cd.7.Ge.1.Pb.4.Sn.4.I | -41.25892 | 4.168808 | Indirect | 0.7926967
Cs.Cd.7.Ge.1.Pb.5.Sn.3.I | -39.59806 | 4.168994 | Indirect | 0.8484907
Cs.Cd.7.Ge.1.Pb.6.Sn.2.I | -37.10744 | 4.169252 | Indirect | 0.9353622
Cs.Cd.7.Ge.1.Pb.7.Sn.1.I | -33.49397 | 4.169581 | Indirect | 1.036186
Cs.Cd.7.Ge.2.Pb.1.Sn.6.I | -42.6484 | 4.173231 | Indirect | 0.5428002
Cs.Cd.7.Ge.2.Pb.2.Sn.5.I | -43.36021 | 4.172464 | Indirect | 0.5845157
Cs.Cd.7.Ge.2.Pb.3.Sn.4.I | -42.89218 | 4.171767 | Indirect | 0.6214308
Cs.Cd.7.Ge.2.Pb.4.Sn.3.I | -41.34219 | 4.17114 | Indirect | 0.696965
Cs.Cd.7.Ge.2.Pb.5.Sn.2.I | -38.95642 | 4.170583 | Indirect | 0.7866138
Cs.Cd.7.Ge.2.Pb.6.Sn.1.I | -35.4266 | 4.170096 | Indirect | 0.8917871
Cs.Cd.7.Ge.3.Pb.1.Sn.5.I | -42.86658 | 4.1855 | Indirect | 0.465614
Cs.Cd.7.Ge.3.Pb.2.Sn.4.I | -43.12476 | 4.184001 | Indirect | 0.4970097
Cs.Cd.7.Ge.3.Pb.3.Sn.3.I | -42.05419 | 4.182571 | Indirect | 0.5593294
Cs.Cd.7.Ge.3.Pb.4.Sn.2.I | -39.88583 | 4.181211 | Indirect | 0.6817375
Cs.Cd.7.Ge.3.Pb.5.Sn.1.I | -36.57121 | 4.17992 | Indirect | 0.8194539
Cs.Cd.7.Ge.4.Pb.1.Sn.4.I | -41.93552 | 4.205447 | Indirect | 0.4885659
Cs.Cd.7.Ge.4.Pb.2.Sn.3.I | -41.67669 | 4.203216 | Indirect | 0.5228519
Cs.Cd.7.Ge.4.Pb.3.Sn.2.I | -40.01533 | 4.201055 | Indirect | 0.5608348
Cs.Cd.7.Ge.4.Pb.4.Sn.1.I | -36.97302 | 4.198963 | Indirect | 0.6997975
Cs.Cd.7.Ge.5.Pb.1.Sn.3.I | -40.28212 | 4.233105 | Indirect | 0.4999657
Cs.Cd.7.Ge.5.Pb.2.Sn.2.I | -39.44419 | 4.230136 | Indirect | 0.5421342
Cs.Cd.7.Ge.5.Pb.3.Sn.1.I | -36.88005 | 4.227238 | Indirect | 0.5943362
Cs.Cd.7.Ge.6.Pb.1.Sn.2.I | -37.82984 | 4.268579 | Indirect | 0.5188333
Cs.Cd.7.Ge.6.Pb.2.Sn.1.I | -36.09481 | 4.264859 | Indirect | 0.5642251
Cs.Cd.7.Ge.7.Pb.1.Sn.1.I | -34.19764 | 4.312045 | Indirect | 0.4477859
Cs.Cd.8.Ge.1.Pb.1.Sn.6.I | -38.38092 | 4.169879 | Indirect | 0.4891261
Cs.Cd.8.Ge.1.Pb.2.Sn.5.I | -39.03245 | 4.169497 | Indirect | 0.6681743
Cs.Cd.8.Ge.1.Pb.3.Sn.4.I | -38.58404 | 4.169187 | Indirect | 0.7074476
Cs.Cd.8.Ge.1.Pb.4.Sn.3.I | -37.21103 | 4.168947 | Indirect | 0.7746766
Cs.Cd.8.Ge.1.Pb.5.Sn.2.I | -34.91378 | 4.168777 | Indirect | 0.8690871
Cs.Cd.8.Ge.1.Pb.6.Sn.1.I | -31.43129 | 4.168678 | Indirect | 0.9972978
Cs.Cd.8.Ge.2.Pb.1.Sn.5.I | -39.709 | 4.178115 | Indirect | 0.5442841
Cs.Cd.8.Ge.2.Pb.2.Sn.4.I | -40.05092 | 4.176999 | Indirect | 0.5718925
Cs.Cd.8.Ge.2.Pb.3.Sn.3.I | -38.91002 | 4.175952 | Indirect | 0.6394048
Cs.Cd.8.Ge.2.Pb.4.Sn.2.I | -36.70751 | 4.174975 | Indirect | 0.7391161
Cs.Cd.8.Ge.2.Pb.5.Sn.1.I | -33.31918 | 4.174068 | Indirect | 0.862536
Cs.Cd.8.Ge.3.Pb.1.Sn.4.I | -39.34779 | 4.19404 | Indirect | 0.5468292
Cs.Cd.8.Ge.3.Pb.2.Sn.3.I | -39.20586 | 4.192193 | Indirect | 0.5772983
Cs.Cd.8.Ge.3.Pb.3.Sn.2.I | -37.47594 | 4.190415 | Indirect | 0.6615104
Cs.Cd.8.Ge.3.Pb.4.Sn.1.I | -34.37049 | 4.188707 | Indirect | 0.7540967
Cs.Cd.8.Ge.4.Pb.1.Sn.3.I | -38.03827 | 4.217651 | Indirect | 0.560989
Cs.Cd.8.Ge.4.Pb.2.Sn.2.I | -37.29924 | 4.21507 | Indirect | 0.5924598
Cs.Cd.8.Ge.4.Pb.3.Sn.1.I | -34.68688 | 4.212559 | Indirect | 0.6818522
Cs.Cd.8.Ge.5.Pb.1.Sn.2.I | -35.74336 | 4.249013 | Indirect | 0.5676484
Cs.Cd.8.Ge.5.Pb.2.Sn.1.I | -34.08144 | 4.245689 | Indirect | 0.603774
Cs.Cd.8.Ge.6.Pb.1.Sn.1.I | -32.29694 | 4.288267 | Indirect | 0.58608
Cs.Cd.9.Ge.1.Pb.1.Sn.5.I | -35.21773 | 4.172839 | Indirect | 0.5941947
Cs.Cd.9.Ge.1.Pb.2.Sn.4.I | -35.61149 | 4.172107 | Indirect | 0.6413175
Cs.Cd.9.Ge.1.Pb.3.Sn.3.I | -34.6366 | 4.171444 | Indirect | 0.7378737
Cs.Cd.9.Ge.1.Pb.4.Sn.2.I | -32.57474 | 4.170852 | Indirect | 0.8390162
Cs.Cd.9.Ge.1.Pb.5.Sn.1.I | -29.22853 | 4.17033 | Indirect | 0.9552071
Cs.Cd.9.Ge.2.Pb.1.Sn.4.I | -35.61518 | 4.184742 | Indirect | 0.5271658
Cs.Cd.9.Ge.2.Pb.2.Sn.3.I | -35.41643 | 4.183277 | Indirect | 0.6600586
Cs.Cd.9.Ge.2.Pb.3.Sn.2.I | -33.8468 | 4.181882 | Indirect | 0.7375073
Cs.Cd.9.Ge.2.Pb.4.Sn.1.I | -30.87662 | 4.180557 | Indirect | 0.8466648
Cs.Cd.9.Ge.3.Pb.1.Sn.3.I | -34.8862 | 4.204322 | Indirect | 0.578939
Cs.Cd.9.Ge.3.Pb.2.Sn.2.I | -34.13717 | 4.202126 | Indirect | 0.6180878
Cs.Cd.9.Ge.3.Pb.3.Sn.1.I | -31.53914 | 4.2 | Indirect | 0.7133281
Cs.Cd.9.Ge.4.Pb.1.Sn.2.I | -33.01265 | 4.231612 | Indirect | 0.5873473
Cs.Cd.9.Ge.4.Pb.2.Sn.1.I | -31.34406 | 4.228678 | Indirect | 0.6316607
Cs.Cd.9.Ge.5.Pb.1.Sn.1.I | -29.86837 | 4.26671 | Indirect | 0.6075453
Cs.Cd.10.Ge.1.Pb.1.Sn.4.I | -31.41084 | 4.177548 | Indirect | 0.6004961
Cs.Cd.10.Ge.1.Pb.2.Sn.3.I | -31.09888 | 4.176467 | Indirect | 0.6708446
Cs.Cd.10.Ge.1.Pb.3.Sn.2.I | -29.41918 | 4.175455 | Indirect | 0.782256
Cs.Cd.10.Ge.1.Pb.4.Sn.1.I | -26.37372 | 4.174513 | Indirect | 0.9336314
Cs.Cd.10.Ge.2.Pb.1.Sn.3.I | -31.35224 | 4.193108 | Indirect | 0.6061905
Cs.Cd.10.Ge.2.Pb.2.Sn.2.I | -30.42356 | 4.191295 | Indirect | 0.7022439
Cs.Cd.10.Ge.2.Pb.3.Sn.1.I | -27.83793 | 4.189553 | Indirect | 0.8044957
Cs.Cd.10.Ge.3.Pb.1.Sn.2.I | -29.85615 | 4.216351 | Indirect | 0.6140583
Cs.Cd.10.Ge.3.Pb.2.Sn.1.I | -28.05753 | 4.213805 | Indirect | 0.720336
Cs.Cd.10.Ge.4.Pb.1.Sn.1.I | -26.95335 | 4.247342 | Indirect | 0.6291571
Cs.Cd.11.Ge.1.Pb.1.Sn.3.I | -26.65023 | 4.184001 | Indirect | 0.6776003
Cs.Cd.11.Ge.1.Pb.2.Sn.2.I | -25.78221 | 4.182571 | Indirect | 0.7981987
Cs.Cd.11.Ge.1.Pb.3.Sn.1.I | -23.24042 | 4.181211 | Indirect | 0.918558
Cs.Cd.11.Ge.2.Pb.1.Sn.2.I | -26.0004 | 4.203216 | Indirect | 0.6498464
Cs.Cd.11.Ge.2.Pb.2.Sn.1.I | -24.22398 | 4.201055 | Indirect | 0.7545385
Cs.Cd.11.Ge.3.Pb.1.Sn.1.I | -23.6923 | 4.230136 | Indirect | 0.6685465
Cs.Cd.12.Ge.1.Pb.1.Sn.2.I | -21.40753 | 4.192193 | Indirect | 0.7752485
Cs.Cd.12.Ge.1.Pb.2.Sn.1.I | -19.61375 | 4.190415 | Indirect | 0.8930731
Cs.Cd.12.Ge.2.Pb.1.Sn.1.I | -19.80858 | 4.21507 | Indirect | 0.7954847
Cs.Cd.13.Ge.1.Pb.1.Sn.1.I | -14.86629 | 4.202126 | Indirect | 0.8147365
Cs.Cd.1.Ge.1.Pb.1.Zn.13.I | 45.19688 | 4.558314 | Non-indirect | 0.6518025
Cs.Cd.1.Ge.1.Pb.2.Zn.12.I | 35.00633 | 4.475994 | Non-indirect | 0.6813554
Cs.Cd.1.Ge.1.Pb.3.Zn.11.I | 26.14823 | 4.404445 | Indirect | 0.7354096
Cs.Cd.1.Ge.1.Pb.4.Zn.10.I | 18.89983 | 4.343066 | Indirect | 0.7224419
Cs.Cd.1.Ge.1.Pb.5.Zn.9.I | 12.38243 | 4.291377 | Indirect | 0.8017712
Cs.Cd.1.Ge.1.Pb.6.Zn.8.I | 6.274492 | 4.249013 | Indirect | 0.7785369
Cs.Cd.1.Ge.1.Pb.7.Zn.7.I | 0.6696814 | 4.215708 | Indirect | 0.8547344
Cs.Cd.1.Ge.1.Pb.8.Zn.6.I | -4.343195 | 4.191295 | Indirect | 0.8848082
Cs.Cd.1.Ge.1.Pb.9.Zn.5.I | -8.596782 | 4.175701 | Indirect | 0.8179182
Cs.Cd.1.Ge.1.Pb.10.Zn.4.I | -12.89454 | 4.168947 | Indirect | 0.7937356
Cs.Cd.1.Ge.1.Pb.11.Zn.3.I | -16.90729 | 4.171147 | Indirect | 0.7595097
Cs.Cd.1.Ge.1.Pb.12.Zn.2.I | -20.62975 | 4.182519 | Indirect | 0.7370095
Cs.Cd.1.Ge.1.Pb.13.Zn.1.I | -23.68957 | 4.203388 | Non-indirect | 0.7325453
Cs.Cd.1.Ge.2.Pb.1.Zn.12.I | 34.80666 | 4.560271 | Non-indirect | 0.6023844
Cs.Cd.1.Ge.2.Pb.2.Zn.11.I | 25.1875 | 4.477704 | Indirect | 0.6813268
Cs.Cd.1.Ge.2.Pb.3.Zn.10.I | 17.44029 | 4.405923 | Indirect | 0.6459345
Cs.Cd.1.Ge.2.Pb.4.Zn.9.I | 10.43224 | 4.344323 | Indirect | 0.619665
Cs.Cd.1.Ge.2.Pb.5.Zn.8.I | 3.920956 | 4.292424 | Indirect | 0.6349562
Cs.Cd.1.Ge.2.Pb.6.Zn.7.I | -1.886758 | 4.249855 | Indirect | 0.6949564
Cs.Cd.1.Ge.2.Pb.7.Zn.6.I | -7.283128 | 4.216351 | Indirect | 0.7641875
Cs.Cd.1.Ge.2.Pb.8.Zn.5.I | -12.06142 | 4.191742 | Indirect | 0.7908194
Cs.Cd.1.Ge.2.Pb.9.Zn.4.I | -16.28189 | 4.175952 | Indirect | 0.7540582
Cs.Cd.1.Ge.2.Pb.10.Zn.3.I | -20.12106 | 4.169 | Indirect | 0.7151945
Cs.Cd.1.Ge.2.Pb.11.Zn.2.I | -23.8422 | 4.170999 | Indirect | 0.7009253
Cs.Cd.1.Ge.2.Pb.12.Zn.1.I | -26.84705 | 4.182165 | Non-indirect | 0.707029
Cs.Cd.1.Ge.3.Pb.1.Zn.11.I | 25.90555 | 4.562234 | Indirect | 0.6077698
Cs.Cd.1.Ge.3.Pb.2.Zn.10.I | 17.34707 | 4.479419 | Indirect | 0.5909522
Cs.Cd.1.Ge.3.Pb.3.Zn.9.I | 9.841776 | 4.407405 | Indirect | 0.5569774
Cs.Cd.1.Ge.3.Pb.4.Zn.8.I | 2.784376 | 4.345585 | Indirect | 0.5210004
Cs.Cd.1.Ge.3.Pb.5.Zn.7.I | -3.350344 | 4.293474 | Indirect | 0.5766921
Cs.Cd.1.Ge.3.Pb.6.Zn.6.I | -9.078868 | 4.250702 | Indirect | 0.6189393
Cs.Cd.1.Ge.3.Pb.7.Zn.5.I | -14.17643 | 4.216999 | Indirect | 0.686133
Cs.Cd.1.Ge.3.Pb.8.Zn.4.I | -18.81855 | 4.192193 | Indirect | 0.7262883
Cs.Cd.1.Ge.3.Pb.9.Zn.3.I | -22.71049 | 4.176207 | Indirect | 0.6797416
Cs.Cd.1.Ge.3.Pb.10.Zn.2.I | -26.22448 | 4.169058 | Indirect | 0.6720939
Cs.Cd.1.Ge.3.Pb.11.Zn.1.I | -29.03507 | 4.170856 | Non-indirect | 0.6733802
Cs.Cd.1.Ge.4.Pb.1.Zn.10.I | 18.63375 | 4.564203 | Indirect | 0.5147814
Cs.Cd.1.Ge.4.Pb.2.Zn.9.I | 10.14991 | 4.48114 | Indirect | 0.521318
Cs.Cd.1.Ge.4.Pb.3.Zn.8.I | 2.701929 | 4.408893 | Indirect | 0.4742689
Cs.Cd.1.Ge.4.Pb.4.Zn.7.I | -3.950107 | 4.346851 | Indirect | 0.4959784
Cs.Cd.1.Ge.4.Pb.5.Zn.6.I | -10.04227 | 4.29453 | Indirect | 0.5060883
Cs.Cd.1.Ge.4.Pb.6.Zn.5.I | -15.45751 | 4.251553 | Indirect | 0.5903487
Cs.Cd.1.Ge.4.Pb.7.Zn.4.I | -20.34368 | 4.217651 | Indirect | 0.6264315
Cs.Cd.1.Ge.4.Pb.8.Zn.3.I | -24.42691 | 4.192648 | Indirect | 0.6381413
Cs.Cd.1.Ge.4.Pb.9.Zn.2.I | -28.04842 | 4.176467 | Indirect | 0.6196169
Cs.Cd.1.Ge.4.Pb.10.Zn.1.I | -30.72467 | 4.16912 | Non-indirect | 0.63416
Cs.Cd.1.Ge.5.Pb.1.Zn.9.I | 11.53955 | 4.566177 | Indirect | 0.4263185
Cs.Cd.1.Ge.5.Pb.2.Zn.8.I | 3.301827 | 4.482865 | Indirect | 0.416912
Cs.Cd.1.Ge.5.Pb.3.Zn.7.I | -3.93471 | 4.410385 | Indirect | 0.4190198
Cs.Cd.1.Ge.5.Pb.4.Zn.6.I | -10.22613 | 4.348123 | Indirect | 0.3971133
Cs.Cd.1.Ge.5.Pb.5.Zn.5.I | -16.13338 | 4.29559 | Indirect | 0.4723439
Cs.Cd.1.Ge.5.Pb.6.Zn.4.I | -21.27351 | 4.252409 | Indirect | 0.5299467
Cs.Cd.1.Ge.5.Pb.7.Zn.3.I | -25.64282 | 4.218307 | Indirect | 0.5631367
Cs.Cd.1.Ge.5.Pb.8.Zn.2.I | -29.28349 | 4.193108 | Indirect | 0.5678896
Cs.Cd.1.Ge.5.Pb.9.Zn.1.I | -32.17398 | 4.176731 | Non-indirect | 0.5959861
Cs.Cd.1.Ge.6.Pb.1.Zn.8.I | 5.007993 | 4.568157 | Indirect | 0.3668031
Cs.Cd.1.Ge.6.Pb.2.Zn.7.I | -3.042196 | 4.484597 | Indirect | 0.3427645
Cs.Cd.1.Ge.6.Pb.3.Zn.6.I | -9.935607 | 4.411883 | Indirect | 0.3412607
Cs.Cd.1.Ge.6.Pb.4.Zn.5.I | -16.12793 | 4.349399 | Indirect | 0.3856302
Cs.Cd.1.Ge.6.Pb.5.Zn.4.I | -21.4881 | 4.296654 | Indirect | 0.4494413
Cs.Cd.1.Ge.6.Pb.6.Zn.3.I | -26.30311 | 4.253269 | Indirect | 0.4844398
Cs.Cd.1.Ge.6.Pb.7.Zn.2.I | -30.17291 | 4.218967 | Indirect | 0.5135252
Cs.Cd.1.Ge.6.Pb.8.Zn.1.I | -33.18281 | 4.193572 | Non-indirect | 0.5488468
Cs.Cd.1.Ge.7.Pb.1.Zn.7.I | -1.091347 | 4.570142 | Indirect | 0.2854888
Cs.Cd.1.Ge.7.Pb.2.Zn.6.I | -8.825446 | 4.486333 | Indirect | 0.2798651
Cs.Cd.1.Ge.7.Pb.3.Zn.5.I | -15.39784 | 4.413386 | Indirect | 0.3232492
Cs.Cd.1.Ge.7.Pb.4.Zn.4.I | -21.27192 | 4.35068 | Indirect | 0.3641808
Cs.Cd.1.Ge.7.Pb.5.Zn.3.I | -26.38539 | 4.297724 | Indirect | 0.4245803
Cs.Cd.1.Ge.7.Pb.6.Zn.2.I | -30.71066 | 4.254134 | Non-indirect | 0.464923
Cs.Cd.1.Ge.7.Pb.7.Zn.1.I | -33.8347 | 4.219633 | Non-indirect | 0.4992963
Cs.Cd.1.Ge.8.Pb.1.Zn.6.I | -6.704821 | 4.572134 | Indirect | 0.2624093
Cs.Cd.1.Ge.8.Pb.2.Zn.5.I | -14.20471 | 4.488075 | Indirect | 0.2467661
Cs.Cd.1.Ge.8.Pb.3.Zn.4.I | -20.56541 | 4.414893 | Indirect | 0.2836635
Cs.Cd.1.Ge.8.Pb.4.Zn.3.I | -25.97841 | 4.351966 | Indirect | 0.3350187
Cs.Cd.1.Ge.8.Pb.5.Zn.2.I | -30.70098 | 4.298797 | Non-indirect | 0.4335977
Cs.Cd.1.Ge.8.Pb.6.Zn.1.I | -34.06387 | 4.255003 | Non-indirect | 0.4451903
Cs.Cd.1.Ge.9.Pb.1.Zn.5.I | -12.0661 | 4.574131 | Indirect | 0.1997813
Cs.Cd.1.Ge.9.Pb.2.Zn.4.I | -19.21553 | 4.489822 | Indirect | 0.2038879
Cs.Cd.1.Ge.9.Pb.3.Zn.3.I | -25.08889 | 4.416406 | Non-indirect | 0.2689229
Cs.Cd.1.Ge.9.Pb.4.Zn.2.I | -30.19426 | 4.353257 | Non-indirect | 0.3777372
Cs.Cd.1.Ge.9.Pb.5.Zn.1.I | -33.84588 | 4.299876 | Non-indirect | 0.4161888
Cs.Cd.1.Ge.10.Pb.1.Zn.4.I | -17.00628 | 4.576133 | Non-indirect | 0.1621308
Cs.Cd.1.Ge.10.Pb.2.Zn.3.I | -23.73518 | 4.491575 | Non-indirect | 0.1877987
Cs.Cd.1.Ge.10.Pb.3.Zn.2.I | -29.10193 | 4.417924 | Non-indirect | 0.2513894
Cs.Cd.1.Ge.10.Pb.4.Zn.1.I | -33.22421 | 4.354553 | Non-indirect | 0.3400126
Cs.Cd.1.Ge.11.Pb.1.Zn.3.I | -21.49955 | 4.578142 | Non-indirect | 0.1301295
Cs.Cd.1.Ge.11.Pb.2.Zn.2.I | -27.74339 | 4.493333 | Non-indirect | 0.1902726
Cs.Cd.1.Ge.11.Pb.3.Zn.1.I | -32.2337 | 4.419447 | Non-indirect | 0.2644401
Cs.Cd.1.Ge.12.Pb.1.Zn.2.I | -25.66493 | 4.580156 | Non-indirect | 0.1386083
Cs.Cd.1.Ge.12.Pb.2.Zn.1.I | -30.6744 | 4.495096 | Non-indirect | 0.2272742
Cs.Cd.1.Ge.13.Pb.1.Zn.1.I | -28.54249 | 4.582176 | Non-indirect | 0.1532952
Cs.Cd.2.Ge.1.Pb.1.Zn.12.I | 37.17738 | 4.518514 | Non-indirect | 0.5914543
Cs.Cd.2.Ge.1.Pb.2.Zn.11.I | 27.36157 | 4.441304 | Indirect | 0.6865565
Cs.Cd.2.Ge.1.Pb.3.Zn.10.I | 18.59252 | 4.374568 | Indirect | 0.7322245
Cs.Cd.2.Ge.1.Pb.4.Zn.9.I | 11.62812 | 4.317763 | Indirect | 0.7519766
Cs.Cd.2.Ge.1.Pb.5.Zn.8.I | 5.282987 | 4.270466 | Indirect | 0.8363612
Cs.Cd.2.Ge.1.Pb.6.Zn.7.I | -0.6304142 | 4.232356 | Indirect | 0.8160969
Cs.Cd.2.Ge.1.Pb.7.Zn.6.I | -5.995683 | 4.203216 | Indirect | 0.8855401
Cs.Cd.2.Ge.1.Pb.8.Zn.5.I | -10.9835 | 4.182922 | Indirect | 0.9110172
Cs.Cd.2.Ge.1.Pb.9.Zn.4.I | -15.18726 | 4.171444 | Indirect | 0.8694455
Cs.Cd.2.Ge.1.Pb.10.Zn.3.I | -19.0734 | 4.168848 | Indirect | 0.8267785
Cs.Cd.2.Ge.1.Pb.11.Zn.2.I | -22.8123 | 4.175295 | Indirect | 0.7965267
Cs.Cd.2.Ge.1.Pb.12.Zn.1.I | -25.82618 | 4.191052 | Indirect | 0.799529
Cs.Cd.2.Ge.2.Pb.1.Zn.11.I | 27.11125 | 4.520354 | Non-indirect | 0.6207466
Cs.Cd.2.Ge.2.Pb.2.Zn.10.I | 17.57658 | 4.442904 | Indirect | 0.6786982
Cs.Cd.2.Ge.2.Pb.3.Zn.9.I | 10.12879 | 4.375941 | Indirect | 0.6169809
Cs.Cd.2.Ge.2.Pb.4.Zn.8.I | 3.154181 | 4.318921 | Indirect | 0.5811309
Cs.Cd.2.Ge.2.Pb.5.Zn.7.I | -2.966776 | 4.271416 | Indirect | 0.6643311
Cs.Cd.2.Ge.2.Pb.6.Zn.6.I | -8.566153 | 4.233105 | Indirect | 0.7700268
Cs.Cd.2.Ge.2.Pb.7.Zn.5.I | -13.81585 | 4.203767 | Indirect | 0.8099332
Cs.Cd.2.Ge.2.Pb.8.Zn.4.I | -18.51284 | 4.183277 | Indirect | 0.8405794
Cs.Cd.2.Ge.2.Pb.9.Zn.3.I | -22.38626 | 4.171603 | Indirect | 0.7930616
Cs.Cd.2.Ge.2.Pb.10.Zn.2.I | -26.08425 | 4.168808 | Indirect | 0.7709471
Cs.Cd.2.Ge.2.Pb.11.Zn.1.I | -28.81569 | 4.175052 | Indirect | 0.7666612
Cs.Cd.2.Ge.3.Pb.1.Zn.10.I | 18.27079 | 4.522199 | Indirect | 0.6187822
Cs.Cd.2.Ge.3.Pb.2.Zn.9.I | 10.00342 | 4.444508 | Indirect | 0.5756757
Cs.Cd.2.Ge.3.Pb.3.Zn.8.I | 2.538082 | 4.377319 | Indirect | 0.5939004
Cs.Cd.2.Ge.3.Pb.4.Zn.7.I | -4.051873 | 4.320083 | Indirect | 0.5398686
Cs.Cd.2.Ge.3.Pb.5.Zn.6.I | -9.990909 | 4.272371 | Indirect | 0.6108031
Cs.Cd.2.Ge.3.Pb.6.Zn.5.I | -15.55774 | 4.233858 | Indirect | 0.6983867
Cs.Cd.2.Ge.3.Pb.7.Zn.4.I | -20.54473 | 4.204322 | Indirect | 0.7458434
Cs.Cd.2.Ge.3.Pb.8.Zn.3.I | -24.67177 | 4.183637 | Indirect | 0.7531196
Cs.Cd.2.Ge.3.Pb.9.Zn.2.I | -28.38605 | 4.171767 | Indirect | 0.7206389
Cs.Cd.2.Ge.3.Pb.10.Zn.1.I | -30.98474 | 4.168773 | Indirect | 0.7266797
Cs.Cd.2.Ge.4.Pb.1.Zn.9.I | 11.1403 | 4.52405 | Indirect | 0.531755
Cs.Cd.2.Ge.4.Pb.2.Zn.8.I | 2.782553 | 4.446119 | Indirect | 0.5168681
Cs.Cd.2.Ge.4.Pb.3.Zn.7.I | -4.366151 | 4.378702 | Indirect | 0.4892297
Cs.Cd.2.Ge.4.Pb.4.Zn.6.I | -10.65182 | 4.32125 | Indirect | 0.5018207
Cs.Cd.2.Ge.4.Pb.5.Zn.5.I | -16.46958 | 4.27333 | Indirect | 0.5492053
Cs.Cd.2.Ge.4.Pb.6.Zn.4.I | -21.84837 | 4.234616 | Indirect | 0.6504629
Cs.Cd.2.Ge.4.Pb.7.Zn.3.I | -26.15957 | 4.204882 | Indirect | 0.6712539
Cs.Cd.2.Ge.4.Pb.8.Zn.2.I | -29.8905 | 4.184001 | Indirect | 0.6805605
Cs.Cd.2.Ge.4.Pb.9.Zn.1.I | -32.8404 | 4.171934 | Indirect | 0.6949071
Cs.Cd.2.Ge.5.Pb.1.Zn.8.I | 4.294537 | 4.525906 | Indirect | 0.4249859
Cs.Cd.2.Ge.5.Pb.2.Zn.7.I | -3.810705 | 4.447734 | Indirect | 0.4173835
Cs.Cd.2.Ge.5.Pb.3.Zn.6.I | -10.67907 | 4.38009 | Indirect | 0.4204384
Cs.Cd.2.Ge.5.Pb.4.Zn.5.I | -16.79778 | 4.322422 | Indirect | 0.4632629
Cs.Cd.2.Ge.5.Pb.5.Zn.4.I | -22.38721 | 4.274294 | Indirect | 0.5347015
Cs.Cd.2.Ge.5.Pb.6.Zn.3.I | -27.0992 | 4.235378 | Indirect | 0.5909923
Cs.Cd.2.Ge.5.Pb.7.Zn.2.I | -31.01165 | 4.205447 | Indirect | 0.6230137
Cs.Cd.2.Ge.5.Pb.8.Zn.1.I | -34.05107 | 4.184369 | Indirect | 0.6537127
Cs.Cd.2.Ge.6.Pb.1.Zn.7.I | -2.133081 | 4.527768 | Indirect | 0.3732656
Cs.Cd.2.Ge.6.Pb.2.Zn.6.I | -9.964743 | 4.449354 | Indirect | 0.3563456
Cs.Cd.2.Ge.6.Pb.3.Zn.5.I | -16.47525 | 4.381483 | Indirect | 0.3871084
Cs.Cd.2.Ge.6.Pb.4.Zn.4.I | -22.40315 | 4.323599 | Indirect | 0.4339153
Cs.Cd.2.Ge.6.Pb.5.Zn.3.I | -27.45401 | 4.275262 | Indirect | 0.506834
Cs.Cd.2.Ge.6.Pb.6.Zn.2.I | -31.6758 | 4.236144 | Indirect | 0.5613664
Cs.Cd.2.Ge.6.Pb.7.Zn.1.I | -34.8454 | 4.206015 | Indirect | 0.5932998
Cs.Cd.2.Ge.7.Pb.1.Zn.6.I | -7.947416 | 4.529635 | Indirect | 0.2926596
Cs.Cd.2.Ge.7.Pb.2.Zn.5.I | -15.26442 | 4.45098 | Indirect | 0.3299457
Cs.Cd.2.Ge.7.Pb.3.Zn.4.I | -21.53691 | 4.382881 | Indirect | 0.3471763
Cs.Cd.2.Ge.7.Pb.4.Zn.3.I | -27.2685 | 4.32478 | Indirect | 0.4344395
Cs.Cd.2.Ge.7.Pb.5.Zn.2.I | -31.82459 | 4.276235 | Indirect | 0.5177908
Cs.Cd.2.Ge.7.Pb.6.Zn.1.I | -35.29614 | 4.236915 | Non-indirect | 0.5495961
Cs.Cd.2.Ge.8.Pb.1.Zn.5.I | -13.26139 | 4.531508 | Indirect | 0.2544934
Cs.Cd.2.Ge.8.Pb.2.Zn.4.I | -20.37863 | 4.452611 | Indirect | 0.2789367
Cs.Cd.2.Ge.8.Pb.3.Zn.3.I | -26.2303 | 4.384284 | Indirect | 0.3215746
Cs.Cd.2.Ge.8.Pb.4.Zn.2.I | -31.57186 | 4.325966 | Indirect | 0.4819421
Cs.Cd.2.Ge.8.Pb.5.Zn.1.I | -35.26822 | 4.277213 | Non-indirect | 0.5093231
Cs.Cd.2.Ge.9.Pb.1.Zn.4.I | -18.18939 | 4.533386 | Indirect | 0.2383689
Cs.Cd.2.Ge.9.Pb.2.Zn.3.I | -24.9784 | 4.454247 | Non-indirect | 0.2669161
Cs.Cd.2.Ge.9.Pb.3.Zn.2.I | -30.32115 | 4.385692 | Non-indirect | 0.3132953
Cs.Cd.2.Ge.9.Pb.4.Zn.1.I | -34.74165 | 4.327156 | Non-indirect | 0.4596917
Cs.Cd.2.Ge.10.Pb.1.Zn.3.I | -22.63959 | 4.53527 | Non-indirect | 0.2212031
Cs.Cd.2.Ge.10.Pb.2.Zn.2.I | -28.92287 | 4.455888 | Non-indirect | 0.2409711
Cs.Cd.2.Ge.10.Pb.3.Zn.1.I | -33.51948 | 4.387105 | Non-indirect | 0.3753374
Cs.Cd.2.Ge.11.Pb.1.Zn.2.I | -26.58995 | 4.537159 | Non-indirect | 0.1900149
Cs.Cd.2.Ge.11.Pb.2.Zn.1.I | -31.88439 | 4.457535 | Non-indirect | 0.2332618
Cs.Cd.2.Ge.12.Pb.1.Zn.1.I | -29.80046 | 4.539055 | Non-indirect | 0.1783487
Cs.Cd.3.Ge.1.Pb.1.Zn.11.I | 30.22168 | 4.48114 | Non-indirect | 0.5830213
Cs.Cd.3.Ge.1.Pb.2.Zn.10.I | 20.6376 | 4.408893 | Indirect | 0.6929843
Cs.Cd.3.Ge.1.Pb.3.Zn.9.I | 12.1443 | 4.346851 | Indirect | 0.7105536
Cs.Cd.3.Ge.1.Pb.4.Zn.8.I | 5.309496 | 4.29453 | Indirect | 0.6717796
Cs.Cd.3.Ge.1.Pb.5.Zn.7.I | -0.7811724 | 4.251553 | Indirect | 0.7557231
Cs.Cd.3.Ge.1.Pb.6.Zn.6.I | -6.493266 | 4.217651 | Indirect | 0.8576767
Cs.Cd.3.Ge.1.Pb.7.Zn.5.I | -11.55014 | 4.192648 | Indirect | 0.9290097
Cs.Cd.3.Ge.1.Pb.8.Zn.4.I | -16.57099 | 4.176467 | Indirect | 0.9612184
Cs.Cd.3.Ge.1.Pb.9.Zn.3.I | -20.43078 | 4.16912 | Indirect | 0.9104518
Cs.Cd.3.Ge.1.Pb.10.Zn.2.I | -24.15576 | 4.170718 | Indirect | 0.8724809
Cs.Cd.3.Ge.1.Pb.11.Zn.1.I | -26.93169 | 4.18147 | Indirect | 0.859065
Cs.Cd.3.Ge.2.Pb.1.Zn.10.I | 20.318 | 4.482865 | Indirect | 0.6264578
Cs.Cd.3.Ge.2.Pb.2.Zn.9.I | 11.09458 | 4.410385 | Indirect | 0.6786206
Cs.Cd.3.Ge.2.Pb.3.Zn.8.I | 3.771236 | 4.348123 | Indirect | 0.6176118
Cs.Cd.3.Ge.2.Pb.4.Zn.7.I | -2.848935 | 4.29559 | Indirect | 0.6162268
Cs.Cd.3.Ge.2.Pb.5.Zn.6.I | -8.720779 | 4.252409 | Indirect | 0.6939265
Cs.Cd.3.Ge.2.Pb.6.Zn.5.I | -14.15515 | 4.218307 | Indirect | 0.8060623
Cs.Cd.3.Ge.2.Pb.7.Zn.4.I | -19.16369 | 4.193108 | Indirect | 0.8512814
Cs.Cd.3.Ge.2.Pb.8.Zn.3.I | -23.50883 | 4.176731 | Indirect | 0.8694139
Cs.Cd.3.Ge.2.Pb.9.Zn.2.I | -27.20763 | 4.169187 | Indirect | 0.8286264
Cs.Cd.3.Ge.2.Pb.10.Zn.1.I | -29.91324 | 4.170584 | Indirect | 0.8364901
Cs.Cd.3.Ge.3.Pb.1.Zn.9.I | 11.73207 | 4.484597 | Indirect | 0.6204138
Cs.Cd.3.Ge.3.Pb.2.Zn.8.I | 3.595749 | 4.411883 | Indirect | 0.5833282
Cs.Cd.3.Ge.3.Pb.3.Zn.7.I | -3.491435 | 4.349399 | Indirect | 0.6093938
Cs.Cd.3.Ge.3.Pb.4.Zn.6.I | -9.872828 | 4.296654 | Indirect | 0.5875798
Cs.Cd.3.Ge.3.Pb.5.Zn.5.I | -15.59889 | 4.253269 | Indirect | 0.6615985
Cs.Cd.3.Ge.3.Pb.6.Zn.4.I | -20.73485 | 4.218967 | Indirect | 0.7400385
Cs.Cd.3.Ge.3.Pb.7.Zn.3.I | -25.47555 | 4.193572 | Indirect | 0.794326
Cs.Cd.3.Ge.3.Pb.8.Zn.2.I | -29.2956 | 4.176999 | Indirect | 0.7877533
Cs.Cd.3.Ge.3.Pb.9.Zn.1.I | -32.2864 | 4.169258 | Indirect | 0.7910779
Cs.Cd.3.Ge.4.Pb.1.Zn.8.I | 4.675825 | 4.486333 | Indirect | 0.5589828
Cs.Cd.3.Ge.4.Pb.2.Zn.7.I | -3.302037 | 4.413386 | Indirect | 0.490372
Cs.Cd.3.Ge.4.Pb.3.Zn.6.I | -10.25164 | 4.35068 | Indirect | 0.5146712
Cs.Cd.3.Ge.4.Pb.4.Zn.5.I | -16.30535 | 4.297724 | Indirect | 0.5319562
Cs.Cd.3.Ge.4.Pb.5.Zn.4.I | -21.7728 | 4.254134 | Indirect | 0.5894902
Cs.Cd.3.Ge.4.Pb.6.Zn.3.I | -26.69772 | 4.219633 | Indirect | 0.7038286
Cs.Cd.3.Ge.4.Pb.7.Zn.2.I | -30.68365 | 4.19404 | Indirect | 0.7348513
Cs.Cd.3.Ge.4.Pb.8.Zn.1.I | -33.82143 | 4.177271 | Indirect | 0.7639014
Cs.Cd.3.Ge.5.Pb.1.Zn.7.I | -1.982649 | 4.488075 | Indirect | 0.4522754
Cs.Cd.3.Ge.5.Pb.2.Zn.6.I | -9.648166 | 4.414893 | Indirect | 0.443451
Cs.Cd.3.Ge.5.Pb.3.Zn.5.I | -16.41668 | 4.351966 | Indirect | 0.4615915
Cs.Cd.3.Ge.5.Pb.4.Zn.4.I | -22.16104 | 4.298797 | Indirect | 0.5079545
Cs.Cd.3.Ge.5.Pb.5.Zn.3.I | -27.27519 | 4.255003 | Indirect | 0.5747586
Cs.Cd.3.Ge.5.Pb.6.Zn.2.I | -31.55616 | 4.220302 | Indirect | 0.6468855
Cs.Cd.3.Ge.5.Pb.7.Zn.1.I | -34.75168 | 4.194513 | Indirect | 0.6950626
Cs.Cd.3.Ge.6.Pb.1.Zn.6.I | -7.862796 | 4.489822 | Indirect | 0.4034238
Cs.Cd.3.Ge.6.Pb.2.Zn.5.I | -15.64613 | 4.416406 | Indirect | 0.3991132
Cs.Cd.3.Ge.6.Pb.3.Zn.4.I | -21.89587 | 4.353257 | Indirect | 0.4247293
Cs.Cd.3.Ge.6.Pb.4.Zn.3.I | -27.241 | 4.299876 | Indirect | 0.484363
Cs.Cd.3.Ge.6.Pb.5.Zn.2.I | -31.93015 | 4.255876 | Indirect | 0.5779563
Cs.Cd.3.Ge.6.Pb.6.Zn.1.I | -35.41784 | 4.220976 | Indirect | 0.6514707
Cs.Cd.3.Ge.7.Pb.1.Zn.5.I | -13.52759 | 4.491575 | Indirect | 0.3373715
Cs.Cd.3.Ge.7.Pb.2.Zn.4.I | -20.69804 | 4.417924 | Indirect | 0.3604264
Cs.Cd.3.Ge.7.Pb.3.Zn.3.I | -26.64612 | 4.354553 | Indirect | 0.404874
Cs.Cd.3.Ge.7.Pb.4.Zn.2.I | -31.68539 | 4.300959 | Indirect | 0.5046898
Cs.Cd.3.Ge.7.Pb.5.Zn.1.I | -35.60095 | 4.256754 | Indirect | 0.6066712
Cs.Cd.3.Ge.8.Pb.1.Zn.4.I | -18.5706 | 4.493333 | Indirect | 0.2982442
Cs.Cd.3.Ge.8.Pb.2.Zn.3.I | -25.29361 | 4.419447 | Indirect | 0.336213
Cs.Cd.3.Ge.8.Pb.3.Zn.2.I | -30.64833 | 4.355853 | Indirect | 0.3885274
Cs.Cd.3.Ge.8.Pb.4.Zn.1.I | -35.28941 | 4.302047 | Indirect | 0.5709766
Cs.Cd.3.Ge.9.Pb.1.Zn.3.I | -23.00396 | 4.495096 | Indirect | 0.2597067
Cs.Cd.3.Ge.9.Pb.2.Zn.2.I | -29.29874 | 4.420975 | Non-indirect | 0.3232534
Cs.Cd.3.Ge.9.Pb.3.Zn.1.I | -33.87452 | 4.357158 | Indirect | 0.4668593
Cs.Cd.3.Ge.10.Pb.1.Zn.2.I | -26.86941 | 4.496865 | Non-indirect | 0.2542009
Cs.Cd.3.Ge.10.Pb.2.Zn.1.I | -32.4842 | 4.422508 | Non-indirect | 0.3229286
Cs.Cd.3.Ge.11.Pb.1.Zn.1.I | -30.12886 | 4.498639 | Non-indirect | 0.2557846
Cs.Cd.4.Ge.1.Pb.1.Zn.10.I | 23.92623 | 4.446119 | Non-indirect | 0.5817351
Cs.Cd.4.Ge.1.Pb.2.Zn.9.I | 14.71604 | 4.378702 | Indirect | 0.6762359
Cs.Cd.4.Ge.1.Pb.3.Zn.8.I | 6.348074 | 4.32125 | Indirect | 0.7058573
Cs.Cd.4.Ge.1.Pb.4.Zn.7.I | -0.1677013 | 4.27333 | Indirect | 0.7075123
Cs.Cd.4.Ge.1.Pb.5.Zn.6.I | -5.998327 | 4.234616 | Indirect | 0.7958815
Cs.Cd.4.Ge.1.Pb.6.Zn.5.I | -11.35256 | 4.204882 | Indirect | 0.9096299
Cs.Cd.4.Ge.1.Pb.7.Zn.4.I | -16.34288 | 4.184001 | Indirect | 0.9542959
Cs.Cd.4.Ge.1.Pb.8.Zn.3.I | -20.99957 | 4.171934 | Indirect | 0.9865618
Cs.Cd.4.Ge.1.Pb.9.Zn.2.I | -24.66039 | 4.168742 | Indirect | 0.9397774
Cs.Cd.4.Ge.1.Pb.10.Zn.1.I | -27.43036 | 4.17458 | Indirect | 0.9342894
Cs.Cd.4.Ge.2.Pb.1.Zn.9.I | 14.29193 | 4.447734 | Indirect | 0.6137871
Cs.Cd.4.Ge.2.Pb.2.Zn.8.I | 5.240279 | 4.38009 | Indirect | 0.6778565
Cs.Cd.4.Ge.2.Pb.3.Zn.7.I | -1.669213 | 4.322422 | Indirect | 0.6875434
Cs.Cd.4.Ge.2.Pb.4.Zn.6.I | -8.071984 | 4.274294 | Indirect | 0.6099182
Cs.Cd.4.Ge.2.Pb.5.Zn.5.I | -13.58557 | 4.235378 | Indirect | 0.7194668
Cs.Cd.4.Ge.2.Pb.6.Zn.4.I | -18.86136 | 4.205447 | Indirect | 0.8466026
Cs.Cd.4.Ge.2.Pb.7.Zn.3.I | -23.56432 | 4.184369 | Indirect | 0.8887669
Cs.Cd.4.Ge.2.Pb.8.Zn.2.I | -27.55861 | 4.172107 | Indirect | 0.89292
Cs.Cd.4.Ge.2.Pb.9.Zn.1.I | -30.55813 | 4.168716 | Indirect | 0.8999868
Cs.Cd.4.Ge.3.Pb.1.Zn.8.I | 5.852518 | 4.449354 | Indirect | 0.6387028
Cs.Cd.4.Ge.3.Pb.2.Zn.7.I | -1.923505 | 4.381483 | Indirect | 0.6327966
Cs.Cd.4.Ge.3.Pb.3.Zn.6.I | -8.716147 | 4.323599 | Indirect | 0.6133808
Cs.Cd.4.Ge.3.Pb.4.Zn.5.I | -14.9099 | 4.275262 | Indirect | 0.616568
Cs.Cd.4.Ge.3.Pb.5.Zn.4.I | -20.19051 | 4.236144 | Indirect | 0.6584266
Cs.Cd.4.Ge.3.Pb.6.Zn.3.I | -25.05883 | 4.206015 | Indirect | 0.7963869
Cs.Cd.4.Ge.3.Pb.7.Zn.2.I | -29.35399 | 4.184742 | Indirect | 0.8280079
Cs.Cd.4.Ge.3.Pb.8.Zn.1.I | -32.64979 | 4.172283 | Indirect | 0.866138
Cs.Cd.4.Ge.4.Pb.1.Zn.7.I | -0.8208232 | 4.45098 | Indirect | 0.5721846
Cs.Cd.4.Ge.4.Pb.2.Zn.6.I | -8.573342 | 4.382881 | Indirect | 0.5317919
Cs.Cd.4.Ge.4.Pb.3.Zn.5.I | -15.32536 | 4.32478 | Indirect | 0.5392766
Cs.Cd.4.Ge.4.Pb.4.Zn.4.I | -21.17548 | 4.276235 | Indirect | 0.5795336
Cs.Cd.4.Ge.4.Pb.5.Zn.3.I | -26.08361 | 4.236915 | Indirect | 0.6452804
Cs.Cd.4.Ge.4.Pb.6.Zn.2.I | -30.54493 | 4.206588 | Indirect | 0.7583811
Cs.Cd.4.Ge.4.Pb.7.Zn.1.I | -33.8382 | 4.185119 | Indirect | 0.8142875
Cs.Cd.4.Ge.5.Pb.1.Zn.6.I | -7.206885 | 4.452611 | Indirect | 0.4782784
Cs.Cd.4.Ge.5.Pb.2.Zn.5.I | -14.76607 | 4.384284 | Indirect | 0.4617414
Cs.Cd.4.Ge.5.Pb.3.Zn.4.I | -21.2984 | 4.325966 | Indirect | 0.5049922
Cs.Cd.4.Ge.5.Pb.4.Zn.3.I | -26.57917 | 4.277213 | Indirect | 0.552609
Cs.Cd.4.Ge.5.Pb.5.Zn.2.I | -31.07245 | 4.237691 | Indirect | 0.6406231
Cs.Cd.4.Ge.5.Pb.6.Zn.1.I | -34.6851 | 4.207166 | Indirect | 0.7378335
Cs.Cd.4.Ge.6.Pb.1.Zn.5.I | -12.83254 | 4.454247 | Indirect | 0.4218247
Cs.Cd.4.Ge.6.Pb.2.Zn.4.I | -20.57845 | 4.385692 | Indirect | 0.4375828
Cs.Cd.4.Ge.6.Pb.3.Zn.3.I | -26.24189 | 4.327156 | Indirect | 0.4726771
Cs.Cd.4.Ge.6.Pb.4.Zn.2.I | -31.08511 | 4.278195 | Indirect | 0.532232
Cs.Cd.4.Ge.6.Pb.5.Zn.1.I | -35.02996 | 4.23847 | Indirect | 0.6536064
Cs.Cd.4.Ge.7.Pb.1.Zn.4.I | -18.31894 | 4.455888 | Indirect | 0.3708352
Cs.Cd.4.Ge.7.Pb.2.Zn.3.I | -25.03516 | 4.387105 | Indirect | 0.4002759
Cs.Cd.4.Ge.7.Pb.3.Zn.2.I | -30.57732 | 4.328352 | Indirect | 0.4714773
Cs.Cd.4.Ge.7.Pb.4.Zn.1.I | -34.82124 | 4.279181 | Indirect | 0.5799121
Cs.Cd.4.Ge.8.Pb.1.Zn.3.I | -22.82967 | 4.457535 | Indirect | 0.3458844
Cs.Cd.4.Ge.8.Pb.2.Zn.2.I | -29.0841 | 4.388522 | Indirect | 0.4035328
Cs.Cd.4.Ge.8.Pb.3.Zn.1.I | -33.78161 | 4.329552 | Indirect | 0.4403123
Cs.Cd.4.Ge.9.Pb.1.Zn.2.I | -26.70219 | 4.459187 | Indirect | 0.2993752
Cs.Cd.4.Ge.9.Pb.2.Zn.1.I | -32.36169 | 4.389945 | Indirect | 0.3823712
Cs.Cd.4.Ge.10.Pb.1.Zn.1.I | -29.83493 | 4.460844 | Non-indirect | 0.3166275
Cs.Cd.5.Ge.1.Pb.1.Zn.9.I | 18.26561 | 4.413386 | Non-indirect | 0.57139
Cs.Cd.5.Ge.1.Pb.2.Zn.8.I | 9.259717 | 4.35068 | Indirect | 0.6597099
Cs.Cd.5.Ge.1.Pb.3.Zn.7.I | 1.341752 | 4.297724 | Indirect | 0.7336513
Cs.Cd.5.Ge.1.Pb.4.Zn.6.I | -4.989885 | 4.254134 | Indirect | 0.7083312
Cs.Cd.5.Ge.1.Pb.5.Zn.5.I | -10.42588 | 4.219633 | Indirect | 0.7893547
Cs.Cd.5.Ge.1.Pb.6.Zn.4.I | -15.63028 | 4.19404 | Indirect | 0.9488294
Cs.Cd.5.Ge.1.Pb.7.Zn.3.I | -20.2939 | 4.177271 | Indirect | 0.9967725
Cs.Cd.5.Ge.1.Pb.8.Zn.2.I | -24.6071 | 4.169333 | Indirect | 1.050942
Cs.Cd.5.Ge.1.Pb.9.Zn.1.I | -27.59685 | 4.170329 | Indirect | 1.005187
Cs.Cd.5.Ge.2.Pb.1.Zn.8.I | 8.783666 | 4.414893 | Indirect | 0.6295972
Cs.Cd.5.Ge.2.Pb.2.Zn.7.I | 0.2100432 | 4.351966 | Indirect | 0.7024055
Cs.Cd.5.Ge.2.Pb.3.Zn.6.I | -6.446968 | 4.298797 | Indirect | 0.7081645
Cs.Cd.5.Ge.2.Pb.4.Zn.5.I | -12.50486 | 4.255003 | Indirect | 0.6432987
Cs.Cd.5.Ge.2.Pb.5.Zn.4.I | -17.79248 | 4.220302 | Indirect | 0.7691425
Cs.Cd.5.Ge.2.Pb.6.Zn.3.I | -22.76532 | 4.194513 | Indirect | 0.8893884
Cs.Cd.5.Ge.2.Pb.7.Zn.2.I | -26.98892 | 4.177548 | Indirect | 0.9410379
Cs.Cd.5.Ge.2.Pb.8.Zn.1.I | -30.50447 | 4.169413 | Indirect | 0.9714787
Cs.Cd.5.Ge.3.Pb.1.Zn.7.I | 0.7600416 | 4.416406 | Indirect | 0.6573409
Cs.Cd.5.Ge.3.Pb.2.Zn.6.I | -6.734272 | 4.353257 | Indirect | 0.635712
Cs.Cd.5.Ge.3.Pb.3.Zn.5.I | -13.36561 | 4.299876 | Indirect | 0.6165068
Cs.Cd.5.Ge.3.Pb.4.Zn.4.I | -19.02723 | 4.255876 | Indirect | 0.6855024
Cs.Cd.5.Ge.3.Pb.5.Zn.3.I | -24.01478 | 4.220976 | Indirect | 0.7202407
Cs.Cd.5.Ge.3.Pb.6.Zn.2.I | -28.46816 | 4.19499 | Indirect | 0.8102984
Cs.Cd.5.Ge.3.Pb.7.Zn.1.I | -32.10671 | 4.177829 | Indirect | 0.8970712
Cs.Cd.5.Ge.4.Pb.1.Zn.6.I | -5.692068 | 4.417924 | Indirect | 0.5730633
Cs.Cd.5.Ge.4.Pb.2.Zn.5.I | -13.2338 | 4.354553 | Indirect | 0.5476745
Cs.Cd.5.Ge.4.Pb.3.Zn.4.I | -19.58267 | 4.300959 | Indirect | 0.5666732
Cs.Cd.5.Ge.4.Pb.4.Zn.3.I | -25.01562 | 4.256754 | Indirect | 0.6333359
Cs.Cd.5.Ge.4.Pb.5.Zn.2.I | -29.4434 | 4.221654 | Indirect | 0.7185769
Cs.Cd.5.Ge.4.Pb.6.Zn.1.I | -33.03825 | 4.195472 | Indirect | 0.8068228
Cs.Cd.5.Ge.5.Pb.1.Zn.5.I | -11.88683 | 4.419447 | Indirect | 0.4873867
Cs.Cd.5.Ge.5.Pb.2.Zn.4.I | -18.98426 | 4.355853 | Indirect | 0.4903414
Cs.Cd.5.Ge.5.Pb.3.Zn.3.I | -25.28275 | 4.302047 | Indirect | 0.5476553
Cs.Cd.5.Ge.5.Pb.4.Zn.2.I | -29.88475 | 4.257637 | Indirect | 0.6098253
Cs.Cd.5.Ge.5.Pb.5.Zn.1.I | -33.48476 | 4.222337 | Indirect | 0.7068549
Cs.Cd.5.Ge.6.Pb.1.Zn.4.I | -17.19646 | 4.420975 | Indirect | 0.3596283
Cs.Cd.5.Ge.6.Pb.2.Zn.3.I | -24.51268 | 4.357158 | Indirect | 0.482152
Cs.Cd.5.Ge.6.Pb.3.Zn.2.I | -29.67507 | 4.303139 | Indirect | 0.5147507
Cs.Cd.5.Ge.6.Pb.4.Zn.1.I | -33.70661 | 4.258524 | Indirect | 0.5989848
Cs.Cd.5.Ge.7.Pb.1.Zn.3.I | -22.17841 | 4.422508 | Indirect | 0.4178814
Cs.Cd.5.Ge.7.Pb.2.Zn.2.I | -28.52946 | 4.358468 | Indirect | 0.4400447
Cs.Cd.5.Ge.7.Pb.3.Zn.1.I | -33.30627 | 4.304236 | Indirect | 0.5283192
Cs.Cd.5.Ge.8.Pb.1.Zn.2.I | -26.21093 | 4.424046 | Indirect | 0.3750809
Cs.Cd.5.Ge.8.Pb.2.Zn.1.I | -31.75228 | 4.359783 | Indirect | 0.4619639
Cs.Cd.5.Ge.9.Pb.1.Zn.1.I | -29.14997 | 4.425589 | Indirect | 0.3102228
Cs.Cd.6.Ge.1.Pb.1.Zn.8.I | 13.07762 | 4.382881 | Non-indirect | 0.5725473
Cs.Cd.6.Ge.1.Pb.2.Zn.7.I | 4.441939 | 4.32478 | Indirect | 0.6860774
Cs.Cd.6.Ge.1.Pb.3.Zn.6.I | -3.059272 | 4.276235 | Indirect | 0.7314522
Cs.Cd.6.Ge.1.Pb.4.Zn.5.I | -9.068129 | 4.236915 | Indirect | 0.7025798
Cs.Cd.6.Ge.1.Pb.5.Zn.4.I | -14.29392 | 4.206588 | Indirect | 0.9188436
Cs.Cd.6.Ge.1.Pb.6.Zn.3.I | -19.19656 | 4.185119 | Indirect | 0.9632221
Cs.Cd.6.Ge.1.Pb.7.Zn.2.I | -23.48212 | 4.172464 | Indirect | 1.030797
Cs.Cd.6.Ge.1.Pb.8.Zn.1.I | -27.20667 | 4.168676 | Indirect | 1.084217
Cs.Cd.6.Ge.2.Pb.1.Zn.7.I | 4.010081 | 4.384284 | Indirect | 0.6482558
Cs.Cd.6.Ge.2.Pb.2.Zn.6.I | -4.285837 | 4.325966 | Indirect | 0.7236235
Cs.Cd.6.Ge.2.Pb.3.Zn.5.I | -10.51784 | 4.277213 | Indirect | 0.7280304
Cs.Cd.6.Ge.2.Pb.4.Zn.4.I | -16.3244 | 4.237691 | Indirect | 0.6217152
Cs.Cd.6.Ge.2.Pb.5.Zn.3.I | -21.36159 | 4.207166 | Indirect | 0.8488314
Cs.Cd.6.Ge.2.Pb.6.Zn.2.I | -25.84553 | 4.1855 | Indirect | 0.9019519
Cs.Cd.6.Ge.2.Pb.7.Zn.1.I | -29.38917 | 4.172649 | Indirect | 0.9966723
Cs.Cd.6.Ge.3.Pb.1.Zn.6.I | -3.795028 | 4.385692 | Indirect | 0.661173
Cs.Cd.6.Ge.3.Pb.2.Zn.5.I | -10.9519 | 4.327156 | Indirect | 0.6545172
Cs.Cd.6.Ge.3.Pb.3.Zn.4.I | -17.22479 | 4.278195 | Indirect | 0.6643864
Cs.Cd.6.Ge.3.Pb.4.Zn.3.I | -22.55888 | 4.23847 | Indirect | 0.7183464
Cs.Cd.6.Ge.3.Pb.5.Zn.2.I | -27.02262 | 4.207747 | Indirect | 0.7653024
Cs.Cd.6.Ge.3.Pb.6.Zn.1.I | -30.80451 | 4.185886 | Indirect | 0.8830365
Cs.Cd.6.Ge.4.Pb.1.Zn.5.I | -9.880491 | 4.387105 | Indirect | 0.588209
Cs.Cd.6.Ge.4.Pb.2.Zn.4.I | -17.22863 | 4.328352 | Indirect | 0.5751269
Cs.Cd.6.Ge.4.Pb.3.Zn.3.I | -22.91817 | 4.279181 | Indirect | 0.6122872
Cs.Cd.6.Ge.4.Pb.4.Zn.2.I | -28.00745 | 4.239255 | Indirect | 0.7035378
Cs.Cd.6.Ge.4.Pb.5.Zn.1.I | -31.5862 | 4.208333 | Indirect | 0.7497309
Cs.Cd.6.Ge.5.Pb.1.Zn.4.I | -15.84917 | 4.388522 | Indirect | 0.5145397
Cs.Cd.6.Ge.5.Pb.2.Zn.3.I | -22.55809 | 4.329552 | Indirect | 0.5124862
Cs.Cd.6.Ge.5.Pb.3.Zn.2.I | -28.23349 | 4.280173 | Indirect | 0.6072497
Cs.Cd.6.Ge.5.Pb.4.Zn.1.I | -31.84384 | 4.240043 | Indirect | 0.6569289
Cs.Cd.6.Ge.6.Pb.1.Zn.3.I | -20.82853 | 4.389945 | Indirect | 0.3973401
Cs.Cd.6.Ge.6.Pb.2.Zn.2.I | -27.69007 | 4.330757 | Indirect | 0.5239955
Cs.Cd.6.Ge.6.Pb.3.Zn.1.I | -31.48574 | 4.281168 | Indirect | 0.5661975
Cs.Cd.6.Ge.7.Pb.1.Zn.2.I | -25.24254 | 4.391373 | Indirect | 0.4556984
Cs.Cd.6.Ge.7.Pb.2.Zn.1.I | -30.77006 | 4.331966 | Indirect | 0.4304578
Cs.Cd.6.Ge.8.Pb.1.Zn.1.I | -28.19646 | 4.392805 | Indirect | 0.3547971
Cs.Cd.7.Ge.1.Pb.1.Zn.7.I | 8.561622 | 4.354553 | Non-indirect | 0.5972155
Cs.Cd.7.Ge.1.Pb.2.Zn.6.I | 0.2089336 | 4.300959 | Indirect | 0.7007929
Cs.Cd.7.Ge.1.Pb.3.Zn.5.I | -6.917655 | 4.256754 | Indirect | 0.7539279
Cs.Cd.7.Ge.1.Pb.4.Zn.4.I | -12.54081 | 4.221654 | Indirect | 0.6966796
Cs.Cd.7.Ge.1.Pb.5.Zn.3.I | -17.59732 | 4.195472 | Indirect | 0.9679413
Cs.Cd.7.Ge.1.Pb.6.Zn.2.I | -21.99049 | 4.178115 | Indirect | 1.009083
Cs.Cd.7.Ge.1.Pb.7.Zn.1.I | -25.6603 | 4.169586 | Indirect | 1.060073
Cs.Cd.7.Ge.2.Pb.1.Zn.6.I | -0.2715275 | 4.355853 | Indirect | 0.6606801
Cs.Cd.7.Ge.2.Pb.2.Zn.5.I | -8.056471 | 4.302047 | Indirect | 0.7435635
Cs.Cd.7.Ge.2.Pb.3.Zn.4.I | -13.97989 | 4.257637 | Indirect | 0.692056
Cs.Cd.7.Ge.2.Pb.4.Zn.3.I | -19.34131 | 4.222337 | Indirect | 0.7242112
Cs.Cd.7.Ge.2.Pb.5.Zn.2.I | -24.07168 | 4.195957 | Indirect | 0.8690233
Cs.Cd.7.Ge.2.Pb.6.Zn.1.I | -27.81978 | 4.178405 | Indirect | 0.9774281
Cs.Cd.7.Ge.3.Pb.1.Zn.5.I | -7.735201 | 4.357158 | Indirect | 0.6847855
Cs.Cd.7.Ge.3.Pb.2.Zn.4.I | -14.32041 | 4.303139 | Indirect | 0.6973133
Cs.Cd.7.Ge.3.Pb.3.Zn.3.I | -20.37802 | 4.258524 | Indirect | 0.7002597
Cs.Cd.7.Ge.3.Pb.4.Zn.2.I | -25.28752 | 4.223024 | Indirect | 0.7804441
Cs.Cd.7.Ge.3.Pb.5.Zn.1.I | -28.9429 | 4.196447 | Indirect | 0.8195571
Cs.Cd.7.Ge.4.Pb.1.Zn.4.I | -13.48221 | 4.358468 | Indirect | 0.5931142
Cs.Cd.7.Ge.4.Pb.2.Zn.3.I | -20.38904 | 4.304236 | Indirect | 0.6147407
Cs.Cd.7.Ge.4.Pb.3.Zn.2.I | -25.59273 | 4.259415 | Indirect | 0.6400521
Cs.Cd.7.Ge.4.Pb.4.Zn.1.I | -29.81373 | 4.223715 | Indirect | 0.7275125
Cs.Cd.7.Ge.5.Pb.1.Zn.3.I | -19.16449 | 4.359783 | Indirect | 0.5285559
Cs.Cd.7.Ge.5.Pb.2.Zn.2.I | -25.34496 | 4.305338 | Indirect | 0.5600494
Cs.Cd.7.Ge.5.Pb.3.Zn.1.I | -29.88295 | 4.260311 | Indirect | 0.6472861
Cs.Cd.7.Ge.6.Pb.1.Zn.2.I | -23.69593 | 4.361103 | Indirect | 0.4242946
Cs.Cd.7.Ge.6.Pb.2.Zn.1.I | -29.16256 | 4.306444 | Indirect | 0.5682801
Cs.Cd.7.Ge.7.Pb.1.Zn.1.I | -26.83693 | 4.362427 | Indirect | 0.3161542
Cs.Cd.8.Ge.1.Pb.1.Zn.6.I | 4.597814 | 4.328352 | Non-indirect | 0.6591008
Cs.Cd.8.Ge.1.Pb.2.Zn.5.I | -3.519778 | 4.279181 | Indirect | 0.7276998
Cs.Cd.8.Ge.1.Pb.3.Zn.4.I | -10.13311 | 4.239255 | Indirect | 0.809655
Cs.Cd.8.Ge.1.Pb.4.Zn.3.I | -15.39192 | 4.208333 | Indirect | 0.8022851
Cs.Cd.8.Ge.1.Pb.5.Zn.2.I | -20.06196 | 4.186276 | Indirect | 0.9891067
Cs.Cd.8.Ge.1.Pb.6.Zn.1.I | -23.84305 | 4.173033 | Indirect | 1.042089
Cs.Cd.8.Ge.2.Pb.1.Zn.5.I | -3.970409 | 4.329552 | Indirect | 0.6843966
Cs.Cd.8.Ge.2.Pb.2.Zn.4.I | -11.33537 | 4.280173 | Indirect | 0.7632173
Cs.Cd.8.Ge.2.Pb.3.Zn.3.I | -17.00783 | 4.240043 | Indirect | 0.6908001
Cs.Cd.8.Ge.2.Pb.4.Zn.2.I | -21.90089 | 4.208924 | Indirect | 0.7904776
Cs.Cd.8.Ge.2.Pb.5.Zn.1.I | -25.83842 | 4.18667 | Indirect | 0.9213526
Cs.Cd.8.Ge.3.Pb.1.Zn.4.I | -10.85188 | 4.330757 | Indirect | 0.6972815
Cs.Cd.8.Ge.3.Pb.2.Zn.3.I | -17.31557 | 4.281168 | Indirect | 0.6584
Cs.Cd.8.Ge.3.Pb.3.Zn.2.I | -22.69966 | 4.240837 | Indirect | 0.738
Cs.Cd.8.Ge.3.Pb.4.Zn.1.I | -26.89187 | 4.209519 | Indirect | 0.8189979
Cs.Cd.8.Ge.4.Pb.1.Zn.3.I | -16.32333 | 4.331966 | Indirect | 0.6108996
Cs.Cd.8.Ge.4.Pb.2.Zn.2.I | -22.73026 | 4.282169 | Indirect | 0.6511426
Cs.Cd.8.Ge.4.Pb.3.Zn.1.I | -27.18307 | 4.241634 | Indirect | 0.6737339
Cs.Cd.8.Ge.5.Pb.1.Zn.2.I | -21.52726 | 4.33318 | Indirect | 0.5618768
Cs.Cd.8.Ge.5.Pb.2.Zn.1.I | -26.77205 | 4.283173 | Indirect | 0.6084665
Cs.Cd.8.Ge.6.Pb.1.Zn.1.I | -24.9814 | 4.334399 | Indirect | 0.4650263
Cs.Cd.9.Ge.1.Pb.1.Zn.5.I | 1.024806 | 4.304236 | Non-indirect | 0.6723139
Cs.Cd.9.Ge.1.Pb.2.Zn.4.I | -6.784011 | 4.259415 | Indirect | 0.7482219
Cs.Cd.9.Ge.1.Pb.3.Zn.3.I | -12.82352 | 4.223715 | Indirect | 0.8207098
Cs.Cd.9.Ge.1.Pb.4.Zn.2.I | -17.67803 | 4.196942 | Indirect | 0.8719362
Cs.Cd.9.Ge.1.Pb.5.Zn.1.I | -21.6051 | 4.178998 | Indirect | 1.035038
Cs.Cd.9.Ge.2.Pb.1.Zn.4.I | -7.06249 | 4.305338 | Indirect | 0.693271
Cs.Cd.9.Ge.2.Pb.2.Zn.3.I | -13.92226 | 4.260311 | Indirect | 0.810787
Cs.Cd.9.Ge.2.Pb.3.Zn.2.I | -19.26333 | 4.224411 | Indirect | 0.7652466
Cs.Cd.9.Ge.2.Pb.4.Zn.1.I | -23.321 | 4.197441 | Indirect | 0.8809544
Cs.Cd.9.Ge.3.Pb.1.Zn.3.I | -13.45076 | 4.306444 | Indirect | 0.7353989
Cs.Cd.9.Ge.3.Pb.2.Zn.2.I | -19.69491 | 4.261212 | Indirect | 0.6328041
Cs.Cd.9.Ge.3.Pb.3.Zn.1.I | -24.11991 | 4.225111 | Indirect | 0.7702751
Cs.Cd.9.Ge.4.Pb.1.Zn.2.I | -18.65869 | 4.307555 | Indirect | 0.6072973
Cs.Cd.9.Ge.4.Pb.2.Zn.1.I | -23.96055 | 4.262117 | Indirect | 0.6503713
Cs.Cd.9.Ge.5.Pb.1.Zn.1.I | -22.60033 | 4.308671 | Indirect | 0.5999973
Cs.Cd.10.Ge.1.Pb.1.Zn.4.I | -2.065498 | 4.282169 | Indirect | 0.702741
Cs.Cd.10.Ge.1.Pb.2.Zn.3.I | -9.328943 | 4.241634 | Indirect | 0.7751091
Cs.Cd.10.Ge.1.Pb.3.Zn.2.I | -14.88445 | 4.210118 | Indirect | 0.867772
Cs.Cd.10.Ge.1.Pb.4.Zn.1.I | -18.88995 | 4.187472 | Indirect | 0.9919586
Cs.Cd.10.Ge.2.Pb.1.Zn.3.I | -9.666109 | 4.283173 | Indirect | 0.737004
Cs.Cd.10.Ge.2.Pb.2.Zn.2.I | -15.96348 | 4.242436 | Indirect | 0.7233966
Cs.Cd.10.Ge.2.Pb.3.Zn.1.I | -20.34944 | 4.210722 | Indirect | 0.8527374
Cs.Cd.10.Ge.3.Pb.1.Zn.2.I | -15.40531 | 4.284183 | Indirect | 0.648795
Cs.Cd.10.Ge.3.Pb.2.Zn.1.I | -20.74355 | 4.243243 | Indirect | 0.727614
Cs.Cd.10.Ge.4.Pb.1.Zn.1.I | -19.8343 | 4.285197 | Indirect | 0.602525
Cs.Cd.11.Ge.1.Pb.1.Zn.3.I | -4.613323 | 4.262117 | Indirect | 0.7208152
Cs.Cd.11.Ge.1.Pb.2.Zn.2.I | -11.2365 | 4.225816 | Indirect | 0.7952635
Cs.Cd.11.Ge.1.Pb.3.Zn.1.I | -15.94972 | 4.198452 | Indirect | 0.9468716
Cs.Cd.11.Ge.2.Pb.1.Zn.2.I | -11.49948 | 4.263027 | Indirect | 0.7321112
Cs.Cd.11.Ge.2.Pb.2.Zn.1.I | -16.93406 | 4.226525 | Indirect | 0.8538762
Cs.Cd.11.Ge.3.Pb.1.Zn.1.I | -16.49587 | 4.263941 | Indirect | 0.6827012
Cs.Cd.12.Ge.1.Pb.1.Zn.2.I | -6.419463 | 4.244054 | Indirect | 0.7435523
Cs.Cd.12.Ge.1.Pb.2.Zn.1.I | -12.13871 | 4.211942 | Indirect | 0.8516111
Cs.Cd.12.Ge.2.Pb.1.Zn.1.I | -12.42889 | 4.244869 | Indirect | 0.7685362
Cs.Cd.13.Ge.1.Pb.1.Zn.1.I | -7.325623 | 4.227956 | Non-indirect | 0.7667041
Cs.Cd.1.Ge.1.Sn.1.Zn.13.I | 43.47618 | 4.566177 | Non-indirect | 0.5494072
Cs.Cd.1.Ge.1.Sn.2.Zn.12.I | 31.5626 | 4.489822 | Non-indirect | 0.5119232
Cs.Cd.1.Ge.1.Sn.3.Zn.11.I | 20.9628 | 4.422508 | Indirect | 0.4696606
Cs.Cd.1.Ge.1.Sn.4.Zn.10.I | 12.15328 | 4.363757 | Indirect | 0.3652104
Cs.Cd.1.Ge.1.Sn.5.Zn.9.I | 4.136256 | 4.31318 | Indirect | 0.3347683
Cs.Cd.1.Ge.1.Sn.6.Zn.8.I | -3.175887 | 4.270466 | Indirect | 0.2951738
Cs.Cd.1.Ge.1.Sn.7.Zn.7.I | -9.877602 | 4.235378 | Indirect | 0.2392312
Cs.Cd.1.Ge.1.Sn.8.Zn.6.I | -15.97684 | 4.207747 | Indirect | 0.3318561
Cs.Cd.1.Ge.1.Sn.9.Zn.5.I | -21.93116 | 4.187472 | Non-indirect | 0.1841277
Cs.Cd.1.Ge.1.Sn.10.Zn.4.I | -27.75111 | 4.174513 | Non-indirect | 0.1371011
Cs.Cd.1.Ge.1.Sn.11.Zn.3.I | -33.02892 | 4.168897 | Non-indirect | 0.1347261
Cs.Cd.1.Ge.1.Sn.12.Zn.2.I | -37.91486 | 4.170718 | Non-indirect | 0.1619424
Cs.Cd.1.Ge.1.Sn.13.Zn.1.I | -42.0682 | 4.180136 | Non-indirect | 0.1773613
Cs.Cd.1.Ge.2.Sn.1.Zn.12.I | 33.12129 | 4.568157 | Non-indirect | 0.5289648
Cs.Cd.1.Ge.2.Sn.2.Zn.11.I | 21.71347 | 4.491575 | Indirect | 0.5021772
Cs.Cd.1.Ge.2.Sn.3.Zn.10.I | 12.36408 | 4.424046 | Indirect | 0.39305
Cs.Cd.1.Ge.2.Sn.4.Zn.9.I | 3.610749 | 4.365091 | Indirect | 0.3177813
Cs.Cd.1.Ge.2.Sn.5.Zn.8.I | -4.026694 | 4.314318 | Indirect | 0.2640404
Cs.Cd.1.Ge.2.Sn.6.Zn.7.I | -11.65589 | 4.271416 | Indirect | 0.2499706
Cs.Cd.1.Ge.2.Sn.7.Zn.6.I | -18.14251 | 4.236144 | Indirect | 0.174272
Cs.Cd.1.Ge.2.Sn.8.Zn.5.I | -24.21182 | 4.208333 | Indirect | 0.2706687
Cs.Cd.1.Ge.2.Sn.9.Zn.4.I | -29.95907 | 4.187879 | Indirect | 0.2045948
Cs.Cd.1.Ge.2.Sn.10.Zn.3.I | -35.34962 | 4.174742 | Non-indirect | 0.1712525
Cs.Cd.1.Ge.2.Sn.11.Zn.2.I | -40.2949 | 4.168947 | Non-indirect | 0.1743196
Cs.Cd.1.Ge.2.Sn.12.Zn.1.I | -44.46885 | 4.170584 | Non-indirect | 0.181006
Cs.Cd.1.Ge.3.Sn.1.Zn.11.I | 24.18382 | 4.570142 | Indirect | 0.5314489
Cs.Cd.1.Ge.3.Sn.2.Zn.10.I | 13.94175 | 4.493333 | Indirect | 0.4192355
Cs.Cd.1.Ge.3.Sn.3.Zn.9.I | 4.508444 | 4.425589 | Indirect | 0.3341468
Cs.Cd.1.Ge.3.Sn.4.Zn.8.I | -3.790018 | 4.36643 | Indirect | 0.2930789
Cs.Cd.1.Ge.3.Sn.5.Zn.7.I | -11.60409 | 4.315462 | Indirect | 0.2584082
Cs.Cd.1.Ge.3.Sn.6.Zn.6.I | -18.81653 | 4.272371 | Indirect | 0.2095776
Cs.Cd.1.Ge.3.Sn.7.Zn.5.I | -25.34417 | 4.236915 | Indirect | 0.1603531
Cs.Cd.1.Ge.3.Sn.8.Zn.4.I | -31.35523 | 4.208924 | Indirect | 0.2464151
Cs.Cd.1.Ge.3.Sn.9.Zn.3.I | -36.73297 | 4.188291 | Non-indirect | 0.1891735
Cs.Cd.1.Ge.3.Sn.10.Zn.2.I | -41.76542 | 4.174975 | Non-indirect | 0.1870474
Cs.Cd.1.Ge.3.Sn.11.Zn.1.I | -45.85531 | 4.169 | Non-indirect | 0.193242
Cs.Cd.1.Ge.4.Sn.1.Zn.10.I | 16.94861 | 4.572134 | Indirect | 0.4487143
Cs.Cd.1.Ge.4.Sn.2.Zn.9.I | 6.477105 | 4.495096 | Indirect | 0.3085942
Cs.Cd.1.Ge.4.Sn.3.Zn.8.I | -2.61817 | 4.427138 | Indirect | 0.2748826
Cs.Cd.1.Ge.4.Sn.4.Zn.7.I | -10.73387 | 4.367774 | Indirect | 0.2181638
Cs.Cd.1.Ge.4.Sn.5.Zn.6.I | -18.44647 | 4.31661 | Indirect | 0.2089869
Cs.Cd.1.Ge.4.Sn.6.Zn.5.I | -25.30693 | 4.27333 | Indirect | 0.1523066
Cs.Cd.1.Ge.4.Sn.7.Zn.4.I | -31.68002 | 4.237691 | Indirect | 0.1510778
Cs.Cd.1.Ge.4.Sn.8.Zn.3.I | -37.42324 | 4.209519 | Indirect | 0.217219
Cs.Cd.1.Ge.4.Sn.9.Zn.2.I | -42.39739 | 4.188707 | Non-indirect | 0.1869184
Cs.Cd.1.Ge.4.Sn.10.Zn.1.I | -46.60178 | 4.175213 | Non-indirect | 0.190973
Cs.Cd.1.Ge.5.Sn.1.Zn.9.I | 9.670429 | 4.574131 | Indirect | 0.3419571
Cs.Cd.1.Ge.5.Sn.2.Zn.8.I | -0.271907 | 4.496865 | Indirect | 0.288047
Cs.Cd.1.Ge.5.Sn.3.Zn.7.I | -9.120352 | 4.428691 | Indirect | 0.2455636
Cs.Cd.1.Ge.5.Sn.4.Zn.6.I | -17.26363 | 4.369123 | Indirect | 0.2550524
Cs.Cd.1.Ge.5.Sn.5.Zn.5.I | -24.43917 | 4.317763 | Indirect | 0.1452901
Cs.Cd.1.Ge.5.Sn.6.Zn.4.I | -31.29017 | 4.274294 | Non-indirect | 0.1479442
Cs.Cd.1.Ge.5.Sn.7.Zn.3.I | -37.19517 | 4.23847 | Non-indirect | 0.1949506
Cs.Cd.1.Ge.5.Sn.8.Zn.2.I | -42.65218 | 4.210118 | Non-indirect | 0.1972565
Cs.Cd.1.Ge.5.Sn.9.Zn.1.I | -46.91596 | 4.189128 | Non-indirect | 0.1908346
Cs.Cd.1.Ge.6.Sn.1.Zn.8.I | 3.269174 | 4.576133 | Indirect | 0.3150927
Cs.Cd.1.Ge.6.Sn.2.Zn.7.I | -6.626802 | 4.498639 | Indirect | 0.2734416
Cs.Cd.1.Ge.6.Sn.3.Zn.6.I | -15.19081 | 4.43025 | Indirect | 0.2331033
Cs.Cd.1.Ge.6.Sn.4.Zn.5.I | -23.00948 | 4.370477 | Indirect | 0.1655879
Cs.Cd.1.Ge.6.Sn.5.Zn.4.I | -30.01296 | 4.318921 | Non-indirect | 0.1551878
Cs.Cd.1.Ge.6.Sn.6.Zn.3.I | -36.39104 | 4.275262 | Non-indirect | 0.2079232
Cs.Cd.1.Ge.6.Sn.7.Zn.2.I | -42.10465 | 4.239255 | Non-indirect | 0.1859326
Cs.Cd.1.Ge.6.Sn.8.Zn.1.I | -46.80367 | 4.210722 | Non-indirect | 0.2002876
Cs.Cd.1.Ge.7.Sn.1.Zn.7.I | -2.895386 | 4.578142 | Indirect | 0.2576542
Cs.Cd.1.Ge.7.Sn.2.Zn.6.I | -12.42565 | 4.500419 | Indirect | 0.2049695
Cs.Cd.1.Ge.7.Sn.3.Zn.5.I | -20.90126 | 4.431814 | Indirect | 0.2212384
Cs.Cd.1.Ge.7.Sn.4.Zn.4.I | -28.25953 | 4.371836 | Non-indirect | 0.1084161
Cs.Cd.1.Ge.7.Sn.5.Zn.3.I | -35.03746 | 4.320083 | Non-indirect | 0.1977733
Cs.Cd.1.Ge.7.Sn.6.Zn.2.I | -40.99872 | 4.276235 | Non-indirect | 0.22008
Cs.Cd.1.Ge.7.Sn.7.Zn.1.I | -45.96338 | 4.240043 | Non-indirect | 0.2026291
Cs.Cd.1.Ge.8.Sn.1.Zn.6.I | -8.584061 | 4.580156 | Indirect | 0.1793977
Cs.Cd.1.Ge.8.Sn.2.Zn.5.I | -17.98213 | 4.502204 | Non-indirect | 0.1398526
Cs.Cd.1.Ge.8.Sn.3.Zn.4.I | -25.97616 | 4.433382 | Non-indirect | 0.09014887
Cs.Cd.1.Ge.8.Sn.4.Zn.3.I | -33.23724 | 4.373199 | Non-indirect | 0.09514934
Cs.Cd.1.Ge.8.Sn.5.Zn.2.I | -39.4581 | 4.32125 | Non-indirect | 0.217707
Cs.Cd.1.Ge.8.Sn.6.Zn.1.I | -44.71809 | 4.277213 | Non-indirect | 0.2132605
Cs.Cd.1.Ge.9.Sn.1.Zn.5.I | -14.00855 | 4.582176 | Non-indirect | 0.1418652
Cs.Cd.1.Ge.9.Sn.2.Zn.4.I | -22.8895 | 4.503994 | Non-indirect | 0.09571719
Cs.Cd.1.Ge.9.Sn.3.Zn.3.I | -30.72882 | 4.434956 | Non-indirect | 0.07779157
Cs.Cd.1.Ge.9.Sn.4.Zn.2.I | -37.41969 | 4.374568 | Non-indirect | 0.2142374
Cs.Cd.1.Ge.9.Sn.5.Zn.1.I | -42.89845 | 4.322422 | Non-indirect | 0.1695879
Cs.Cd.1.Ge.10.Sn.1.Zn.4.I | -18.95457 | 4.584202 | Non-indirect | 0.1030638
Cs.Cd.1.Ge.10.Sn.2.Zn.3.I | -27.5853 | 4.50579 | Non-indirect | 0.07055032
Cs.Cd.1.Ge.10.Sn.3.Zn.2.I | -34.74244 | 4.436535 | Non-indirect | 0.07669008
Cs.Cd.1.Ge.10.Sn.4.Zn.1.I | -40.69141 | 4.375941 | Non-indirect | 0.1764535
Cs.Cd.1.Ge.11.Sn.1.Zn.3.I | -23.46488 | 4.586234 | Non-indirect | 0.08257711
Cs.Cd.1.Ge.11.Sn.2.Zn.2.I | -31.61254 | 4.507591 | Non-indirect | 0.08042556
Cs.Cd.1.Ge.11.Sn.3.Zn.1.I | -37.89366 | 4.43812 | Non-indirect | 0.1577877
Cs.Cd.1.Ge.12.Sn.1.Zn.2.I | -27.62791 | 4.588272 | Non-indirect | 0.086227
Cs.Cd.1.Ge.12.Sn.2.Zn.1.I | -34.67734 | 4.509398 | Non-indirect | 0.08476305
Cs.Cd.1.Ge.13.Sn.1.Zn.1.I | -30.60042 | 4.590315 | Non-indirect | 0.08397073
Cs.Cd.2.Ge.1.Sn.1.Zn.12.I | 35.32503 | 4.525906 | Non-indirect | 0.4990295
Cs.Cd.2.Ge.1.Sn.2.Zn.11.I | 23.84874 | 4.454247 | Indirect | 0.5057139
Cs.Cd.2.Ge.1.Sn.3.Zn.10.I | 13.31618 | 4.391373 | Indirect | 0.4399512
Cs.Cd.2.Ge.1.Sn.4.Zn.9.I | 4.808282 | 4.336852 | Indirect | 0.3156447
Cs.Cd.2.Ge.1.Sn.5.Zn.8.I | -3.035659 | 4.290336 | Indirect | 0.2804493
Cs.Cd.2.Ge.1.Sn.6.Zn.7.I | -10.16468 | 4.251553 | Indirect | 0.240952
Cs.Cd.2.Ge.1.Sn.7.Zn.6.I | -16.46738 | 4.220302 | Indirect | 0.2542589
Cs.Cd.2.Ge.1.Sn.8.Zn.5.I | -22.38881 | 4.196447 | Indirect | 0.3612489
Cs.Cd.2.Ge.1.Sn.9.Zn.4.I | -28.27697 | 4.17992 | Indirect | 0.172542
Cs.Cd.2.Ge.1.Sn.10.Zn.3.I | -33.55482 | 4.170715 | Non-indirect | 0.1589661
Cs.Cd.2.Ge.1.Sn.11.Zn.2.I | -38.437 | 4.168892 | Non-indirect | 0.1682844
Cs.Cd.2.Ge.1.Sn.12.Zn.1.I | -42.58747 | 4.17458 | Non-indirect | 0.2178801
Cs.Cd.2.Ge.2.Sn.1.Zn.11.I | 25.38339 | 4.527768 | Indirect | 0.5372263
Cs.Cd.2.Ge.2.Sn.2.Zn.10.I | 14.04497 | 4.455888 | Indirect | 0.4868594
Cs.Cd.2.Ge.2.Sn.3.Zn.9.I | 4.991 | 4.392805 | Indirect | 0.3560594
Cs.Cd.2.Ge.2.Sn.4.Zn.8.I | -3.56904 | 4.338085 | Indirect | 0.2692459
Cs.Cd.2.Ge.2.Sn.5.Zn.7.I | -11.05806 | 4.291377 | Indirect | 0.2129355
Cs.Cd.2.Ge.2.Sn.6.Zn.6.I | -18.43265 | 4.252409 | Indirect | 0.1969988
Cs.Cd.2.Ge.2.Sn.7.Zn.5.I | -24.56137 | 4.220976 | Indirect | 0.2255189
Cs.Cd.2.Ge.2.Sn.8.Zn.4.I | -30.38507 | 4.196942 | Indirect | 0.3275717
Cs.Cd.2.Ge.2.Sn.9.Zn.3.I | -35.75223 | 4.180236 | Indirect | 0.2444763
Cs.Cd.2.Ge.2.Sn.10.Zn.2.I | -40.82871 | 4.170852 | Non-indirect | 0.2223155
Cs.Cd.2.Ge.2.Sn.11.Zn.1.I | -44.82409 | 4.168848 | Non-indirect | 0.2064247
Cs.Cd.2.Ge.3.Sn.1.Zn.10.I | 16.51072 | 4.529635 | Indirect | 0.5302205
Cs.Cd.2.Ge.3.Sn.2.Zn.9.I | 6.554378 | 4.457535 | Indirect | 0.4012389
Cs.Cd.2.Ge.3.Sn.3.Zn.8.I | -2.687492 | 4.394243 | Indirect | 0.2848963
Cs.Cd.2.Ge.3.Sn.4.Zn.7.I | -10.84055 | 4.339323 | Indirect | 0.1913556
Cs.Cd.2.Ge.3.Sn.5.Zn.6.I | -18.48121 | 4.292424 | Indirect | 0.1957088
Cs.Cd.2.Ge.3.Sn.6.Zn.5.I | -25.30117 | 4.253269 | Indirect | 0.1756107
Cs.Cd.2.Ge.3.Sn.7.Zn.4.I | -31.48735 | 4.221654 | Indirect | 0.2017388
Cs.Cd.2.Ge.3.Sn.8.Zn.3.I | -36.98944 | 4.197441 | Indirect | 0.2825884
Cs.Cd.2.Ge.3.Sn.9.Zn.2.I | -42.01941 | 4.180557 | Indirect | 0.2363876
Cs.Cd.2.Ge.3.Sn.10.Zn.1.I | -46.19765 | 4.170994 | Non-indirect | 0.2235015
Cs.Cd.2.Ge.4.Sn.1.Zn.9.I | 9.470864 | 4.531508 | Indirect | 0.447611
Cs.Cd.2.Ge.4.Sn.2.Zn.8.I | -0.7694488 | 4.459187 | Indirect | 0.3183825
Cs.Cd.2.Ge.4.Sn.3.Zn.7.I | -9.506658 | 4.395685 | Indirect | 0.2545519
Cs.Cd.2.Ge.4.Sn.4.Zn.6.I | -17.6835 | 4.340566 | Indirect | 0.2191638
Cs.Cd.2.Ge.4.Sn.5.Zn.5.I | -24.89654 | 4.293474 | Indirect | 0.1713126
Cs.Cd.2.Ge.4.Sn.6.Zn.4.I | -31.41395 | 4.254134 | Indirect | 0.1593086
Cs.Cd.2.Ge.4.Sn.7.Zn.3.I | -37.34179 | 4.222337 | Indirect | 0.1789482
Cs.Cd.2.Ge.4.Sn.8.Zn.2.I | -42.60895 | 4.197944 | Indirect | 0.2673229
Cs.Cd.2.Ge.4.Sn.9.Zn.1.I | -46.92771 | 4.180882 | Non-indirect | 0.2363584
Cs.Cd.2.Ge.5.Sn.1.Zn.8.I | 2.414029 | 4.533386 | Indirect | 0.3533153
Cs.Cd.2.Ge.5.Sn.2.Zn.7.I | -7.222635 | 4.460844 | Indirect | 0.313445
Cs.Cd.2.Ge.5.Sn.3.Zn.6.I | -16.05085 | 4.397133 | Indirect | 0.2500686
Cs.Cd.2.Ge.5.Sn.4.Zn.5.I | -23.70396 | 4.341813 | Indirect | 0.1909178
Cs.Cd.2.Ge.5.Sn.5.Zn.4.I | -30.57025 | 4.29453 | Indirect | 0.2121357
Cs.Cd.2.Ge.5.Sn.6.Zn.3.I | -36.89405 | 4.255003 | Non-indirect | 0.1975853
Cs.Cd.2.Ge.5.Sn.7.Zn.2.I | -42.4297 | 4.223024 | Non-indirect | 0.1820967
Cs.Cd.2.Ge.5.Sn.8.Zn.1.I | -47.13818 | 4.198452 | Non-indirect | 0.2633529
Cs.Cd.2.Ge.6.Sn.1.Zn.7.I | -3.778753 | 4.53527 | Indirect | 0.3070668
Cs.Cd.2.Ge.6.Sn.2.Zn.6.I | -13.56761 | 4.462506 | Indirect | 0.2805498
Cs.Cd.2.Ge.6.Sn.3.Zn.5.I | -21.76588 | 4.398585 | Indirect | 0.2149362
Cs.Cd.2.Ge.6.Sn.4.Zn.4.I | -29.09069 | 4.343066 | Indirect | 0.2081307
Cs.Cd.2.Ge.6.Sn.5.Zn.3.I | -35.81217 | 4.29559 | Indirect | 0.1736909
Cs.Cd.2.Ge.6.Sn.6.Zn.2.I | -41.64911 | 4.255876 | Non-indirect | 0.1756431
Cs.Cd.2.Ge.6.Sn.7.Zn.1.I | -46.48967 | 4.223715 | Non-indirect | 0.2768366
Cs.Cd.2.Ge.7.Sn.1.Zn.6.I | -9.768974 | 4.537159 | Indirect | 0.2634761
Cs.Cd.2.Ge.7.Sn.2.Zn.5.I | -19.07205 | 4.464174 | Indirect | 0.1501496
Cs.Cd.2.Ge.7.Sn.3.Zn.4.I | -27.01244 | 4.400043 | Indirect | 0.1598021
Cs.Cd.2.Ge.7.Sn.4.Zn.3.I | -34.07284 | 4.344323 | Non-indirect | 0.2001892
Cs.Cd.2.Ge.7.Sn.5.Zn.2.I | -40.22223 | 4.296654 | Non-indirect | 0.1566733
Cs.Cd.2.Ge.7.Sn.6.Zn.1.I | -45.45097 | 4.256754 | Non-indirect | 0.2926909
Cs.Cd.2.Ge.8.Sn.1.Zn.5.I | -15.18279 | 4.539055 | Indirect | 0.1760452
Cs.Cd.2.Ge.8.Sn.2.Zn.4.I | -24.24954 | 4.465846 | Indirect | 0.1278479
Cs.Cd.2.Ge.8.Sn.3.Zn.3.I | -31.75631 | 4.401505 | Non-indirect | 0.1974087
Cs.Cd.2.Ge.8.Sn.4.Zn.2.I | -38.40298 | 4.345585 | Non-indirect | 0.3445818
Cs.Cd.2.Ge.8.Sn.5.Zn.1.I | -43.90935 | 4.297724 | Non-indirect | 0.2950574
Cs.Cd.2.Ge.9.Sn.1.Zn.4.I | -20.14133 | 4.540955 | Non-indirect | 0.1749744
Cs.Cd.2.Ge.9.Sn.2.Zn.3.I | -28.68347 | 4.467524 | Non-indirect | 0.1911998
Cs.Cd.2.Ge.9.Sn.3.Zn.2.I | -35.92619 | 4.402973 | Non-indirect | 0.1539629
Cs.Cd.2.Ge.9.Sn.4.Zn.1.I | -41.86106 | 4.346851 | Non-indirect | 0.2892979
Cs.Cd.2.Ge.10.Sn.1.Zn.3.I | -24.59398 | 4.542861 | Non-indirect | 0.1558831
Cs.Cd.2.Ge.10.Sn.2.Zn.2.I | -32.68841 | 4.469208 | Non-indirect | 0.1428149
Cs.Cd.2.Ge.10.Sn.3.Zn.1.I | -38.9934 | 4.404445 | Non-indirect | 0.1422003
Cs.Cd.2.Ge.11.Sn.1.Zn.2.I | -28.52399 | 4.544773 | Non-indirect | 0.1591168
Cs.Cd.2.Ge.11.Sn.2.Zn.1.I | -35.76877 | 4.470896 | Non-indirect | 0.1222485
Cs.Cd.2.Ge.12.Sn.1.Zn.1.I | -31.72484 | 4.546691 | Non-indirect | 0.132086
Cs.Cd.3.Ge.1.Sn.1.Zn.11.I | 28.36752 | 4.488075 | Non-indirect | 0.5097238
Cs.Cd.3.Ge.1.Sn.2.Zn.10.I | 17.05583 | 4.420975 | Indirect | 0.4981027
Cs.Cd.3.Ge.1.Sn.3.Zn.9.I | 6.794623 | 4.362427 | Indirect | 0.4102325
Cs.Cd.3.Ge.1.Sn.4.Zn.8.I | -1.619067 | 4.312045 | Indirect | 0.2681012
Cs.Cd.3.Ge.1.Sn.5.Zn.7.I | -9.17882 | 4.26952 | Indirect | 0.2331655
Cs.Cd.3.Ge.1.Sn.6.Zn.6.I | -15.95542 | 4.234616 | Indirect | 0.2598171
Cs.Cd.3.Ge.1.Sn.7.Zn.5.I | -22.04153 | 4.207166 | Indirect | 0.1982955
Cs.Cd.3.Ge.1.Sn.8.Zn.4.I | -27.89622 | 4.187069 | Indirect | 0.1844394
Cs.Cd.3.Ge.1.Sn.9.Zn.3.I | -33.17802 | 4.174288 | Indirect | 0.2052878
Cs.Cd.3.Ge.1.Sn.10.Zn.2.I | -38.07637 | 4.168853 | Non-indirect | 0.182921
Cs.Cd.3.Ge.1.Sn.11.Zn.1.I | -42.23708 | 4.170856 | Non-indirect | 0.2215223
Cs.Cd.3.Ge.2.Sn.1.Zn.10.I | 18.56219 | 4.489822 | Indirect | 0.5413483
Cs.Cd.3.Ge.2.Sn.2.Zn.9.I | 7.50563 | 4.422508 | Indirect | 0.4784715
Cs.Cd.3.Ge.2.Sn.3.Zn.8.I | -1.450787 | 4.363757 | Indirect | 0.3290766
Cs.Cd.3.Ge.2.Sn.4.Zn.7.I | -9.765859 | 4.31318 | Indirect | 0.2315928
Cs.Cd.3.Ge.2.Sn.5.Zn.6.I | -16.91802 | 4.270466 | Indirect | 0.2593572
Cs.Cd.3.Ge.2.Sn.6.Zn.5.I | -23.93929 | 4.235378 | Indirect | 0.2232065
Cs.Cd.3.Ge.2.Sn.7.Zn.4.I | -29.863 | 4.207747 | Indirect | 0.2668321
Cs.Cd.3.Ge.2.Sn.8.Zn.3.I | -35.18902 | 4.187472 | Indirect | 0.2362732
Cs.Cd.3.Ge.2.Sn.9.Zn.2.I | -40.31163 | 4.174513 | Indirect | 0.1887609
Cs.Cd.3.Ge.2.Sn.10.Zn.1.I | -44.35932 | 4.168897 | Indirect | 0.2827695
Cs.Cd.3.Ge.3.Sn.1.Zn.9.I | 9.946791 | 4.491575 | Indirect | 0.5208135
Cs.Cd.3.Ge.3.Sn.2.Zn.8.I | 0.07385643 | 4.424046 | Indirect | 0.3906769
Cs.Cd.3.Ge.3.Sn.3.Zn.7.I | -8.979736 | 4.365091 | Indirect | 0.2752129
Cs.Cd.3.Ge.3.Sn.4.Zn.6.I | -16.66195 | 4.314318 | Indirect | 0.2752917
Cs.Cd.3.Ge.3.Sn.5.Zn.5.I | -24.1905 | 4.271416 | Indirect | 0.2373703
Cs.Cd.3.Ge.3.Sn.6.Zn.4.I | -30.60968 | 4.236144 | Indirect | 0.2188668
Cs.Cd.3.Ge.3.Sn.7.Zn.3.I | -36.23567 | 4.208333 | Indirect | 0.2550405
Cs.Cd.3.Ge.3.Sn.8.Zn.2.I | -41.31001 | 4.187879 | Indirect | 0.2046522
Cs.Cd.3.Ge.3.Sn.9.Zn.1.I | -45.60029 | 4.174742 | Indirect | 0.2986979
Cs.Cd.3.Ge.4.Sn.1.Zn.8.I | 2.983915 | 4.493333 | Indirect | 0.4728138
Cs.Cd.3.Ge.4.Sn.2.Zn.7.I | -7.077054 | 4.425589 | Indirect | 0.3177304
Cs.Cd.3.Ge.4.Sn.3.Zn.6.I | -15.43018 | 4.36643 | Indirect | 0.2226802
Cs.Cd.3.Ge.4.Sn.4.Zn.5.I | -23.38922 | 4.315462 | Indirect | 0.2611035
Cs.Cd.3.Ge.4.Sn.5.Zn.4.I | -30.18433 | 4.272371 | Indirect | 0.2281699
Cs.Cd.3.Ge.4.Sn.6.Zn.3.I | -36.27282 | 4.236915 | Indirect | 0.2430712
Cs.Cd.3.Ge.4.Sn.7.Zn.2.I | -41.68199 | 4.208924 | Indirect | 0.2551722
Cs.Cd.3.Ge.4.Sn.8.Zn.1.I | -46.24984 | 4.188291 | Indirect | 0.3331638
Cs.Cd.3.Ge.5.Sn.1.Zn.7.I | -3.882815 | 4.495096 | Indirect | 0.3658856
Cs.Cd.3.Ge.5.Sn.2.Zn.6.I | -13.16149 | 4.427138 | Indirect | 0.2786799
Cs.Cd.3.Ge.5.Sn.3.Zn.5.I | -21.76542 | 4.367774 | Indirect | 0.2930817
Cs.Cd.3.Ge.5.Sn.4.Zn.4.I | -29.05331 | 4.31661 | Indirect | 0.2300376
Cs.Cd.3.Ge.5.Sn.5.Zn.3.I | -35.54888 | 4.27333 | Indirect | 0.2548612
Cs.Cd.3.Ge.5.Sn.6.Zn.2.I | -41.30755 | 4.237691 | Indirect | 0.2390097
Cs.Cd.3.Ge.5.Sn.7.Zn.1.I | -46.01855 | 4.209519 | Non-indirect | 0.2377688
Cs.Cd.3.Ge.6.Sn.1.Zn.6.I | -9.634757 | 4.496865 | Indirect | 0.3226415
Cs.Cd.3.Ge.6.Sn.2.Zn.5.I | -19.20226 | 4.428691 | Indirect | 0.3232048
Cs.Cd.3.Ge.6.Sn.3.Zn.4.I | -27.11477 | 4.369123 | Indirect | 0.253234
Cs.Cd.3.Ge.6.Sn.4.Zn.3.I | -34.05163 | 4.317763 | Indirect | 0.2726991
Cs.Cd.3.Ge.6.Sn.5.Zn.2.I | -40.20805 | 4.274294 | Indirect | 0.2386031
Cs.Cd.3.Ge.6.Sn.6.Zn.1.I | -45.12154 | 4.23847 | Indirect | 0.3386747
Cs.Cd.3.Ge.7.Sn.1.Zn.5.I | -15.31507 | 4.498639 | Indirect | 0.3012589
Cs.Cd.3.Ge.7.Sn.2.Zn.4.I | -24.3721 | 4.43025 | Indirect | 0.2772592
Cs.Cd.3.Ge.7.Sn.3.Zn.3.I | -31.96277 | 4.370477 | Indirect | 0.2936761
Cs.Cd.3.Ge.7.Sn.4.Zn.2.I | -38.52479 | 4.318921 | Indirect | 0.2355564
Cs.Cd.3.Ge.7.Sn.5.Zn.1.I | -43.86281 | 4.275262 | Indirect | 0.400153
Cs.Cd.3.Ge.8.Sn.1.Zn.4.I | -20.43507 | 4.500419 | Indirect | 0.2660613
Cs.Cd.3.Ge.8.Sn.2.Zn.3.I | -28.90515 | 4.431814 | Indirect | 0.1768908
Cs.Cd.3.Ge.8.Sn.3.Zn.2.I | -36.13589 | 4.371836 | Non-indirect | 0.2495587
Cs.Cd.3.Ge.8.Sn.4.Zn.1.I | -42.02611 | 4.320083 | Indirect | 0.4270754
Cs.Cd.3.Ge.9.Sn.1.Zn.3.I | -24.93459 | 4.502204 | Indirect | 0.2075813
Cs.Cd.3.Ge.9.Sn.2.Zn.2.I | -32.95326 | 4.433382 | Non-indirect | 0.2474462
Cs.Cd.3.Ge.9.Sn.3.Zn.1.I | -39.35781 | 4.373199 | Non-indirect | 0.2153161
Cs.Cd.3.Ge.10.Sn.1.Zn.2.I | -28.75755 | 4.503994 | Non-indirect | 0.1734796
Cs.Cd.3.Ge.10.Sn.2.Zn.1.I | -36.25728 | 4.434956 | Non-indirect | 0.2153441
Cs.Cd.3.Ge.11.Sn.1.Zn.1.I | -32.05045 | 4.50579 | Non-indirect | 0.2064898
Cs.Cd.4.Ge.1.Sn.1.Zn.10.I | 22.09911 | 4.452611 | Non-indirect | 0.4923236
Cs.Cd.4.Ge.1.Sn.2.Zn.9.I | 11.04099 | 4.389945 | Indirect | 0.4579826
Cs.Cd.4.Ge.1.Sn.3.Zn.8.I | 0.9106232 | 4.335623 | Indirect | 0.3807396
Cs.Cd.4.Ge.1.Sn.4.Zn.7.I | -7.108188 | 4.289299 | Indirect | 0.2991326
Cs.Cd.4.Ge.1.Sn.5.Zn.6.I | -14.33999 | 4.250702 | Indirect | 0.2333782
Cs.Cd.4.Ge.1.Sn.6.Zn.5.I | -20.87566 | 4.219633 | Indirect | 0.2990647
Cs.Cd.4.Ge.1.Sn.7.Zn.4.I | -26.88215 | 4.195957 | Indirect | 0.2300397
Cs.Cd.4.Ge.1.Sn.8.Zn.3.I | -32.15733 | 4.179608 | Indirect | 0.2059828
Cs.Cd.4.Ge.1.Sn.9.Zn.2.I | -37.17955 | 4.170583 | Indirect | 0.2320339
Cs.Cd.4.Ge.1.Sn.10.Zn.1.I | -41.1338 | 4.168941 | Non-indirect | 0.2400266
Cs.Cd.4.Ge.2.Sn.1.Zn.9.I | 12.50372 | 4.454247 | Indirect | 0.5367658
Cs.Cd.4.Ge.2.Sn.2.Zn.8.I | 1.595969 | 4.391373 | Indirect | 0.4676618
Cs.Cd.4.Ge.2.Sn.3.Zn.7.I | -6.836694 | 4.336852 | Indirect | 0.3490875
Cs.Cd.4.Ge.2.Sn.4.Zn.6.I | -14.98145 | 4.290336 | Indirect | 0.2893356
Cs.Cd.4.Ge.2.Sn.5.Zn.5.I | -21.80507 | 4.251553 | Indirect | 0.297731
Cs.Cd.4.Ge.2.Sn.6.Zn.4.I | -28.69178 | 4.220302 | Indirect | 0.2696496
Cs.Cd.4.Ge.2.Sn.7.Zn.3.I | -34.07217 | 4.196447 | Indirect | 0.319452
Cs.Cd.4.Ge.2.Sn.8.Zn.2.I | -39.08638 | 4.17992 | Indirect | 0.2053996
Cs.Cd.4.Ge.2.Sn.9.Zn.1.I | -43.2205 | 4.170715 | Indirect | 0.241837
Cs.Cd.4.Ge.3.Sn.1.Zn.8.I | 3.995599 | 4.455888 | Indirect | 0.5372567
Cs.Cd.4.Ge.3.Sn.2.Zn.7.I | -5.38852 | 4.392805 | Indirect | 0.4360606
Cs.Cd.4.Ge.3.Sn.3.Zn.6.I | -14.2451 | 4.338085 | Indirect | 0.3334248
Cs.Cd.4.Ge.3.Sn.4.Zn.5.I | -21.69844 | 4.291377 | Indirect | 0.3012102
Cs.Cd.4.Ge.3.Sn.5.Zn.4.I | -28.85241 | 4.252409 | Indirect | 0.2860736
Cs.Cd.4.Ge.3.Sn.6.Zn.3.I | -34.76562 | 4.220976 | Indirect | 0.2603738
Cs.Cd.4.Ge.3.Sn.7.Zn.2.I | -39.97138 | 4.196942 | Indirect | 0.3333744
Cs.Cd.4.Ge.3.Sn.8.Zn.1.I | -44.36759 | 4.180236 | Indirect | 0.4086125
Cs.Cd.4.Ge.4.Sn.1.Zn.7.I | -2.502288 | 4.457535 | Indirect | 0.4837584
Cs.Cd.4.Ge.4.Sn.2.Zn.6.I | -12.35687 | 4.394243 | Indirect | 0.343613
Cs.Cd.4.Ge.4.Sn.3.Zn.5.I | -20.37344 | 4.339323 | Indirect | 0.3307358
Cs.Cd.4.Ge.4.Sn.4.Zn.4.I | -28.19929 | 4.292424 | Indirect | 0.3045356
Cs.Cd.4.Ge.4.Sn.5.Zn.3.I | -34.50797 | 4.253269 | Indirect | 0.2782604
Cs.Cd.4.Ge.4.Sn.6.Zn.2.I | -40.02062 | 4.221654 | Indirect | 0.3126419
Cs.Cd.4.Ge.4.Sn.7.Zn.1.I | -44.6923 | 4.197441 | Indirect | 0.314539
Cs.Cd.4.Ge.5.Sn.1.Zn.6.I | -9.138712 | 4.459187 | Indirect | 0.3921403
Cs.Cd.4.Ge.5.Sn.2.Zn.5.I | -18.12443 | 4.395685 | Indirect | 0.3620817
Cs.Cd.4.Ge.5.Sn.3.Zn.4.I | -26.56738 | 4.340566 | Indirect | 0.3337069
Cs.Cd.4.Ge.5.Sn.4.Zn.3.I | -33.34366 | 4.293474 | Indirect | 0.2893045
Cs.Cd.4.Ge.5.Sn.5.Zn.2.I | -39.32834 | 4.254134 | Indirect | 0.3138842
Cs.Cd.4.Ge.5.Sn.6.Zn.1.I | -44.21243 | 4.222337 | Indirect | 0.2941154
Cs.Cd.4.Ge.6.Sn.1.Zn.5.I | -14.61958 | 4.460844 | Indirect | 0.3386762
Cs.Cd.4.Ge.6.Sn.2.Zn.4.I | -24.08583 | 4.397133 | Indirect | 0.3651724
Cs.Cd.4.Ge.6.Sn.3.Zn.3.I | -31.48921 | 4.341813 | Indirect | 0.292779
Cs.Cd.4.Ge.6.Sn.4.Zn.2.I | -37.98927 | 4.29453 | Indirect | 0.3329824
Cs.Cd.4.Ge.6.Sn.5.Zn.1.I | -43.16867 | 4.255003 | Indirect | 0.3109364
Cs.Cd.4.Ge.7.Sn.1.Zn.4.I | -20.09006 | 4.462506 | Indirect | 0.3419598
Cs.Cd.4.Ge.7.Sn.2.Zn.3.I | -28.67062 | 4.398585 | Indirect | 0.3162108
Cs.Cd.4.Ge.7.Sn.3.Zn.2.I | -35.81983 | 4.343066 | Indirect | 0.3539059
Cs.Cd.4.Ge.7.Sn.4.Zn.1.I | -41.51547 | 4.29559 | Indirect | 0.3118575
Cs.Cd.4.Ge.8.Sn.1.Zn.3.I | -24.66427 | 4.464174 | Indirect | 0.3007485
Cs.Cd.4.Ge.8.Sn.2.Zn.2.I | -32.61093 | 4.400043 | Indirect | 0.2689235
Cs.Cd.4.Ge.8.Sn.3.Zn.1.I | -39.19983 | 4.344323 | Indirect | 0.3105671
Cs.Cd.4.Ge.9.Sn.1.Zn.2.I | -28.60513 | 4.465846 | Indirect | 0.2633619
Cs.Cd.4.Ge.9.Sn.2.Zn.1.I | -35.97683 | 4.401505 | Non-indirect | 0.3008049
Cs.Cd.4.Ge.10.Sn.1.Zn.1.I | -31.65311 | 4.467524 | Non-indirect | 0.2394816
Cs.Cd.5.Ge.1.Sn.1.Zn.9.I | 16.40488 | 4.419447 | Non-indirect | 0.4831631
Cs.Cd.5.Ge.1.Sn.2.Zn.8.I | 5.503968 | 4.361103 | Indirect | 0.4492083
Cs.Cd.5.Ge.1.Sn.3.Zn.7.I | -4.171851 | 4.310916 | Indirect | 0.4015336
Cs.Cd.5.Ge.1.Sn.4.Zn.6.I | -11.79761 | 4.268579 | Indirect | 0.3034346
Cs.Cd.5.Ge.1.Sn.5.Zn.5.I | -18.86692 | 4.233858 | Indirect | 0.2905316
Cs.Cd.5.Ge.1.Sn.6.Zn.4.I | -25.19317 | 4.206588 | Indirect | 0.3317022
Cs.Cd.5.Ge.1.Sn.7.Zn.3.I | -30.75493 | 4.18667 | Indirect | 0.2769724
Cs.Cd.5.Ge.1.Sn.8.Zn.2.I | -35.76469 | 4.174068 | Indirect | 0.2442503
Cs.Cd.5.Ge.1.Sn.9.Zn.1.I | -39.66902 | 4.168813 | Indirect | 0.2888087
Cs.Cd.5.Ge.2.Sn.1.Zn.8.I | 6.95712 | 4.420975 | Indirect | 0.5194125
Cs.Cd.5.Ge.2.Sn.2.Zn.7.I | -3.520151 | 4.362427 | Indirect | 0.4844336
Cs.Cd.5.Ge.2.Sn.3.Zn.6.I | -11.68216 | 4.312045 | Indirect | 0.3991744
Cs.Cd.5.Ge.2.Sn.4.Zn.5.I | -19.48508 | 4.26952 | Indirect | 0.319094
Cs.Cd.5.Ge.2.Sn.5.Zn.4.I | -26.03959 | 4.234616 | Indirect | 0.3376544
Cs.Cd.5.Ge.2.Sn.6.Zn.3.I | -32.43421 | 4.207166 | Indirect | 0.3196551
Cs.Cd.5.Ge.2.Sn.7.Zn.2.I | -37.41903 | 4.187069 | Indirect | 0.2686587
Cs.Cd.5.Ge.2.Sn.8.Zn.1.I | -41.61083 | 4.174288 | Indirect | 0.3377267
Cs.Cd.5.Ge.3.Sn.1.Zn.7.I | -1.157599 | 4.422508 | Indirect | 0.5558888
Cs.Cd.5.Ge.3.Sn.2.Zn.6.I | -10.19382 | 4.363757 | Indirect | 0.4480384
Cs.Cd.5.Ge.3.Sn.3.Zn.5.I | -18.92174 | 4.31318 | Indirect | 0.3586262
Cs.Cd.5.Ge.3.Sn.4.Zn.4.I | -25.79699 | 4.270466 | Indirect | 0.3349608
Cs.Cd.5.Ge.3.Sn.5.Zn.3.I | -32.72054 | 4.235378 | Indirect | 0.3359245
Cs.Cd.5.Ge.3.Sn.6.Zn.2.I | -38.10006 | 4.207747 | Indirect | 0.3036441
Cs.Cd.5.Ge.3.Sn.7.Zn.1.I | -42.58651 | 4.187472 | Indirect | 0.3939737
Cs.Cd.5.Ge.4.Sn.1.Zn.6.I | -7.381033 | 4.424046 | Indirect | 0.4886808
Cs.Cd.5.Ge.4.Sn.2.Zn.5.I | -16.92501 | 4.365091 | Indirect | 0.3970748
Cs.Cd.5.Ge.4.Sn.3.Zn.4.I | -24.64633 | 4.314318 | Indirect | 0.3588958
Cs.Cd.5.Ge.4.Sn.4.Zn.3.I | -32.02447 | 4.271416 | Indirect | 0.3529127
Cs.Cd.5.Ge.4.Sn.5.Zn.2.I | -37.704 | 4.236144 | Indirect | 0.3252344
Cs.Cd.5.Ge.4.Sn.6.Zn.1.I | -42.50098 | 4.208333 | Indirect | 0.3735094
Cs.Cd.5.Ge.5.Sn.1.Zn.5.I | -13.74371 | 4.425589 | Indirect | 0.4416927
Cs.Cd.5.Ge.5.Sn.2.Zn.4.I | -22.33605 | 4.36643 | Indirect | 0.2915181
Cs.Cd.5.Ge.5.Sn.3.Zn.3.I | -30.54253 | 4.315462 | Indirect | 0.3775436
Cs.Cd.5.Ge.5.Sn.4.Zn.2.I | -36.67244 | 4.272371 | Indirect | 0.3422376
Cs.Cd.5.Ge.5.Sn.5.Zn.1.I | -41.82093 | 4.236915 | Indirect | 0.3933995
Cs.Cd.5.Ge.6.Sn.1.Zn.4.I | -19.02739 | 4.427138 | Indirect | 0.3216239
Cs.Cd.5.Ge.6.Sn.2.Zn.3.I | -27.98689 | 4.367774 | Indirect | 0.4084531
Cs.Cd.5.Ge.6.Sn.3.Zn.2.I | -34.79081 | 4.31661 | Indirect | 0.3530659
Cs.Cd.5.Ge.6.Sn.4.Zn.1.I | -40.48863 | 4.27333 | Indirect | 0.3960201
Cs.Cd.5.Ge.7.Sn.1.Zn.3.I | -23.92122 | 4.428691 | Indirect | 0.3814079
Cs.Cd.5.Ge.7.Sn.2.Zn.2.I | -32.12294 | 4.369123 | Indirect | 0.3579055
Cs.Cd.5.Ge.7.Sn.3.Zn.1.I | -38.49187 | 4.317763 | Indirect | 0.4155072
Cs.Cd.5.Ge.8.Sn.1.Zn.2.I | -28.02709 | 4.43025 | Indirect | 0.3412949
Cs.Cd.5.Ge.8.Sn.2.Zn.1.I | -35.19174 | 4.370477 | Indirect | 0.3966067
Cs.Cd.5.Ge.9.Sn.1.Zn.1.I | -30.9794 | 4.431814 | Indirect | 0.2704378
Cs.Cd.6.Ge.1.Sn.1.Zn.8.I | 11.18232 | 4.388522 | Non-indirect | 0.4772123
Cs.Cd.6.Ge.1.Sn.2.Zn.7.I | 0.6601666 | 4.334399 | Indirect | 0.5074506
Cs.Cd.6.Ge.1.Sn.3.Zn.6.I | -8.484767 | 4.288267 | Indirect | 0.4092902
Cs.Cd.6.Ge.1.Sn.4.Zn.5.I | -15.77889 | 4.249855 | Indirect | 0.3126049
Cs.Cd.6.Ge.1.Sn.5.Zn.4.I | -22.79096 | 4.218967 | Indirect | 0.3250426
Cs.Cd.6.Ge.1.Sn.6.Zn.3.I | -28.60749 | 4.195472 | Indirect | 0.3716643
Cs.Cd.6.Ge.1.Sn.7.Zn.2.I | -33.82761 | 4.179301 | Indirect | 0.3230026
Cs.Cd.6.Ge.1.Sn.8.Zn.1.I | -37.87436 | 4.170454 | Indirect | 0.3063979
Cs.Cd.6.Ge.2.Sn.1.Zn.7.I | 2.114775 | 4.389945 | Indirect | 0.5525522
Cs.Cd.6.Ge.2.Sn.2.Zn.6.I | -8.062983 | 4.335623 | Indirect | 0.5041424
Cs.Cd.6.Ge.2.Sn.3.Zn.5.I | -15.71152 | 4.289299 | Indirect | 0.4202965
Cs.Cd.6.Ge.2.Sn.4.Zn.4.I | -23.35318 | 4.250702 | Indirect | 0.3679189
Cs.Cd.6.Ge.2.Sn.5.Zn.3.I | -29.5897 | 4.219633 | Indirect | 0.3774616
Cs.Cd.6.Ge.2.Sn.6.Zn.2.I | -35.40538 | 4.195957 | Indirect | 0.3665754
Cs.Cd.6.Ge.2.Sn.7.Zn.1.I | -39.59536 | 4.179608 | Indirect | 0.4498886
Cs.Cd.6.Ge.3.Sn.1.Zn.6.I | -5.689132 | 4.391373 | Indirect | 0.5594059
Cs.Cd.6.Ge.3.Sn.2.Zn.5.I | -14.46228 | 4.336852 | Indirect | 0.3872115
Cs.Cd.6.Ge.3.Sn.3.Zn.4.I | -22.73692 | 4.290336 | Indirect | 0.3952258
Cs.Cd.6.Ge.3.Sn.4.Zn.3.I | -29.27814859 | 4.251553 | Indirect | 0.3829609
Cs.Cd.6.Ge.3.Sn.5.Zn.2.I | -35.60629 | 4.220302 | Indirect | 0.3846298
Cs.Cd.6.Ge.3.Sn.6.Zn.1.I | -40.27558 | 4.196447 | Indirect | 0.3658208
Cs.Cd.6.Ge.4.Sn.1.Zn.5.I | -11.69649 | 4.392805 | Indirect | 0.4250685
Cs.Cd.6.Ge.4.Sn.2.Zn.4.I | -20.92635 | 4.338085 | Indirect | 0.4227543
Cs.Cd.6.Ge.4.Sn.3.Zn.3.I | -28.14412 | 4.291377 | Indirect | 0.3899839
Cs.Cd.6.Ge.4.Sn.4.Zn.2.I | -34.98211 | 4.252409 | Indirect | 0.4095258
Cs.Cd.6.Ge.4.Sn.5.Zn.1.I | -39.77889 | 4.220976 | Indirect | 0.3799471
Cs.Cd.6.Ge.5.Sn.1.Zn.4.I | -17.68362 | 4.394243 | Indirect | 0.4664199
Cs.Cd.6.Ge.5.Sn.2.Zn.3.I | -26.00187 | 4.339323 | Indirect | 0.3258624
Cs.Cd.6.Ge.5.Sn.3.Zn.2.I | -33.46556 | 4.292424 | Indirect | 0.4281656
Cs.Cd.6.Ge.5.Sn.4.Zn.1.I | -38.64062 | 4.253269 | Indirect | 0.3922402
Cs.Cd.6.Ge.6.Sn.1.Zn.3.I | -22.63247 | 4.395685 | Indirect | 0.3549858
Cs.Cd.6.Ge.6.Sn.2.Zn.2.I | -31.12926 | 4.340566 | Indirect | 0.4523889
Cs.Cd.6.Ge.6.Sn.3.Zn.1.I | -36.70694 | 4.293474 | Indirect | 0.3395171
Cs.Cd.6.Ge.7.Sn.1.Zn.2.I | -26.97604 | 4.397133 | Indirect | 0.424718
Cs.Cd.6.Ge.7.Sn.2.Zn.1.I | -34.21856 | 4.341813 | Indirect | 0.3610458
Cs.Cd.6.Ge.8.Sn.1.Zn.1.I | -29.9422 | 4.398585 | Non-indirect | 0.3019899
Cs.Cd.7.Ge.1.Sn.1.Zn.7.I | 6.588505 | 4.359783 | Non-indirect | 0.5396941
Cs.Cd.7.Ge.1.Sn.2.Zn.6.I | -3.609792 | 4.309791 | Indirect | 0.5230869
Cs.Cd.7.Ge.1.Sn.3.Zn.5.I | -12.27186 | 4.267642 | Indirect | 0.4580839
Cs.Cd.7.Ge.1.Sn.4.Zn.4.I | -19.27849 | 4.233105 | Indirect | 0.40257
Cs.Cd.7.Ge.1.Sn.5.Zn.3.I | -25.93126 | 4.206015 | Indirect | 0.3772954
Cs.Cd.7.Ge.1.Sn.6.Zn.2.I | -31.28344 | 4.186276 | Indirect | 0.4263176
Cs.Cd.7.Ge.1.Sn.7.Zn.1.I | -35.70889 | 4.173852 | Indirect | 0.3802096
Cs.Cd.7.Ge.2.Sn.1.Zn.6.I | -2.194925 | 4.361103 | Indirect | 0.5728868
Cs.Cd.7.Ge.2.Sn.2.Zn.5.I | -11.76416 | 4.310916 | Indirect | 0.5156858
Cs.Cd.7.Ge.2.Sn.3.Zn.4.I | -19.23634 | 4.268579 | Indirect | 0.4299675
Cs.Cd.7.Ge.2.Sn.4.Zn.3.I | -26.59041 | 4.233858 | Indirect | 0.4007843
Cs.Cd.7.Ge.2.Sn.5.Zn.2.I | -32.17799 | 4.206588 | Indirect | 0.4196606
Cs.Cd.7.Ge.2.Sn.6.Zn.1.I | -37.28276 | 4.18667 | Indirect | 0.4380555
Cs.Cd.7.Ge.3.Sn.1.Zn.5.I | -9.672669 | 4.362427 | Indirect | 0.5796386
Cs.Cd.7.Ge.3.Sn.2.Zn.4.I | -17.94978 | 4.312045 | Indirect | 0.4541834
Cs.Cd.7.Ge.3.Sn.3.Zn.3.I | -25.90673 | 4.26952 | Indirect | 0.4251932
Cs.Cd.7.Ge.3.Sn.4.Zn.2.I | -31.91187 | 4.234616 | Indirect | 0.4420245
Cs.Cd.7.Ge.3.Sn.5.Zn.1.I | -37.38703 | 4.207166 | Indirect | 0.4475025
Cs.Cd.7.Ge.4.Sn.1.Zn.4.I | -15.40021 | 4.363757 | Indirect | 0.4491121
Cs.Cd.7.Ge.4.Sn.2.Zn.3.I | -24.06743 | 4.31318 | Indirect | 0.4552008
Cs.Cd.7.Ge.4.Sn.3.Zn.2.I | -30.81785 | 4.270466 | Indirect | 0.4381476
Cs.Cd.7.Ge.4.Sn.4.Zn.1.I | -36.64357 | 4.235378 | Indirect | 0.4640806
Cs.Cd.7.Ge.5.Sn.1.Zn.3.I | -20.98979 | 4.365091 | Indirect | 0.4879011
Cs.Cd.7.Ge.5.Sn.2.Zn.2.I | -28.78151 | 4.314318 | Indirect | 0.4654335
Cs.Cd.7.Ge.5.Sn.3.Zn.1.I | -35.03657 | 4.271416 | Indirect | 0.4749697
Cs.Cd.7.Ge.6.Sn.1.Zn.2.I | -25.48952 | 4.36643 | Indirect | 0.3898301
Cs.Cd.7.Ge.6.Sn.2.Zn.1.I | -32.58823 | 4.315462 | Indirect | 0.4933225
Cs.Cd.7.Ge.7.Sn.1.Zn.1.I | -28.62793 | 4.367774 | Indirect | 0.2816501
Cs.Cd.8.Ge.1.Sn.1.Zn.6.I | 2.511014 | 4.33318 | Non-indirect | 0.5638691
Cs.Cd.8.Ge.1.Sn.2.Zn.5.I | -7.31871 | 4.287239 | Indirect | 0.5399226
Cs.Cd.8.Ge.1.Sn.3.Zn.4.I | -15.61034 | 4.249013 | Indirect | 0.4888501
Cs.Cd.8.Ge.1.Sn.4.Zn.3.I | -22.20734 | 4.218307 | Indirect | 0.4496725
Cs.Cd.8.Ge.1.Sn.5.Zn.2.I | -28.33676 | 4.19499 | Indirect | 0.4411175
Cs.Cd.8.Ge.1.Sn.6.Zn.1.I | -32.9617 | 4.178998 | Indirect | 0.4946453
Cs.Cd.8.Ge.2.Sn.1.Zn.5.I | -5.917335 | 4.334399 | Indirect | 0.5857764
Cs.Cd.8.Ge.2.Sn.2.Zn.4.I | -14.9833 | 4.288267 | Indirect | 0.5384998
Cs.Cd.8.Ge.2.Sn.3.Zn.3.I | -22.18455 | 4.249855 | Indirect | 0.4555937
Cs.Cd.8.Ge.2.Sn.4.Zn.2.I | -28.89375 | 4.218967 | Indirect | 0.4590128
Cs.Cd.8.Ge.2.Sn.5.Zn.1.I | -33.80793 | 4.195472 | Indirect | 0.408156
Cs.Cd.8.Ge.3.Sn.1.Zn.4.I | -12.78924 | 4.335623 | Indirect | 0.5920188
Cs.Cd.8.Ge.3.Sn.2.Zn.3.I | -21.04068 | 4.289299 | Indirect | 0.4877113
Cs.Cd.8.Ge.3.Sn.3.Zn.2.I | -28.22629 | 4.250702 | Indirect | 0.4561163
Cs.Cd.8.Ge.3.Sn.4.Zn.1.I | -33.52911 | 4.219633 | Indirect | 0.4803794
Cs.Cd.8.Ge.4.Sn.1.Zn.3.I | -18.2245 | 4.336852 | Indirect | 0.4813271
Cs.Cd.8.Ge.4.Sn.2.Zn.2.I | -26.43388 | 4.290336 | Indirect | 0.4859814
Cs.Cd.8.Ge.4.Sn.3.Zn.1.I | -32.3294 | 4.251553 | Indirect | 0.4795624
Cs.Cd.8.Ge.5.Sn.1.Zn.2.I | -23.35973 | 4.338085 | Indirect | 0.5155515
Cs.Cd.8.Ge.5.Sn.2.Zn.1.I | -30.19626 | 4.291377 | Indirect | 0.5147341
Cs.Cd.8.Ge.6.Sn.1.Zn.1.I | -26.78736 | 4.339323 | Indirect | 0.3904128
Cs.Cd.9.Ge.1.Sn.1.Zn.5.I | -1.028462 | 4.308671 | Non-indirect | 0.5805009
Cs.Cd.9.Ge.1.Sn.2.Zn.4.I | -10.51296 | 4.26671 | Indirect | 0.5670794
Cs.Cd.9.Ge.1.Sn.3.Zn.3.I | -18.31667 | 4.232356 | Indirect | 0.5388757
Cs.Cd.9.Ge.1.Sn.4.Zn.2.I | -24.42938 | 4.205447 | Indirect | 0.5039404
Cs.Cd.9.Ge.1.Sn.5.Zn.1.I | -29.7698 | 4.185886 | Indirect | 0.498334
Cs.Cd.9.Ge.2.Sn.1.Zn.4.I | -8.97673 | 4.309791 | Indirect | 0.5978469
Cs.Cd.9.Ge.2.Sn.2.Zn.3.I | -17.67801 | 4.267642 | Indirect | 0.5844822
Cs.Cd.9.Ge.2.Sn.3.Zn.2.I | -24.42306 | 4.233105 | Indirect | 0.4959426
Cs.Cd.9.Ge.2.Sn.4.Zn.1.I | -30.26795 | 4.206015 | Indirect | 0.4912414
Cs.Cd.9.Ge.3.Sn.1.Zn.3.I | -15.3462 | 4.310916 | Indirect | 0.619069
Cs.Cd.9.Ge.3.Sn.2.Zn.2.I | -23.21818 | 4.268579 | Indirect | 0.5150902
Cs.Cd.9.Ge.3.Sn.3.Zn.1.I | -29.48238 | 4.233858 | Indirect | 0.507055
Cs.Cd.9.Ge.4.Sn.1.Zn.2.I | -20.53136 | 4.312045 | Indirect | 0.5479676
Cs.Cd.9.Ge.4.Sn.2.Zn.1.I | -27.59137 | 4.26952 | Indirect | 0.5278356
Cs.Cd.9.Ge.5.Sn.1.Zn.1.I | -24.41633 | 4.31318 | Indirect | 0.5492123
Cs.Cd.10.Ge.1.Sn.1.Zn.4.I | -4.088577 | 4.286216 | Indirect | 0.6072308
Cs.Cd.10.Ge.1.Sn.2.Zn.3.I | -13.00843 | 4.248175 | Indirect | 0.5842873
Cs.Cd.10.Ge.1.Sn.3.Zn.2.I | -20.28315 | 4.217651 | Indirect | 0.579802
Cs.Cd.10.Ge.1.Sn.4.Zn.1.I | -25.65643 | 4.194513 | Indirect | 0.5287271
Cs.Cd.10.Ge.2.Sn.1.Zn.3.I | -11.54995 | 4.287239 | Indirect | 0.6410371
Cs.Cd.10.Ge.2.Sn.2.Zn.2.I | -19.63293 | 4.249013 | Indirect | 0.6125754
Cs.Cd.10.Ge.2.Sn.3.Zn.1.I | -25.68235 | 4.218307 | Indirect | 0.5442699
Cs.Cd.10.Ge.3.Sn.1.Zn.2.I | -17.30868 | 4.288267 | Indirect | 0.6588694
Cs.Cd.10.Ge.3.Sn.2.Zn.1.I | -24.38609 | 4.249855 | Indirect | 0.5642906
Cs.Cd.10.Ge.4.Sn.1.Zn.1.I | -21.59801 | 4.289299 | Indirect | 0.5887024
Cs.Cd.11.Ge.1.Sn.1.Zn.3.I | -6.63814 | 4.265782 | Indirect | 0.6272764
Cs.Cd.11.Ge.1.Sn.2.Zn.2.I | -14.86589 | 4.231612 | Indirect | 0.6174455
Cs.Cd.11.Ge.1.Sn.3.Zn.1.I | -21.32782 | 4.204882 | Indirect | 0.6295605
Cs.Cd.11.Ge.2.Sn.1.Zn.2.I | -13.37598 | 4.26671 | Indirect | 0.6630054
Cs.Cd.11.Ge.2.Sn.2.Zn.1.I | -20.56394 | 4.232356 | Indirect | 0.6571251
Cs.Cd.11.Ge.3.Sn.1.Zn.1.I | -18.29498 | 4.267642 | Indirect | 0.5983827
Cs.Cd.12.Ge.1.Sn.1.Zn.2.I | -8.409518 | 4.247342 | Indirect | 0.6560894
Cs.Cd.12.Ge.1.Sn.2.Zn.1.I | -15.84915 | 4.216999 | Indirect | 0.6582943
Cs.Cd.12.Ge.2.Sn.1.Zn.1.I | -14.27293 | 4.248175 | Indirect | 0.6531161
Cs.Cd.13.Ge.1.Sn.1.Zn.1.I | -9.261049 | 4.230872 | Indirect | 0.6884515
Cs.Cd.1.Hg.1.Pb.1.Sn.13.I | -47.14633 | 4.217176 | Non-indirect | 0.208962
Cs.Cd.1.Hg.1.Pb.2.Sn.12.I | -49.17511 | 4.219943 | Non-indirect | 0.2319269
Cs.Cd.1.Hg.1.Pb.3.Sn.11.I | -50.2515 | 4.222791 | Non-indirect | 0.2578523
Cs.Cd.1.Hg.1.Pb.4.Sn.10.I | -50.66748 | 4.22572 | Non-indirect | 0.2809522
Cs.Cd.1.Hg.1.Pb.5.Sn.9.I | -50.52441 | 4.22873 | Non-indirect | 0.295216
Cs.Cd.1.Hg.1.Pb.6.Sn.8.I | -49.8875 | 4.231824 | Non-indirect | 0.3097704
Cs.Cd.1.Hg.1.Pb.7.Sn.7.I | -48.76352 | 4.234999 | Non-indirect | 0.343089
Cs.Cd.1.Hg.1.Pb.8.Sn.6.I | -47.19139 | 4.238258 | Non-indirect | 0.3612863
Cs.Cd.1.Hg.1.Pb.9.Sn.5.I | -45.20209 | 4.241601 | Non-indirect | 0.390919
Cs.Cd.1.Hg.1.Pb.10.Sn.4.I | -42.67167 | 4.245027 | Non-indirect | 0.4394721
Cs.Cd.1.Hg.1.Pb.11.Sn.3.I | -39.63037 | 4.248538 | Non-indirect | 0.4917481
Cs.Cd.1.Hg.1.Pb.12.Sn.2.I | -35.90803 | 4.252135 | Non-indirect | 0.5467287
Cs.Cd.1.Hg.1.Pb.13.Sn.1.I | -31.18386 | 4.255816 | Non-indirect | 0.623486
Cs.Cd.1.Hg.2.Pb.1.Sn.12.I | -47.79894 | 4.208738 | Non-indirect | 0.1869848
Cs.Cd.1.Hg.2.Pb.2.Sn.11.I | -49.71337 | 4.211245 | Non-indirect | 0.204135
Cs.Cd.1.Hg.2.Pb.3.Sn.10.I | -50.63201 | 4.213831 | Non-indirect | 0.2363834
Cs.Cd.1.Hg.2.Pb.4.Sn.9.I | -50.85184 | 4.216497 | Non-indirect | 0.2612069
Cs.Cd.1.Hg.2.Pb.5.Sn.8.I | -50.42065 | 4.219244 | Non-indirect | 0.3083455
Cs.Cd.1.Hg.2.Pb.6.Sn.7.I | -49.47735 | 4.222071 | Non-indirect | 0.3412064
Cs.Cd.1.Hg.2.Pb.7.Sn.6.I | -48.10111 | 4.22498 | Non-indirect | 0.3590576
Cs.Cd.1.Hg.2.Pb.8.Sn.5.I | -46.20751 | 4.22797 | Non-indirect | 0.4036467
Cs.Cd.1.Hg.2.Pb.9.Sn.4.I | -43.8461 | 4.231043 | Non-indirect | 0.4201547
Cs.Cd.1.Hg.2.Pb.10.Sn.3.I | -40.9232 | 4.234198 | Non-indirect | 0.475627
Cs.Cd.1.Hg.2.Pb.11.Sn.2.I | -37.27931 | 4.237436 | Non-indirect | 0.546419
Cs.Cd.1.Hg.2.Pb.12.Sn.1.I | -32.66289 | 4.240757 | Indirect | 0.6134222
Cs.Cd.1.Hg.3.Pb.1.Sn.11.I | -47.59796 | 4.201138 | Non-indirect | 0.1679414
Cs.Cd.1.Hg.3.Pb.2.Sn.10.I | -49.30789 | 4.203388 | Non-indirect | 0.1834103
Cs.Cd.1.Hg.3.Pb.3.Sn.9.I | -49.97938 | 4.205717 | Non-indirect | 0.2125845
Cs.Cd.1.Hg.3.Pb.4.Sn.8.I | -49.95808 | 4.208124 | Non-indirect | 0.2525812
Cs.Cd.1.Hg.3.Pb.5.Sn.7.I | -49.34221 | 4.210611 | Non-indirect | 0.2585469
Cs.Cd.1.Hg.3.Pb.6.Sn.6.I | -48.18846 | 4.213177 | Non-indirect | 0.2925045
Cs.Cd.1.Hg.3.Pb.7.Sn.5.I | -46.52682 | 4.215823 | Non-indirect | 0.3657055
Cs.Cd.1.Hg.3.Pb.8.Sn.4.I | -44.36287 | 4.218549 | Non-indirect | 0.4249846
Cs.Cd.1.Hg.3.Pb.9.Sn.3.I | -41.56017 | 4.221357 | Non-indirect | 0.4630577
Cs.Cd.1.Hg.3.Pb.10.Sn.2.I | -38.07336 | 4.224245 | Non-indirect | 0.4989966
Cs.Cd.1.Hg.3.Pb.11.Sn.1.I | -33.60475 | 4.227215 | Indirect | 0.5849959
Cs.Cd.1.Hg.4.Pb.1.Sn.10.I | -47.0629 | 4.194363 | Non-indirect | 0.1560214
Cs.Cd.1.Hg.4.Pb.2.Sn.9.I | -48.54457 | 4.19636 | Non-indirect | 0.1937127
Cs.Cd.1.Hg.4.Pb.3.Sn.8.I | -49.06344 | 4.198435 | Non-indirect | 0.2380641
Cs.Cd.1.Hg.4.Pb.4.Sn.7.I | -48.83206 | 4.200588 | Non-indirect | 0.2707736
Cs.Cd.1.Hg.4.Pb.5.Sn.6.I | -47.95635 | 4.202818 | Non-indirect | 0.3008515
Cs.Cd.1.Hg.4.Pb.6.Sn.5.I | -46.54052 | 4.205127 | Non-indirect | 0.3533071
Cs.Cd.1.Hg.4.Pb.7.Sn.4.I | -44.55796 | 4.207515 | Non-indirect | 0.3978139
Cs.Cd.1.Hg.4.Pb.8.Sn.3.I | -41.90853 | 4.209982 | Indirect | 0.4482436
Cs.Cd.1.Hg.4.Pb.9.Sn.2.I | -38.54941 | 4.212528 | Indirect | 0.5080597
Cs.Cd.1.Hg.4.Pb.10.Sn.1.I | -34.15371 | 4.215154 | Indirect | 0.5663183
Cs.Cd.1.Hg.5.Pb.1.Sn.9.I | -45.67975 | 4.188401 | Non-indirect | 0.1004863
Cs.Cd.1.Hg.5.Pb.2.Sn.8.I | -46.94505 | 4.190149 | Non-indirect | 0.1134858
Cs.Cd.1.Hg.5.Pb.3.Sn.7.I | -47.17201 | 4.191974 | Non-indirect | 0.2001969
Cs.Cd.1.Hg.5.Pb.4.Sn.6.I | -46.64721 | 4.193875 | Non-indirect | 0.1351295
Cs.Cd.1.Hg.5.Pb.5.Sn.5.I | -45.45399 | 4.195854 | Non-indirect | 0.2670233
Cs.Cd.1.Hg.5.Pb.6.Sn.4.I | -43.67978 | 4.197909 | Non-indirect | 0.3275137
Cs.Cd.1.Hg.5.Pb.7.Sn.3.I | -41.18107 | 4.200042 | Indirect | 0.3869745
Cs.Cd.1.Hg.5.Pb.8.Sn.2.I | -37.936 | 4.202253 | Indirect | 0.4508002
Cs.Cd.1.Hg.5.Pb.9.Sn.1.I | -33.67819 | 4.204543 | Indirect | 0.5232004
Cs.Cd.1.Hg.6.Pb.1.Sn.8.I | -44.29284 | 4.183242 | Non-indirect | 0.158184
Cs.Cd.1.Hg.6.Pb.2.Sn.7.I | -45.32572 | 4.184745 | Non-indirect | 0.1860015
Cs.Cd.1.Hg.6.Pb.3.Sn.6.I | -45.30656 | 4.186322 | Non-indirect | 0.2558927
Cs.Cd.1.Hg.6.Pb.4.Sn.5.I | -44.48327 | 4.187976 | Non-indirect | 0.3045283
Cs.Cd.1.Hg.6.Pb.5.Sn.4.I | -42.95426 | 4.189705 | Non-indirect | 0.3233636
Cs.Cd.1.Hg.6.Pb.6.Sn.3.I | -40.74073 | 4.191511 | Indirect | 0.3980971
Cs.Cd.1.Hg.6.Pb.7.Sn.2.I | -37.69635 | 4.193393 | Indirect | 0.4624133
Cs.Cd.1.Hg.6.Pb.8.Sn.1.I | -33.56691 | 4.195352 | Indirect | 0.5142372
Cs.Cd.1.Hg.7.Pb.1.Sn.7.I | -42.32487 | 4.178877 | Non-indirect | 0.1835093
Cs.Cd.1.Hg.7.Pb.2.Sn.6.I | -43.09804 | 4.180136 | Non-indirect | 0.2146282
Cs.Cd.1.Hg.7.Pb.3.Sn.5.I | -42.74949 | 4.18147 | Non-indirect | 0.2348617
Cs.Cd.1.Hg.7.Pb.4.Sn.4.I | -41.56906 | 4.182878 | Non-indirect | 0.3160728
Cs.Cd.1.Hg.7.Pb.5.Sn.3.I | -39.57839 | 4.184362 | Non-indirect | 0.3808208
Cs.Cd.1.Hg.7.Pb.6.Sn.2.I | -36.72997 | 4.185921 | Indirect | 0.44312
Cs.Cd.1.Hg.7.Pb.7.Sn.1.I | -32.82073 | 4.187555 | Indirect | 0.510208
Cs.Cd.1.Hg.8.Pb.1.Sn.6.I | -40.27642 | 4.175295 | Non-indirect | 0.07203811
Cs.Cd.1.Hg.8.Pb.2.Sn.5.I | -40.72721 | 4.176314 | Non-indirect | 0.1357471
Cs.Cd.1.Hg.8.Pb.3.Sn.4.I | -40.03353 | 4.177407 | Non-indirect | 0.2086829
Cs.Cd.1.Hg.8.Pb.4.Sn.3.I | -38.42947 | 4.178573 | Indirect | 0.3105923
Cs.Cd.1.Hg.8.Pb.5.Sn.2.I | -35.92079 | 4.179814 | Indirect | 0.4249371
Cs.Cd.1.Hg.8.Pb.6.Sn.1.I | -32.30646 | 4.181129 | Indirect | 0.5562879
Cs.Cd.1.Hg.9.Pb.1.Sn.5.I | -37.41379 | 4.17249 | Non-indirect | 0.08568156
Cs.Cd.1.Hg.9.Pb.2.Sn.4.I | -37.50516 | 4.173271 | Indirect | 0.1448661
Cs.Cd.1.Hg.9.Pb.3.Sn.3.I | -36.36873 | 4.174125 | Indirect | 0.2478837
Cs.Cd.1.Hg.9.Pb.4.Sn.2.I | -34.1168 | 4.175052 | Indirect | 0.3775528
Cs.Cd.1.Hg.9.Pb.5.Sn.1.I | -30.62186 | 4.176053 | Indirect | 0.5286397
Cs.Cd.1.Hg.10.Pb.1.Sn.4.I | -34.28418 | 4.170454 | Non-indirect | 0.1683605
Cs.Cd.1.Hg.10.Pb.2.Sn.3.I | -33.85512 | 4.170999 | Indirect | 0.285017
Cs.Cd.1.Hg.10.Pb.3.Sn.2.I | -32.07567 | 4.171617 | Indirect | 0.3919117
Cs.Cd.1.Hg.10.Pb.4.Sn.1.I | -28.9362 | 4.172307 | Indirect | 0.5317763
Cs.Cd.1.Hg.11.Pb.1.Sn.3.I | -30.50477 | 4.169181 | Non-indirect | 0.2527873
Cs.Cd.1.Hg.11.Pb.2.Sn.2.I | -29.49522 | 4.169492 | Indirect | 0.3632486
Cs.Cd.1.Hg.11.Pb.3.Sn.1.I | -26.72885 | 4.169875 | Indirect | 0.5189263
Cs.Cd.1.Hg.12.Pb.1.Sn.2.I | -26.1753 | 4.168663 | Indirect | 0.3714633
Cs.Cd.1.Hg.12.Pb.2.Sn.1.I | -24.18462 | 4.168742 | Indirect | 0.4955444
Cs.Cd.1.Hg.13.Pb.1.Sn.1.I | -20.88056 | 4.168897 | Non-indirect | 0.4591796
Cs.Cd.2.Hg.1.Pb.1.Sn.12.I | -47.39462 | 4.204543 | Non-indirect | 0.1895787
Cs.Cd.2.Hg.1.Pb.2.Sn.11.I | -49.26807 | 4.20691 | Non-indirect | 0.2084123
Cs.Cd.2.Hg.1.Pb.3.Sn.10.I | -50.15885 | 4.209357 | Non-indirect | 0.2490057
Cs.Cd.2.Hg.1.Pb.4.Sn.9.I | -50.35963 | 4.211884 | Non-indirect | 0.2830865
Cs.Cd.2.Hg.1.Pb.5.Sn.8.I | -49.99855 | 4.21449 | Non-indirect | 0.3270021
Cs.Cd.2.Hg.1.Pb.6.Sn.7.I | -49.16818 | 4.217176 | Non-indirect | 0.3704645
Cs.Cd.2.Hg.1.Pb.7.Sn.6.I | -47.8319 | 4.219943 | Non-indirect | 0.4036126
Cs.Cd.2.Hg.1.Pb.8.Sn.5.I | -45.99762 | 4.222791 | Non-indirect | 0.4454354
Cs.Cd.2.Hg.1.Pb.9.Sn.4.I | -43.64897 | 4.22572 | Non-indirect | 0.4827059
Cs.Cd.2.Hg.1.Pb.10.Sn.3.I | -40.77286 | 4.22873 | Non-indirect | 0.5245114
Cs.Cd.2.Hg.1.Pb.11.Sn.2.I | -37.18794 | 4.231824 | Non-indirect | 0.5782346
Cs.Cd.2.Hg.1.Pb.12.Sn.1.I | -32.58115 | 4.234999 | Indirect | 0.6642823
Cs.Cd.2.Hg.2.Pb.1.Sn.11.I | -48.08582 | 4.197388 | Non-indirect | 0.2142175
Cs.Cd.2.Hg.2.Pb.2.Sn.10.I | -49.81367 | 4.199502 | Non-indirect | 0.2438595
Cs.Cd.2.Hg.2.Pb.3.Sn.9.I | -50.57681 | 4.201693 | Non-indirect | 0.2614112
Cs.Cd.2.Hg.2.Pb.4.Sn.8.I | -50.65447 | 4.203963 | Non-indirect | 0.2939838
Cs.Cd.2.Hg.2.Pb.5.Sn.7.I | -49.98231 | 4.206311 | Non-indirect | 0.3260441
Cs.Cd.2.Hg.2.Pb.6.Sn.6.I | -48.81007 | 4.208738 | Non-indirect | 0.361711
Cs.Cd.2.Hg.2.Pb.7.Sn.5.I | -47.15196 | 4.211245 | Non-indirect | 0.4077491
Cs.Cd.2.Hg.2.Pb.8.Sn.4.I | -45.00075 | 4.213831 | Non-indirect | 0.4472608
Cs.Cd.2.Hg.2.Pb.9.Sn.3.I | -42.27563 | 4.216497 | Indirect | 0.5214211
Cs.Cd.2.Hg.2.Pb.10.Sn.2.I | -38.74945 | 4.219244 | Indirect | 0.5713474
Cs.Cd.2.Hg.2.Pb.11.Sn.1.I | -34.26155 | 4.222071 | Indirect | 0.6363817
Cs.Cd.2.Hg.3.Pb.1.Sn.10.I | -47.80008 | 4.191052 | Non-indirect | 0.1668926
Cs.Cd.2.Hg.3.Pb.2.Sn.9.I | -49.30937 | 4.192915 | Non-indirect | 0.1936675
Cs.Cd.2.Hg.3.Pb.3.Sn.8.I | -49.82933 | 4.194855 | Non-indirect | 0.2205229
Cs.Cd.2.Hg.3.Pb.4.Sn.7.I | -49.60836 | 4.196872 | Non-indirect | 0.2473961
Cs.Cd.2.Hg.3.Pb.5.Sn.6.I | -48.71108 | 4.198966 | Non-indirect | 0.2868714
Cs.Cd.2.Hg.3.Pb.6.Sn.5.I | -47.2783 | 4.201138 | Non-indirect | 0.3590881
Cs.Cd.2.Hg.3.Pb.7.Sn.4.I | -45.3288 | 4.203388 | Non-indirect | 0.415894
Cs.Cd.2.Hg.3.Pb.8.Sn.3.I | -42.70128 | 4.205717 | Indirect | 0.4591383
Cs.Cd.2.Hg.3.Pb.9.Sn.2.I | -39.35655 | 4.208124 | Indirect | 0.5211403
Cs.Cd.2.Hg.3.Pb.10.Sn.1.I | -35.01789 | 4.210611 | Indirect | 0.6097469
Cs.Cd.2.Hg.4.Pb.1.Sn.9.I | -47.26364 | 4.185524 | Non-indirect | 0.1203408
Cs.Cd.2.Hg.4.Pb.2.Sn.8.I | -48.60406 | 4.18714 | Non-indirect | 0.2254207
Cs.Cd.2.Hg.4.Pb.3.Sn.7.I | -48.87104 | 4.188831 | Non-indirect | 0.2654064
Cs.Cd.2.Hg.4.Pb.4.Sn.6.I | -48.40529 | 4.190598 | Non-indirect | 0.3107948
Cs.Cd.2.Hg.4.Pb.5.Sn.5.I | -47.30821 | 4.192442 | Non-indirect | 0.3513974
Cs.Cd.2.Hg.4.Pb.6.Sn.4.I | -45.55067 | 4.194363 | Indirect | 0.4040999
Cs.Cd.2.Hg.4.Pb.7.Sn.3.I | -43.1294 | 4.19636 | Indirect | 0.4554414
Cs.Cd.2.Hg.4.Pb.8.Sn.2.I | -39.94108 | 4.198435 | Indirect | 0.5345057
Cs.Cd.2.Hg.4.Pb.9.Sn.1.I | -35.73639 | 4.200588 | Indirect | 0.5927435
Cs.Cd.2.Hg.5.Pb.1.Sn.8.I | -46.03151 | 4.180794 | Non-indirect | 0.1101537
Cs.Cd.2.Hg.5.Pb.2.Sn.7.I | -47.05924 | 4.182165 | Non-indirect | 0.1568046
Cs.Cd.2.Hg.5.Pb.3.Sn.6.I | -47.007 | 4.183611 | Non-indirect | 0.16734
Cs.Cd.2.Hg.5.Pb.4.Sn.5.I | -46.18451 | 4.185132 | Non-indirect | 0.2136676
Cs.Cd.2.Hg.5.Pb.5.Sn.4.I | -44.62859 | 4.186729 | Non-indirect | 0.3655927
Cs.Cd.2.Hg.5.Pb.6.Sn.3.I | -42.40426 | 4.188401 | Indirect | 0.421262
Cs.Cd.2.Hg.5.Pb.7.Sn.2.I | -39.37555 | 4.190149 | Indirect | 0.4636861
Cs.Cd.2.Hg.5.Pb.8.Sn.1.I | -35.28369 | 4.191974 | Indirect | 0.5373498
Cs.Cd.2.Hg.6.Pb.1.Sn.7.I | -44.21644 | 4.176851 | Non-indirect | 0.201452
Cs.Cd.2.Hg.6.Pb.2.Sn.6.I | -45.08772 | 4.177981 | Non-indirect | 0.2436292
Cs.Cd.2.Hg.6.Pb.3.Sn.5.I | -44.74731 | 4.179185 | Non-indirect | 0.2945936
Cs.Cd.2.Hg.6.Pb.4.Sn.4.I | -43.57748 | 4.180462 | Non-indirect | 0.3455548
Cs.Cd.2.Hg.6.Pb.5.Sn.3.I | -41.59858 | 4.181815 | Non-indirect | 0.3894623
Cs.Cd.2.Hg.6.Pb.6.Sn.2.I | -38.78687 | 4.183242 | Indirect | 0.4706273
Cs.Cd.2.Hg.6.Pb.7.Sn.1.I | -34.80103 | 4.184745 | Indirect | 0.5368961
Cs.Cd.2.Hg.7.Pb.1.Sn.6.I | -42.33321 | 4.173689 | Non-indirect | 0.1217319
Cs.Cd.2.Hg.7.Pb.2.Sn.5.I | -42.80946 | 4.17458 | Non-indirect | 0.1560846
Cs.Cd.2.Hg.7.Pb.3.Sn.4.I | -42.16255 | 4.175543 | Indirect | 0.2213281
Cs.Cd.2.Hg.7.Pb.4.Sn.3.I | -40.5522 | 4.176581 | Indirect | 0.3038018
Cs.Cd.2.Hg.7.Pb.5.Sn.2.I | -38.0127 | 4.177692 | Indirect | 0.386377
Cs.Cd.2.Hg.7.Pb.6.Sn.1.I | -34.31532 | 4.178877 | Indirect | 0.5103531
Cs.Cd.2.Hg.8.Pb.1.Sn.5.I | -40.1961 | 4.171299 | Non-indirect | 0.1635152
Cs.Cd.2.Hg.8.Pb.2.Sn.4.I | -40.3296 | 4.171953 | Non-indirect | 0.2500125
Cs.Cd.2.Hg.8.Pb.3.Sn.3.I | -39.19326 | 4.172679 | Indirect | 0.3383053
Cs.Cd.2.Hg.8.Pb.4.Sn.2.I | -37.02985 | 4.173478 | Indirect | 0.4607399
Cs.Cd.2.Hg.8.Pb.5.Sn.1.I | -33.66336 | 4.17435 | Indirect | 0.5901257
Cs.Cd.2.Hg.9.Pb.1.Sn.4.I | -36.91132 | 4.169674 | Non-indirect | 0.2149624
Cs.Cd.2.Hg.9.Pb.2.Sn.3.I | -36.60642 | 4.170093 | Indirect | 0.3155401
Cs.Cd.2.Hg.9.Pb.3.Sn.2.I | -34.90826 | 4.170584 | Indirect | 0.4200202
Cs.Cd.2.Hg.9.Pb.4.Sn.1.I | -31.78515 | 4.171147 | Indirect | 0.5624452
Cs.Cd.2.Hg.10.Pb.1.Sn.3.I | -33.29217 | 4.168808 | Non-indirect | 0.2973783
Cs.Cd.2.Hg.10.Pb.2.Sn.2.I | -32.27318 | 4.168994 | Indirect | 0.4197627
Cs.Cd.2.Hg.10.Pb.3.Sn.1.I | -29.6481 | 4.169252 | Indirect | 0.5640787
Cs.Cd.2.Hg.11.Pb.1.Sn.2.I | -28.9298 | 4.168696 | Indirect | 0.3923588
Cs.Cd.2.Hg.11.Pb.2.Sn.1.I | -26.99953 | 4.168651 | Indirect | 0.4891218
Cs.Cd.2.Hg.12.Pb.1.Sn.1.I | -23.9122 | 4.169333 | Non-indirect | 0.5086529
Cs.Cd.3.Hg.1.Pb.1.Sn.11.I | -46.78304 | 4.193875 | Non-indirect | 0.1930824
Cs.Cd.3.Hg.1.Pb.2.Sn.10.I | -48.47793 | 4.195854 | Non-indirect | 0.2200783
Cs.Cd.3.Hg.1.Pb.3.Sn.9.I | -49.22968 | 4.197909 | Non-indirect | 0.2860554
Cs.Cd.3.Hg.1.Pb.4.Sn.8.I | -49.28441 | 4.200042 | Non-indirect | 0.3160356
Cs.Cd.3.Hg.1.Pb.5.Sn.7.I | -48.75561 | 4.202253 | Indirect | 0.37157
Cs.Cd.3.Hg.1.Pb.6.Sn.6.I | -47.65197 | 4.204543 | Indirect | 0.4032937
Cs.Cd.3.Hg.1.Pb.7.Sn.5.I | -46.0578 | 4.20691 | Indirect | 0.4681716
Cs.Cd.3.Hg.1.Pb.8.Sn.4.I | -43.92559 | 4.209357 | Indirect | 0.5188581
Cs.Cd.3.Hg.1.Pb.9.Sn.3.I | -41.17936 | 4.211884 | Indirect | 0.5769117
Cs.Cd.3.Hg.1.Pb.10.Sn.2.I | -37.72941 | 4.21449 | Indirect | 0.6316192
Cs.Cd.3.Hg.1.Pb.11.Sn.1.I | -33.27242 | 4.217176 | Indirect | 0.7124052
Cs.Cd.3.Hg.2.Pb.1.Sn.10.I | -47.38601 | 4.187976 | Non-indirect | 0.2083884
Cs.Cd.3.Hg.2.Pb.2.Sn.9.I | -49.01451 | 4.189705 | Non-indirect | 0.2391486
Cs.Cd.3.Hg.2.Pb.3.Sn.8.I | -49.57688 | 4.191511 | Non-indirect | 0.2696158
Cs.Cd.3.Hg.2.Pb.4.Sn.7.I | -49.37147 | 4.193393 | Non-indirect | 0.3302738
Cs.Cd.3.Hg.2.Pb.5.Sn.6.I | -48.54996 | 4.195352 | Indirect | 0.3769394
Cs.Cd.3.Hg.2.Pb.6.Sn.5.I | -47.15564 | 4.197388 | Indirect | 0.4146459
Cs.Cd.3.Hg.2.Pb.7.Sn.4.I | -45.17597 | 4.199502 | Indirect | 0.4907025
Cs.Cd.3.Hg.2.Pb.8.Sn.3.I | -42.61524 | 4.201693 | Indirect | 0.539045
Cs.Cd.3.Hg.2.Pb.9.Sn.2.I | -39.29526 | 4.203963 | Indirect | 0.5966749
Cs.Cd.3.Hg.2.Pb.10.Sn.1.I | -34.95749 | 4.206311 | Indirect | 0.6650146
Cs.Cd.3.Hg.3.Pb.1.Sn.9.I | -47.20925 | 4.182878 | Non-indirect | 0.1657138
Cs.Cd.3.Hg.3.Pb.2.Sn.8.I | -48.52182 | 4.184362 | Non-indirect | 0.2010106
Cs.Cd.3.Hg.3.Pb.3.Sn.7.I | -48.77345 | 4.185921 | Non-indirect | 0.2525008
Cs.Cd.3.Hg.3.Pb.4.Sn.6.I | -48.33422 | 4.187555 | Non-indirect | 0.319901
Cs.Cd.3.Hg.3.Pb.5.Sn.5.I | -47.20492 | 4.189266 | Indirect | 0.3601825
Cs.Cd.3.Hg.3.Pb.6.Sn.4.I | -45.50521 | 4.191052 | Indirect | 0.4196481
Cs.Cd.3.Hg.3.Pb.7.Sn.3.I | -43.07222 | 4.192915 | Indirect | 0.4739888
Cs.Cd.3.Hg.3.Pb.8.Sn.2.I | -39.89801 | 4.194855 | Indirect | 0.5571529
Cs.Cd.3.Hg.3.Pb.9.Sn.1.I | -35.6836 | 4.196872 | Indirect | 0.6408606
Cs.Cd.3.Hg.4.Pb.1.Sn.8.I | -46.56545 | 4.178573 | Non-indirect | 0.208092
Cs.Cd.3.Hg.4.Pb.2.Sn.7.I | -47.64338 | 4.179814 | Non-indirect | 0.2546171
Cs.Cd.3.Hg.4.Pb.3.Sn.6.I | -47.66954 | 4.181129 | Non-indirect | 0.2905118
Cs.Cd.3.Hg.4.Pb.4.Sn.5.I | -46.93287 | 4.182519 | Non-indirect | 0.3320832
Cs.Cd.3.Hg.4.Pb.5.Sn.4.I | -45.473 | 4.183984 | Indirect | 0.3835881
Cs.Cd.3.Hg.4.Pb.6.Sn.3.I | -43.21626 | 4.185524 | Indirect | 0.4465906
Cs.Cd.3.Hg.4.Pb.7.Sn.2.I | -40.18627 | 4.18714 | Indirect | 0.4951608
Cs.Cd.3.Hg.4.Pb.8.Sn.1.I | -36.14969 | 4.188831 | Indirect | 0.6308791
Cs.Cd.3.Hg.5.Pb.1.Sn.7.I | -45.10725 | 4.175052 | Non-indirect | 0.1750103
Cs.Cd.3.Hg.5.Pb.2.Sn.6.I | -45.86791 | 4.176053 | Non-indirect | 0.2032977
Cs.Cd.3.Hg.5.Pb.3.Sn.5.I | -45.51755 | 4.177127 | Indirect | 0.2270849
Cs.Cd.3.Hg.5.Pb.4.Sn.4.I | -44.32738 | 4.178275 | Indirect | 0.2784268
Cs.Cd.3.Hg.5.Pb.5.Sn.3.I | -42.33831 | 4.179497 | Indirect | 0.3267693
Cs.Cd.3.Hg.5.Pb.6.Sn.2.I | -39.52156 | 4.180794 | Indirect | 0.3812948
Cs.Cd.3.Hg.5.Pb.7.Sn.1.I | -35.68001 | 4.182165 | Indirect | 0.5897658
Cs.Cd.3.Hg.6.Pb.1.Sn.6.I | -43.13888 | 4.172307 | Non-indirect | 0.1695147
Cs.Cd.3.Hg.6.Pb.2.Sn.5.I | -43.6668 | 4.173069 | Non-indirect | 0.1898935
Cs.Cd.3.Hg.6.Pb.3.Sn.4.I | -43.022 | 4.173905 | Indirect | 0.2350011
Cs.Cd.3.Hg.6.Pb.4.Sn.3.I | -41.38228 | 4.174814 | Indirect | 0.3253759
Cs.Cd.3.Hg.6.Pb.5.Sn.2.I | -38.80193 | 4.175796 | Indirect | 0.4294626
Cs.Cd.3.Hg.6.Pb.6.Sn.1.I | -35.08948 | 4.176851 | Indirect | 0.5419832
Cs.Cd.3.Hg.7.Pb.1.Sn.5.I | -41.25544 | 4.170329 | Non-indirect | 0.2210916
Cs.Cd.3.Hg.7.Pb.2.Sn.4.I | -41.39382 | 4.170856 | Indirect | 0.2413732
Cs.Cd.3.Hg.7.Pb.3.Sn.3.I | -40.32265 | 4.171456 | Indirect | 0.3352649
Cs.Cd.3.Hg.7.Pb.4.Sn.2.I | -38.14472 | 4.172127 | Indirect | 0.4374877
Cs.Cd.3.Hg.7.Pb.5.Sn.1.I | -34.73816 | 4.172872 | Indirect | 0.5401436
Cs.Cd.3.Hg.8.Pb.1.Sn.4.I | -38.85256 | 4.169114 | Indirect | 0.2478687
Cs.Cd.3.Hg.8.Pb.2.Sn.3.I | -38.56246 | 4.169407 | Indirect | 0.3661805
Cs.Cd.3.Hg.8.Pb.3.Sn.2.I | -36.86104 | 4.169772 | Indirect | 0.4710077
Cs.Cd.3.Hg.8.Pb.4.Sn.1.I | -33.84286 | 4.170209 | Indirect | 0.61168
Cs.Cd.3.Hg.9.Pb.1.Sn.3.I | -35.16855 | 4.168655 | Indirect | 0.305489
Cs.Cd.3.Hg.9.Pb.2.Sn.2.I | -34.21037 | 4.168716 | Indirect | 0.4558854
Cs.Cd.3.Hg.9.Pb.3.Sn.1.I | -31.65055 | 4.168848 | Indirect | 0.5860004
Cs.Cd.3.Hg.10.Pb.1.Sn.2.I | -30.97817 | 4.168947 | Indirect | 0.4436074
Cs.Cd.3.Hg.10.Pb.2.Sn.1.I | -29.09 | 4.168777 | Indirect | 0.5986185
Cs.Cd.3.Hg.11.Pb.1.Sn.1.I | -25.52885 | 4.169985 | Indirect | 0.5893581
Cs.Cd.4.Hg.1.Pb.1.Sn.10.I | -45.61305 | 4.185132 | Non-indirect | 0.2348391
Cs.Cd.4.Hg.1.Pb.2.Sn.9.I | -47.16914 | 4.186729 | Non-indirect | 0.2573527
Cs.Cd.4.Hg.1.Pb.3.Sn.8.I | -47.75579 | 4.188401 | Indirect | 0.3500258
Cs.Cd.4.Hg.1.Pb.4.Sn.7.I | -47.61281 | 4.190149 | Indirect | 0.3932746
Cs.Cd.4.Hg.1.Pb.5.Sn.6.I | -46.85247 | 4.191974 | Indirect | 0.4284875
Cs.Cd.4.Hg.1.Pb.6.Sn.5.I | -45.54593 | 4.193875 | Indirect | 0.4982362
Cs.Cd.4.Hg.1.Pb.7.Sn.4.I | -43.62822 | 4.195854 | Indirect | 0.546543
Cs.Cd.4.Hg.1.Pb.8.Sn.3.I | -41.10564 | 4.197909 | Indirect | 0.5953564
Cs.Cd.4.Hg.1.Pb.9.Sn.2.I | -37.85295 | 4.200042 | Indirect | 0.6586697
Cs.Cd.4.Hg.1.Pb.10.Sn.1.I | -33.50844 | 4.202253 | Indirect | 0.7489279
Cs.Cd.4.Hg.2.Pb.1.Sn.9.I | -46.26702 | 4.180462 | Non-indirect | 0.2090403
Cs.Cd.4.Hg.2.Pb.2.Sn.8.I | -47.6106 | 4.181815 | Non-indirect | 0.2499532
Cs.Cd.4.Hg.2.Pb.3.Sn.7.I | -47.9214 | 4.183242 | Non-indirect | 0.3277945
Cs.Cd.4.Hg.2.Pb.4.Sn.6.I | -47.46425 | 4.184745 | Non-indirect | 0.3841854
Cs.Cd.4.Hg.2.Pb.5.Sn.5.I | -46.34727 | 4.186322 | Indirect | 0.4293083
Cs.Cd.4.Hg.2.Pb.6.Sn.4.I | -44.67255 | 4.187976 | Indirect | 0.4745287
Cs.Cd.4.Hg.2.Pb.7.Sn.3.I | -42.28805 | 4.189705 | Indirect | 0.5390039
Cs.Cd.4.Hg.2.Pb.8.Sn.2.I | -39.19331 | 4.191511 | Indirect | 0.6277418
Cs.Cd.4.Hg.2.Pb.9.Sn.1.I | -35.04318 | 4.193393 | Indirect | 0.7364288
Cs.Cd.4.Hg.3.Pb.1.Sn.8.I | -45.83263 | 4.176581 | Non-indirect | 0.2264025
Cs.Cd.4.Hg.3.Pb.2.Sn.7.I | -46.96463 | 4.177692 | Non-indirect | 0.2831784
Cs.Cd.4.Hg.3.Pb.3.Sn.6.I | -47.02066 | 4.178877 | Non-indirect | 0.3203085
Cs.Cd.4.Hg.3.Pb.4.Sn.5.I | -46.25829 | 4.180136 | Indirect | 0.3757638
Cs.Cd.4.Hg.3.Pb.5.Sn.4.I | -44.7692 | 4.18147 | Indirect | 0.4276093
Cs.Cd.4.Hg.3.Pb.6.Sn.3.I | -42.60596 | 4.182878 | Indirect | 0.4797173
Cs.Cd.4.Hg.3.Pb.7.Sn.2.I | -39.61429 | 4.184362 | Indirect | 0.5747018
Cs.Cd.4.Hg.3.Pb.8.Sn.1.I | -35.61366 | 4.185921 | Indirect | 0.6695411
Cs.Cd.4.Hg.4.Pb.1.Sn.7.I | -44.98147 | 4.173478 | Non-indirect | 0.2296024
Cs.Cd.4.Hg.4.Pb.2.Sn.6.I | -45.83854 | 4.17435 | Non-indirect | 0.2766245
Cs.Cd.4.Hg.4.Pb.3.Sn.5.I | -45.57603 | 4.175295 | Non-indirect | 0.3351066
Cs.Cd.4.Hg.4.Pb.4.Sn.4.I | -44.45993 | 4.176314 | Indirect | 0.3626412
Cs.Cd.4.Hg.4.Pb.5.Sn.3.I | -42.55999 | 4.177407 | Indirect | 0.4461972
Cs.Cd.4.Hg.4.Pb.6.Sn.2.I | -39.85119 | 4.178573 | Indirect | 0.5729365
Cs.Cd.4.Hg.4.Pb.7.Sn.1.I | -36.04207 | 4.179814 | Indirect | 0.6662139
Cs.Cd.4.Hg.5.Pb.1.Sn.6.I | -43.23369 | 4.171147 | Indirect | 0.2038028
Cs.Cd.4.Hg.5.Pb.2.Sn.5.I | -43.74655 | 4.171782 | Indirect | 0.2766917
Cs.Cd.4.Hg.5.Pb.3.Sn.4.I | -43.10148 | 4.17249 | Indirect | 0.2899167
Cs.Cd.4.Hg.5.Pb.4.Sn.3.I | -41.52193 | 4.173271 | Indirect | 0.3679986
Cs.Cd.4.Hg.5.Pb.5.Sn.2.I | -39.02362 | 4.174125 | Indirect | 0.4675703
Cs.Cd.4.Hg.5.Pb.6.Sn.1.I | -35.40813 | 4.175052 | Indirect | 0.6201501
Cs.Cd.4.Hg.6.Pb.1.Sn.5.I | -41.55613 | 4.169581 | Indirect | 0.2674025
Cs.Cd.4.Hg.6.Pb.2.Sn.4.I | -41.74511 | 4.169982 | Indirect | 0.3027371
Cs.Cd.4.Hg.6.Pb.3.Sn.3.I | -40.69537 | 4.170454 | Indirect | 0.3643855
Cs.Cd.4.Hg.6.Pb.4.Sn.2.I | -38.50912 | 4.170999 | Indirect | 0.4729965
Cs.Cd.4.Hg.6.Pb.5.Sn.1.I | -35.03976 | 4.171617 | Indirect | 0.5832834
Cs.Cd.4.Hg.7.Pb.1.Sn.4.I | -38.98884 | 4.168773 | Non-indirect | 0.263437
Cs.Cd.4.Hg.7.Pb.2.Sn.3.I | -38.72412 | 4.168941 | Indirect | 0.3604535
Cs.Cd.4.Hg.7.Pb.3.Sn.2.I | -37.04869 | 4.169181 | Indirect | 0.4546975
Cs.Cd.4.Hg.7.Pb.4.Sn.1.I | -34.0088 | 4.169492 | Indirect | 0.5815892
Cs.Cd.4.Hg.8.Pb.1.Sn.3.I | -36.69468 | 4.168719 | Indirect | 0.3632548
Cs.Cd.4.Hg.8.Pb.2.Sn.2.I | -35.84804 | 4.168656 | Indirect | 0.507728
Cs.Cd.4.Hg.8.Pb.3.Sn.1.I | -33.27374 | 4.168663 | Indirect | 0.6549853
Cs.Cd.4.Hg.9.Pb.1.Sn.2.I | -32.26294 | 4.169413 | Indirect | 0.4864759
Cs.Cd.4.Hg.9.Pb.2.Sn.1.I | -30.5037 | 4.16912 | Indirect | 0.6343
Cs.Cd.4.Hg.10.Pb.1.Sn.1.I | -26.99135 | 4.170852 | Non-indirect | 0.6056235
Cs.Cd.5.Hg.1.Pb.1.Sn.9.I | -44.11572 | 4.178275 | Non-indirect | 0.2878696
Cs.Cd.5.Hg.1.Pb.2.Sn.8.I | -45.48454 | 4.179497 | Indirect | 0.3221349
Cs.Cd.5.Hg.1.Pb.3.Sn.7.I | -45.81336 | 4.180794 | Indirect | 0.3672757
Cs.Cd.5.Hg.1.Pb.4.Sn.6.I | -45.29415 | 4.182165 | Indirect | 0.419661
Cs.Cd.5.Hg.1.Pb.5.Sn.5.I | -44.25222 | 4.183611 | Indirect | 0.5240022
Cs.Cd.5.Hg.1.Pb.6.Sn.4.I | -42.60612 | 4.185132 | Indirect | 0.5733973
Cs.Cd.5.Hg.1.Pb.7.Sn.3.I | -40.28959 | 4.186729 | Indirect | 0.6233646
Cs.Cd.5.Hg.1.Pb.8.Sn.2.I | -37.26763 | 4.188401 | Indirect | 0.6939896
Cs.Cd.5.Hg.1.Pb.9.Sn.1.I | -33.13368 | 4.190149 | Indirect | 0.8002234
Cs.Cd.5.Hg.2.Pb.1.Sn.8.I | -44.48214 | 4.174814 | Non-indirect | 0.2961295
Cs.Cd.5.Hg.2.Pb.2.Sn.7.I | -45.65507 | 4.175796 | Non-indirect | 0.334388
Cs.Cd.5.Hg.2.Pb.3.Sn.6.I | -45.75082 | 4.176851 | Indirect | 0.376895
Cs.Cd.5.Hg.2.Pb.4.Sn.5.I | -44.95991 | 4.177981 | Indirect | 0.4106588
Cs.Cd.5.Hg.2.Pb.5.Sn.4.I | -43.58737 | 4.179185 | Indirect | 0.4875611
Cs.Cd.5.Hg.2.Pb.6.Sn.3.I | -41.47717 | 4.180462 | Indirect | 0.5739797
Cs.Cd.5.Hg.2.Pb.7.Sn.2.I | -38.57808 | 4.181815 | Indirect | 0.6926988
Cs.Cd.5.Hg.2.Pb.8.Sn.1.I | -34.65886 | 4.183242 | Indirect | 0.7748278
Cs.Cd.5.Hg.3.Pb.1.Sn.7.I | -43.8559 | 4.172127 | Indirect | 0.2001743
Cs.Cd.5.Hg.3.Pb.2.Sn.6.I | -44.77177 | 4.172872 | Indirect | 0.2820375
Cs.Cd.5.Hg.3.Pb.3.Sn.5.I | -44.48027 | 4.173689 | Indirect | 0.311042
Cs.Cd.5.Hg.3.Pb.4.Sn.4.I | -43.40551 | 4.17458 | Indirect | 0.386503
Cs.Cd.5.Hg.3.Pb.5.Sn.3.I | -41.57812 | 4.175543 | Indirect | 0.5179174
Cs.Cd.5.Hg.3.Pb.6.Sn.2.I | -38.9104 | 4.176581 | Indirect | 0.5849788
Cs.Cd.5.Hg.3.Pb.7.Sn.1.I | -35.21579 | 4.177692 | Indirect | 0.6900228
Cs.Cd.5.Hg.4.Pb.1.Sn.6.I | -42.73016 | 4.170209 | Indirect | 0.2250884
Cs.Cd.5.Hg.4.Pb.2.Sn.5.I | -43.37051 | 4.170718 | Indirect | 0.328498
Cs.Cd.5.Hg.4.Pb.3.Sn.4.I | -42.85739 | 4.171299 | Indirect | 0.4077766
Cs.Cd.5.Hg.4.Pb.4.Sn.3.I | -41.36597 | 4.171953 | Indirect | 0.4409844
Cs.Cd.5.Hg.4.Pb.5.Sn.2.I | -38.98504 | 4.172679 | Indirect | 0.595112
Cs.Cd.5.Hg.4.Pb.6.Sn.1.I | -35.492 | 4.173478 | Indirect | 0.7091542
Cs.Cd.5.Hg.5.Pb.1.Sn.5.I | -41.07187 | 4.169052 | Indirect | 0.2308665
Cs.Cd.5.Hg.5.Pb.2.Sn.4.I | -41.20392 | 4.169327 | Indirect | 0.3820174
Cs.Cd.5.Hg.5.Pb.3.Sn.3.I | -40.21751 | 4.169674 | Indirect | 0.4296774
Cs.Cd.5.Hg.5.Pb.4.Sn.2.I | -38.23863 | 4.170093 | Indirect | 0.5115713
Cs.Cd.5.Hg.5.Pb.5.Sn.1.I | -34.7624 | 4.170584 | Indirect | 0.6209871
Cs.Cd.5.Hg.6.Pb.1.Sn.4.I | -38.87966 | 4.168651 | Non-indirect | 0.3573679
Cs.Cd.5.Hg.6.Pb.2.Sn.3.I | -38.66531 | 4.168694 | Indirect | 0.4091274
Cs.Cd.5.Hg.6.Pb.3.Sn.2.I | -37.01554 | 4.168808 | Indirect | 0.5026426
Cs.Cd.5.Hg.6.Pb.4.Sn.1.I | -33.96169 | 4.168994 | Indirect | 0.6285796
Cs.Cd.5.Hg.7.Pb.1.Sn.3.I | -36.4409 | 4.169 | Indirect | 0.3642332
Cs.Cd.5.Hg.7.Pb.2.Sn.2.I | -35.56664 | 4.168813 | Indirect | 0.4937454
Cs.Cd.5.Hg.7.Pb.3.Sn.1.I | -32.96023 | 4.168696 | Indirect | 0.6272998
Cs.Cd.5.Hg.8.Pb.1.Sn.2.I | -33.21429 | 4.170096 | Indirect | 0.5203204
Cs.Cd.5.Hg.8.Pb.2.Sn.1.I | -31.43474 | 4.169679 | Indirect | 0.6711714
Cs.Cd.5.Hg.9.Pb.1.Sn.1.I | -27.86123 | 4.171934 | Non-indirect | 0.6495335
Cs.Cd.6.Hg.1.Pb.1.Sn.8.I | -41.9241 | 4.173271 | Indirect | 0.3122487
Cs.Cd.6.Hg.1.Pb.2.Sn.7.I | -43.06637 | 4.174125 | Indirect | 0.3515074
Cs.Cd.6.Hg.1.Pb.3.Sn.6.I | -43.14278 | 4.175052 | Indirect | 0.4017208
Cs.Cd.6.Hg.1.Pb.4.Sn.5.I | -42.48548 | 4.176053 | Indirect | 0.5589001
Cs.Cd.6.Hg.1.Pb.5.Sn.4.I | -41.20286 | 4.177127 | Indirect | 0.6374463
Cs.Cd.6.Hg.1.Pb.6.Sn.3.I | -39.20704 | 4.178275 | Indirect | 0.7257022
Cs.Cd.6.Hg.1.Pb.7.Sn.2.I | -36.37957 | 4.179497 | Indirect | 0.7618273
Cs.Cd.6.Hg.1.Pb.8.Sn.1.I | -32.49326 | 4.180794 | Indirect | 0.8583648
Cs.Cd.6.Hg.2.Pb.1.Sn.7.I | -42.28417 | 4.170999 | Indirect | 0.2640243
Cs.Cd.6.Hg.2.Pb.2.Sn.6.I | -43.27291 | 4.171617 | Indirect | 0.2937084
Cs.Cd.6.Hg.2.Pb.3.Sn.5.I | -43.00613 | 4.172307 | Indirect | 0.3819712
Cs.Cd.6.Hg.2.Pb.4.Sn.4.I | -42.02496 | 4.173069 | Indirect | 0.5202082
Cs.Cd.6.Hg.2.Pb.5.Sn.3.I | -40.26283 | 4.173905 | Indirect | 0.6135983
Cs.Cd.6.Hg.2.Pb.6.Sn.2.I | -37.62957 | 4.174814 | Indirect | 0.701853
Cs.Cd.6.Hg.2.Pb.7.Sn.1.I | -33.93519 | 4.175796 | Indirect | 0.8144088
Cs.Cd.6.Hg.3.Pb.1.Sn.6.I | -41.42932 | 4.169492 | Indirect | 0.2778438
Cs.Cd.6.Hg.3.Pb.2.Sn.5.I | -42.08798 | 4.169875 | Indirect | 0.3592423
Cs.Cd.6.Hg.3.Pb.3.Sn.4.I | -41.55228 | 4.170329 | Indirect | 0.4424963
Cs.Cd.6.Hg.3.Pb.4.Sn.3.I | -40.07643 | 4.170856 | Indirect | 0.5501049
Cs.Cd.6.Hg.3.Pb.5.Sn.2.I | -37.74297 | 4.171456 | Indirect | 0.6416914
Cs.Cd.6.Hg.3.Pb.6.Sn.1.I | -34.29969 | 4.172127 | Indirect | 0.7651824
Cs.Cd.6.Hg.4.Pb.1.Sn.5.I | -40.22358 | 4.168742 | Indirect | 0.3451159
Cs.Cd.6.Hg.4.Pb.2.Sn.4.I | -40.47859 | 4.168892 | Indirect | 0.4251425
Cs.Cd.6.Hg.4.Pb.3.Sn.3.I | -39.53037 | 4.169114 | Indirect | 0.5329689
Cs.Cd.6.Hg.4.Pb.4.Sn.2.I | -37.61845 | 4.169407 | Indirect | 0.6480528
Cs.Cd.6.Hg.4.Pb.5.Sn.1.I | -34.46786 | 4.169772 | Indirect | 0.7522534
Cs.Cd.6.Hg.5.Pb.1.Sn.4.I | -38.09791 | 4.168746 | Indirect | 0.2980604
Cs.Cd.6.Hg.5.Pb.2.Sn.3.I | -37.84879 | 4.168665 | Indirect | 0.4462018
Cs.Cd.6.Hg.5.Pb.3.Sn.2.I | -36.41259 | 4.168655 | Indirect | 0.5502257
Cs.Cd.6.Hg.5.Pb.4.Sn.1.I | -33.38204 | 4.168716 | Indirect | 0.7327924
Cs.Cd.6.Hg.6.Pb.1.Sn.3.I | -35.95295 | 4.169497 | Indirect | 0.3738528
Cs.Cd.6.Hg.6.Pb.2.Sn.2.I | -35.05861 | 4.169187 | Indirect | 0.5020548
Cs.Cd.6.Hg.6.Pb.3.Sn.1.I | -32.4418 | 4.168947 | Indirect | 0.6374291
Cs.Cd.6.Hg.7.Pb.1.Sn.2.I | -32.6025 | 4.170994 | Indirect | 0.5202259
Cs.Cd.6.Hg.7.Pb.2.Sn.1.I | -30.77518 | 4.170454 | Indirect | 0.6727833
Cs.Cd.6.Hg.8.Pb.1.Sn.1.I | -28.41846 | 4.173231 | Non-indirect | 0.6950852
Cs.Cd.7.Hg.1.Pb.1.Sn.7.I | -39.47117 | 4.170093 | Indirect | 0.3154176
Cs.Cd.7.Hg.1.Pb.2.Sn.6.I | -40.4442 | 4.170584 | Indirect | 0.3456443
Cs.Cd.7.Hg.1.Pb.3.Sn.5.I | -40.22727 | 4.171147 | Indirect | 0.481303
Cs.Cd.7.Hg.1.Pb.4.Sn.4.I | -39.36373 | 4.171782 | Indirect | 0.6654729
Cs.Cd.7.Hg.1.Pb.5.Sn.3.I | -37.72855 | 4.17249 | Indirect | 0.7495894
Cs.Cd.7.Hg.1.Pb.6.Sn.2.I | -35.19401 | 4.173271 | Indirect | 0.8487401
Cs.Cd.7.Hg.1.Pb.7.Sn.1.I | -31.58728 | 4.174125 | Indirect | 0.9595901
Cs.Cd.7.Hg.2.Pb.1.Sn.6.I | -39.63418 | 4.168994 | Indirect | 0.3661009
Cs.Cd.7.Hg.2.Pb.2.Sn.5.I | -40.38449 | 4.169252 | Indirect | 0.3998902
Cs.Cd.7.Hg.2.Pb.3.Sn.4.I | -39.84272 | 4.169581 | Indirect | 0.5395559
Cs.Cd.7.Hg.2.Pb.4.Sn.3.I | -38.50485 | 4.169982 | Indirect | 0.6370653
Cs.Cd.7.Hg.2.Pb.5.Sn.2.I | -36.2419 | 4.170454 | Indirect | 0.7532316
Cs.Cd.7.Hg.2.Pb.6.Sn.1.I | -32.78696 | 4.170999 | Indirect | 0.8737438
Cs.Cd.7.Hg.3.Pb.1.Sn.5.I | -38.55324 | 4.168651 | Indirect | 0.3011753
Cs.Cd.7.Hg.3.Pb.2.Sn.4.I | -38.86725 | 4.168676 | Indirect | 0.4088769
Cs.Cd.7.Hg.3.Pb.3.Sn.3.I | -37.98318 | 4.168773 | Indirect | 0.5132386
Cs.Cd.7.Hg.3.Pb.4.Sn.2.I | -36.0507 | 4.168941 | Indirect | 0.7028369
Cs.Cd.7.Hg.3.Pb.5.Sn.1.I | -32.90583 | 4.169181 | Indirect | 0.8296756
Cs.Cd.7.Hg.4.Pb.1.Sn.4.I | -37.18274 | 4.169058 | Indirect | 0.4228088
Cs.Cd.7.Hg.4.Pb.2.Sn.3.I | -37.05101 | 4.168853 | Indirect | 0.5205067
Cs.Cd.7.Hg.4.Pb.3.Sn.2.I | -35.57099 | 4.168719 | Indirect | 0.6163434
Cs.Cd.7.Hg.4.Pb.4.Sn.1.I | -32.69743 | 4.168656 | Indirect | 0.7340369
Cs.Cd.7.Hg.5.Pb.1.Sn.3.I | -34.88438 | 4.170211 | Indirect | 0.395336
Cs.Cd.7.Hg.5.Pb.2.Sn.2.I | -33.96098 | 4.169777 | Indirect | 0.506822
Cs.Cd.7.Hg.5.Pb.3.Sn.1.I | -31.3086 | 4.169413 | Indirect | 0.6276395
Cs.Cd.7.Hg.6.Pb.1.Sn.2.I | -31.82156 | 4.172107 | Indirect | 0.5190526
Cs.Cd.7.Hg.6.Pb.2.Sn.1.I | -29.95897 | 4.171444 | Indirect | 0.6572406
Cs.Cd.7.Hg.7.Pb.1.Sn.1.I | -27.52844 | 4.174742 | Non-indirect | 0.7010047
Cs.Cd.8.Hg.1.Pb.1.Sn.6.I | -36.64848 | 4.168716 | Indirect | 0.4239398
Cs.Cd.8.Hg.1.Pb.2.Sn.5.I | -37.37293 | 4.168848 | Indirect | 0.4597727
Cs.Cd.8.Hg.1.Pb.3.Sn.4.I | -36.89277 | 4.169052 | Indirect | 0.5908216
Cs.Cd.8.Hg.1.Pb.4.Sn.3.I | -35.60898 | 4.169327 | Indirect | 0.7762936
Cs.Cd.8.Hg.1.Pb.5.Sn.2.I | -33.44749 | 4.169674 | Indirect | 0.8759319
Cs.Cd.8.Hg.1.Pb.6.Sn.1.I | -30.10873 | 4.170093 | Indirect | 0.9991477
Cs.Cd.8.Hg.2.Pb.1.Sn.5.I | -36.53972 | 4.168777 | Indirect | 0.44773
Cs.Cd.8.Hg.2.Pb.2.Sn.4.I | -37.01859 | 4.168678 | Indirect | 0.4946823
Cs.Cd.8.Hg.2.Pb.3.Sn.3.I | -36.10425 | 4.168651 | Indirect | 0.6065781
Cs.Cd.8.Hg.2.Pb.4.Sn.2.I | -34.10393 | 4.168694 | Indirect | 0.7263092
Cs.Cd.8.Hg.2.Pb.5.Sn.1.I | -30.91763 | 4.168808 | Indirect | 0.8516273
Cs.Cd.8.Hg.3.Pb.1.Sn.4.I | -35.18827 | 4.169586 | Indirect | 0.3940384
Cs.Cd.8.Hg.3.Pb.2.Sn.3.I | -35.12226 | 4.169258 | Indirect | 0.541473
Cs.Cd.8.Hg.3.Pb.3.Sn.2.I | -33.65864 | 4.169 | Indirect | 0.6627924
Cs.Cd.8.Hg.3.Pb.4.Sn.1.I | -30.82373 | 4.168813 | Indirect | 0.8090096
Cs.Cd.8.Hg.4.Pb.1.Sn.3.I | -33.46882 | 4.17114 | Indirect | 0.4582492
Cs.Cd.8.Hg.4.Pb.2.Sn.2.I | -32.71687 | 4.170583 | Indirect | 0.5747362
Cs.Cd.8.Hg.4.Pb.3.Sn.1.I | -30.29965 | 4.170096 | Indirect | 0.6915042
Cs.Cd.8.Hg.5.Pb.1.Sn.2.I | -30.44345 | 4.173434 | Indirect | 0.5195088
Cs.Cd.8.Hg.5.Pb.2.Sn.1.I | -28.54314 | 4.172649 | Indirect | 0.6446892
Cs.Cd.8.Hg.6.Pb.1.Sn.1.I | -26.43753 | 4.176467 | Indirect | 0.6752018
Cs.Cd.9.Hg.1.Pb.1.Sn.5.I | -33.4203 | 4.16912 | Indirect | 0.5268587
Cs.Cd.9.Hg.1.Pb.2.Sn.4.I | -33.88383 | 4.168897 | Indirect | 0.574245
Cs.Cd.9.Hg.1.Pb.3.Sn.3.I | -33.00207 | 4.168746 | Indirect | 0.7439243
Cs.Cd.9.Hg.1.Pb.4.Sn.2.I | -31.09741 | 4.168665 | Indirect | 0.8535817
Cs.Cd.9.Hg.1.Pb.5.Sn.1.I | -27.92618 | 4.168655 | Indirect | 0.9749762
Cs.Cd.9.Hg.2.Pb.1.Sn.4.I | -32.98023 | 4.17033 | Indirect | 0.4374638
Cs.Cd.9.Hg.2.Pb.2.Sn.3.I | -32.83251 | 4.169879 | Indirect | 0.5701692
Cs.Cd.9.Hg.2.Pb.3.Sn.2.I | -31.35577 | 4.169497 | Indirect | 0.6881524
Cs.Cd.9.Hg.2.Pb.4.Sn.1.I | -28.44521 | 4.169187 | Indirect | 0.8518096
Cs.Cd.9.Hg.3.Pb.1.Sn.3.I | -31.43406 | 4.172283 | Indirect | 0.4751796
Cs.Cd.9.Hg.3.Pb.2.Sn.2.I | -30.62328 | 4.171603 | Indirect | 0.5857327
Cs.Cd.9.Hg.3.Pb.3.Sn.1.I | -28.09442 | 4.170994 | Indirect | 0.7488284
Cs.Cd.9.Hg.4.Pb.1.Sn.2.I | -28.99857 | 4.174975 | Indirect | 0.5590982
Cs.Cd.9.Hg.4.Pb.2.Sn.1.I | -27.19559 | 4.174068 | Indirect | 0.6762192
Cs.Cd.9.Hg.5.Pb.1.Sn.1.I | -24.76938 | 4.178405 | Indirect | 0.6536523
Cs.Cd.10.Hg.1.Pb.1.Sn.4.I | -29.69792 | 4.17129 | Indirect | 0.5245136
Cs.Cd.10.Hg.1.Pb.2.Sn.3.I | -29.4936 | 4.170715 | Indirect | 0.6546403
Cs.Cd.10.Hg.1.Pb.3.Sn.2.I | -27.99505 | 4.170211 | Indirect | 0.8040144
Cs.Cd.10.Hg.1.Pb.4.Sn.1.I | -25.06053 | 4.169777 | Indirect | 0.8999761
Cs.Cd.10.Hg.2.Pb.1.Sn.3.I | -28.91647 | 4.173641 | Indirect | 0.5468118
Cs.Cd.10.Hg.2.Pb.2.Sn.2.I | -28.06538 | 4.172839 | Indirect | 0.6807048
Cs.Cd.10.Hg.2.Pb.3.Sn.1.I | -25.55973 | 4.172107 | Indirect | 0.8043752
Cs.Cd.10.Hg.3.Pb.1.Sn.2.I | -26.65792 | 4.176731 | Indirect | 0.6207049
Cs.Cd.10.Hg.3.Pb.2.Sn.1.I | -24.90978 | 4.175701 | Indirect | 0.7489455
Cs.Cd.10.Hg.4.Pb.1.Sn.1.I | -23.05328 | 4.180557 | Indirect | 0.6092469
Cs.Cd.11.Hg.1.Pb.1.Sn.3.I | -25.48328 | 4.175213 | Indirect | 0.6326204
Cs.Cd.11.Hg.1.Pb.2.Sn.2.I | -24.61186 | 4.174288 | Indirect | 0.7420692
Cs.Cd.11.Hg.1.Pb.3.Sn.1.I | -22.0584 | 4.173434 | Indirect | 0.8569296
Cs.Cd.11.Hg.2.Pb.1.Sn.2.I | -24.00633 | 4.178699 | Indirect | 0.6642142
Cs.Cd.11.Hg.2.Pb.2.Sn.1.I | -22.25539 | 4.177548 | Indirect | 0.7752414
Cs.Cd.11.Hg.3.Pb.1.Sn.1.I | -20.45695 | 4.182922 | Indirect | 0.6808637
Cs.Cd.12.Hg.1.Pb.1.Sn.2.I | -20.06968 | 4.180882 | Indirect | 0.7212418
Cs.Cd.12.Hg.1.Pb.2.Sn.1.I | -18.24128 | 4.179608 | Indirect | 0.832283
Cs.Cd.12.Hg.2.Pb.1.Sn.1.I | -17.61165 | 4.1855 | Indirect | 0.7009525
Cs.Cd.13.Hg.1.Pb.1.Sn.1.I | -13.45825 | 4.188291 | Indirect | 0.7517354
Cs.Cd.1.Hg.1.Pb.1.Zn.13.I | 46.33876 | 4.503994 | Non-indirect | 0.6830602
Cs.Cd.1.Hg.1.Pb.2.Zn.12.I | 36.20497 | 4.428691 | Non-indirect | 0.697809
Cs.Cd.1.Hg.1.Pb.3.Zn.11.I | 27.41106 | 4.363757 | Indirect | 0.7912091
Cs.Cd.1.Hg.1.Pb.4.Zn.10.I | 19.54825 | 4.308671 | Indirect | 0.8432838
Cs.Cd.1.Hg.1.Pb.5.Zn.9.I | 12.99534 | 4.263027 | Indirect | 0.9414021
Cs.Cd.1.Hg.1.Pb.6.Zn.8.I | 6.855459 | 4.226525 | Indirect | 0.9611394
Cs.Cd.1.Hg.1.Pb.7.Zn.7.I | 1.273586 | 4.198963 | Indirect | 0.9731191
Cs.Cd.1.Hg.1.Pb.8.Zn.6.I | -3.115317 | 4.180236 | Indirect | 0.9057194
Cs.Cd.1.Hg.1.Pb.9.Zn.5.I | -7.36922 | 4.17033 | Indirect | 0.8388379
Cs.Cd.1.Hg.1.Pb.10.Zn.4.I | -11.79471 | 4.169327 | Indirect | 0.8021472
Cs.Cd.1.Hg.1.Pb.11.Zn.3.I | -15.94127 | 4.177407 | Indirect | 0.7630395
Cs.Cd.1.Hg.1.Pb.12.Zn.2.I | -19.31118 | 4.194855 | Indirect | 0.7440416
Cs.Cd.1.Hg.1.Pb.13.Zn.1.I | -22.57281 | 4.222071 | Indirect | 0.7330632
Cs.Cd.1.Hg.2.Pb.1.Zn.12.I | 37.25398 | 4.455888 | Non-indirect | 0.680312
Cs.Cd.1.Hg.2.Pb.2.Zn.11.I | 27.65614 | 4.387105 | Indirect | 0.7479199
Cs.Cd.1.Hg.2.Pb.3.Zn.10.I | 19.29831 | 4.328352 | Indirect | 0.820009
Cs.Cd.1.Hg.2.Pb.4.Zn.9.I | 11.80417 | 4.279181 | Indirect | 0.8612718
Cs.Cd.1.Hg.2.Pb.5.Zn.8.I | 5.275819 | 4.239255 | Indirect | 0.9519367
Cs.Cd.1.Hg.2.Pb.6.Zn.7.I | -0.6491253 | 4.208333 | Indirect | 0.9763253
Cs.Cd.1.Hg.2.Pb.7.Zn.6.I | -5.387082 | 4.186276 | Indirect | 0.908727
Cs.Cd.1.Hg.2.Pb.8.Zn.5.I | -9.583196 | 4.173033 | Indirect | 0.7965813
Cs.Cd.1.Hg.2.Pb.9.Zn.4.I | -14.0126 | 4.168651 | Indirect | 0.7724432
Cs.Cd.1.Hg.2.Pb.10.Zn.3.I | -17.87098 | 4.173271 | Indirect | 0.7395485
Cs.Cd.1.Hg.2.Pb.11.Zn.2.I | -21.38023 | 4.18714 | Indirect | 0.6963987
Cs.Cd.1.Hg.2.Pb.12.Zn.1.I | -24.38281 | 4.210611 | Indirect | 0.6946198
Cs.Cd.1.Hg.3.Pb.1.Zn.11.I | 29.60897 | 4.411883 | Non-indirect | 0.7028108
Cs.Cd.1.Hg.3.Pb.2.Zn.10.I | 20.06473 | 4.349399 | Indirect | 0.7711826
Cs.Cd.1.Hg.3.Pb.3.Zn.9.I | 12.11651 | 4.296654 | Indirect | 0.8694578
Cs.Cd.1.Hg.3.Pb.4.Zn.8.I | 5.053678 | 4.253269 | Indirect | 0.8915288
Cs.Cd.1.Hg.3.Pb.5.Zn.7.I | -1.245295 | 4.218967 | Indirect | 0.9757177
Cs.Cd.1.Hg.3.Pb.6.Zn.6.I | -6.195392 | 4.193572 | Indirect | 0.896757
Cs.Cd.1.Hg.3.Pb.7.Zn.5.I | -10.89194 | 4.176999 | Indirect | 0.7539964
Cs.Cd.1.Hg.3.Pb.8.Zn.4.I | -15.30596 | 4.169258 | Indirect | 0.7033868
Cs.Cd.1.Hg.3.Pb.9.Zn.3.I | -19.15158 | 4.170454 | Indirect | 0.6859064
Cs.Cd.1.Hg.3.Pb.10.Zn.2.I | -22.77415 | 4.180794 | Indirect | 0.6849709
Cs.Cd.1.Hg.3.Pb.11.Zn.1.I | -25.6828 | 4.200588 | Indirect | 0.6733353
Cs.Cd.1.Hg.4.Pb.1.Zn.10.I | 22.51938 | 4.371836 | Non-indirect | 0.7497407
Cs.Cd.1.Hg.4.Pb.2.Zn.9.I | 13.3 | 4.315462 | Indirect | 0.7947376
Cs.Cd.1.Hg.4.Pb.3.Zn.8.I | 5.67563 | 4.268579 | Indirect | 0.8544818
Cs.Cd.1.Hg.4.Pb.4.Zn.7.I | -0.8567539 | 4.230872 | Indirect | 0.9691131
Cs.Cd.1.Hg.4.Pb.5.Zn.6.I | -6.577742 | 4.202126 | Indirect | 0.8617412
Cs.Cd.1.Hg.4.Pb.6.Zn.5.I | -11.38331 | 4.182224 | Indirect | 0.780897
Cs.Cd.1.Hg.4.Pb.7.Zn.4.I | -15.80025 | 4.17114 | Indirect | 0.7662376
Cs.Cd.1.Hg.4.Pb.8.Zn.3.I | -19.95337 | 4.168941 | Indirect | 0.7108932
Cs.Cd.1.Hg.4.Pb.9.Zn.2.I | -23.51973 | 4.175796 | Indirect | 0.6842941
Cs.Cd.1.Hg.4.Pb.10.Zn.1.I | -26.30806 | 4.191974 | Indirect | 0.6503886
Cs.Cd.1.Hg.5.Pb.1.Zn.9.I | 15.90705 | 4.335623 | Non-indirect | 0.7748867
Cs.Cd.1.Hg.5.Pb.2.Zn.8.I | 7.081944 | 4.285197 | Indirect | 0.8194315
Cs.Cd.1.Hg.5.Pb.3.Zn.7.I | -0.01895008 | 4.244054 | Indirect | 0.8960884
Cs.Cd.1.Hg.5.Pb.4.Zn.6.I | -6.140238 | 4.211942 | Indirect | 0.8624242
Cs.Cd.1.Hg.5.Pb.5.Zn.5.I | -11.26493 | 4.188707 | Indirect | 0.8182897
Cs.Cd.1.Hg.5.Pb.6.Zn.4.I | -15.92663 | 4.174288 | Indirect | 0.7147394
Cs.Cd.1.Hg.5.Pb.7.Zn.3.I | -19.88932 | 4.168719 | Indirect | 0.6614646
Cs.Cd.1.Hg.5.Pb.8.Zn.2.I | -23.61813 | 4.172127 | Indirect | 0.6486821
Cs.Cd.1.Hg.5.Pb.9.Zn.1.I | -26.53644 | 4.184745 | Indirect | 0.6362758
Cs.Cd.1.Hg.6.Pb.1.Zn.8.I | 9.851423 | 4.303139 | Non-indirect | 0.7925568
Cs.Cd.1.Hg.6.Pb.2.Zn.7.I | 1.536147 | 4.258524 | Indirect | 0.8523113
Cs.Cd.1.Hg.6.Pb.3.Zn.6.I | -4.910693 | 4.223024 | Indirect | 0.8633231
Cs.Cd.1.Hg.6.Pb.4.Zn.5.I | -10.56139 | 4.196447 | Indirect | 0.8109522
Cs.Cd.1.Hg.6.Pb.5.Zn.4.I | -15.3114 | 4.178699 | Indirect | 0.7091309
Cs.Cd.1.Hg.6.Pb.6.Zn.3.I | -19.80158 | 4.169777 | Indirect | 0.6529061
Cs.Cd.1.Hg.6.Pb.7.Zn.2.I | -23.20075 | 4.169772 | Indirect | 0.6428272
Cs.Cd.1.Hg.6.Pb.8.Zn.1.I | -26.19842 | 4.178877 | Indirect | 0.6283162
Cs.Cd.1.Hg.7.Pb.1.Zn.7.I | 4.440315 | 4.274294 | Non-indirect | 0.8229672
Cs.Cd.1.Hg.7.Pb.2.Zn.6.I | -3.000543 | 4.235378 | Indirect | 0.8363616
Cs.Cd.1.Hg.7.Pb.3.Zn.5.I | -9.191405 | 4.205447 | Indirect | 0.8083476
Cs.Cd.1.Hg.7.Pb.4.Zn.4.I | -14.48877 | 4.184369 | Indirect | 0.7679054
Cs.Cd.1.Hg.7.Pb.5.Zn.3.I | -19.14324 | 4.172107 | Indirect | 0.7345282
Cs.Cd.1.Hg.7.Pb.6.Zn.2.I | -22.91455 | 4.168716 | Indirect | 0.7188316
Cs.Cd.1.Hg.7.Pb.7.Zn.1.I | -25.78123 | 4.17435 | Indirect | 0.6173513
Cs.Cd.1.Hg.8.Pb.1.Zn.6.I | -0.007597494 | 4.249013 | Non-indirect | 0.8161877
Cs.Cd.1.Hg.8.Pb.2.Zn.5.I | -7.150966 | 4.215708 | Indirect | 0.797711
Cs.Cd.1.Hg.8.Pb.3.Zn.4.I | -13.09958 | 4.191295 | Indirect | 0.7548181
Cs.Cd.1.Hg.8.Pb.4.Zn.3.I | -18.10894 | 4.175701 | Indirect | 0.7360191
Cs.Cd.1.Hg.8.Pb.5.Zn.2.I | -22.24324 | 4.168947 | Indirect | 0.7183794
Cs.Cd.1.Hg.8.Pb.6.Zn.1.I | -25.47234 | 4.171147 | Indirect | 0.7060569
Cs.Cd.1.Hg.9.Pb.1.Zn.5.I | -4.017262 | 4.227238 | Indirect | 0.8055389
Cs.Cd.1.Hg.9.Pb.2.Zn.4.I | -10.79041 | 4.19948 | Indirect | 0.7516982
Cs.Cd.1.Hg.9.Pb.3.Zn.3.I | -16.45658 | 4.180557 | Indirect | 0.7039118
Cs.Cd.1.Hg.9.Pb.4.Zn.2.I | -20.68864 | 4.170454 | Indirect | 0.7299445
Cs.Cd.1.Hg.9.Pb.5.Zn.1.I | -23.9337 | 4.169252 | Indirect | 0.7104102
Cs.Cd.1.Hg.10.Pb.1.Zn.4.I | -7.529955 | 4.208924 | Non-indirect | 0.7675706
Cs.Cd.1.Hg.10.Pb.2.Zn.3.I | -13.87392 | 4.18667 | Indirect | 0.7161301
Cs.Cd.1.Hg.10.Pb.3.Zn.2.I | -18.94224 | 4.173231 | Indirect | 0.6899934
Cs.Cd.1.Hg.10.Pb.4.Zn.1.I | -22.13722 | 4.168651 | Indirect | 0.7080237
Cs.Cd.1.Hg.11.Pb.1.Zn.3.I | -10.51505 | 4.19404 | Non-indirect | 0.6921093
Cs.Cd.1.Hg.11.Pb.2.Zn.2.I | -16.35666 | 4.177271 | Indirect | 0.6922423
Cs.Cd.1.Hg.11.Pb.3.Zn.1.I | -20.00721 | 4.169333 | Indirect | 0.7238949
Cs.Cd.1.Hg.12.Pb.1.Zn.2.I | -12.96624 | 4.182571 | Non-indirect | 0.6473048
Cs.Cd.1.Hg.12.Pb.2.Zn.1.I | -18.02746 | 4.17129 | Indirect | 0.6506313
Cs.Cd.1.Hg.13.Pb.1.Zn.1.I | -14.47743 | 4.174513 | Non-indirect | 0.6489431
Cs.Cd.2.Hg.1.Pb.1.Zn.12.I | 38.26241 | 4.467524 | Non-indirect | 0.6458445
Cs.Cd.2.Hg.1.Pb.2.Zn.11.I | 28.53893 | 4.397133 | Non-indirect | 0.7122614
Cs.Cd.2.Hg.1.Pb.3.Zn.10.I | 19.88661 | 4.336852 | Indirect | 0.791199
Cs.Cd.2.Hg.1.Pb.4.Zn.9.I | 12.14797 | 4.286216 | Indirect | 0.8629935
Cs.Cd.2.Hg.1.Pb.5.Zn.8.I | 5.899064 | 4.244869 | Indirect | 0.9152213
Cs.Cd.2.Hg.1.Pb.6.Zn.7.I | -0.1399395 | 4.212559 | Indirect | 0.9975352
Cs.Cd.2.Hg.1.Pb.7.Zn.6.I | -5.487798 | 4.189128 | Indirect | 1.011539
Cs.Cd.2.Hg.1.Pb.8.Zn.5.I | -9.667358 | 4.174513 | Indirect | 0.9225733
Cs.Cd.2.Hg.1.Pb.9.Zn.4.I | -13.8783 | 4.168746 | Indirect | 0.8710259
Cs.Cd.2.Hg.1.Pb.10.Zn.3.I | -17.99562 | 4.171953 | Indirect | 0.8311515
Cs.Cd.2.Hg.1.Pb.11.Zn.2.I | -21.51072 | 4.184362 | Indirect | 0.7996996
Cs.Cd.2.Hg.1.Pb.12.Zn.1.I | -24.4447 | 4.206311 | Indirect | 0.7722012
Cs.Cd.2.Hg.2.Pb.1.Zn.11.I | 29.58372 | 4.422508 | Non-indirect | 0.6720902
Cs.Cd.2.Hg.2.Pb.2.Zn.10.I | 20.12928 | 4.358468 | Indirect | 0.7725427
Cs.Cd.2.Hg.2.Pb.3.Zn.9.I | 11.91962 | 4.304236 | Indirect | 0.8300079
Cs.Cd.2.Hg.2.Pb.4.Zn.8.I | 4.48213 | 4.259415 | Indirect | 0.8816773
Cs.Cd.2.Hg.2.Pb.5.Zn.7.I | -1.702799 | 4.223715 | Indirect | 0.9408234
Cs.Cd.2.Hg.2.Pb.6.Zn.6.I | -7.49658 | 4.196942 | Indirect | 1.013129
Cs.Cd.2.Hg.2.Pb.7.Zn.5.I | -11.6877 | 4.178998 | Indirect | 0.9070197
Cs.Cd.2.Hg.2.Pb.8.Zn.4.I | -15.95708 | 4.169879 | Indirect | 0.8125032
Cs.Cd.2.Hg.2.Pb.9.Zn.3.I | -19.78314 | 4.169674 | Indirect | 0.8049513
Cs.Cd.2.Hg.2.Pb.10.Zn.2.I | -23.35438 | 4.178573 | Indirect | 0.7678081
Cs.Cd.2.Hg.2.Pb.11.Zn.1.I | -26.26482 | 4.196872 | Indirect | 0.7318766
Cs.Cd.2.Hg.3.Pb.1.Zn.10.I | 21.91426 | 4.381483 | Non-indirect | 0.7212049
Cs.Cd.2.Hg.3.Pb.2.Zn.9.I | 12.71186 | 4.323599 | Indirect | 0.791861
Cs.Cd.2.Hg.3.Pb.3.Zn.8.I | 4.860001 | 4.275262 | Indirect | 0.8548156
Cs.Cd.2.Hg.3.Pb.4.Zn.7.I | -2.053731 | 4.236144 | Indirect | 0.9129882
Cs.Cd.2.Hg.3.Pb.5.Zn.6.I | -7.972995 | 4.206015 | Indirect | 1.000995
Cs.Cd.2.Hg.3.Pb.6.Zn.5.I | -12.73003 | 4.184742 | Indirect | 0.8723742
Cs.Cd.2.Hg.3.Pb.7.Zn.4.I | -17.10545 | 4.172283 | Indirect | 0.7792282
Cs.Cd.2.Hg.3.Pb.8.Zn.3.I | -21.08141 | 4.168694 | Indirect | 0.718215
Cs.Cd.2.Hg.3.Pb.9.Zn.2.I | -24.59036 | 4.174125 | Indirect | 0.7643768
Cs.Cd.2.Hg.3.Pb.10.Zn.1.I | -27.60563 | 4.188831 | Indirect | 0.7145798
Cs.Cd.2.Hg.4.Pb.1.Zn.9.I | 15.06084 | 4.344323 | Non-indirect | 0.7549016
Cs.Cd.2.Hg.4.Pb.2.Zn.8.I | 6.036784 | 4.292424 | Indirect | 0.8078302
Cs.Cd.2.Hg.4.Pb.3.Zn.7.I | -1.337911 | 4.249855 | Indirect | 0.8668467
Cs.Cd.2.Hg.4.Pb.4.Zn.6.I | -7.657582 | 4.216351 | Indirect | 0.9986861
Cs.Cd.2.Hg.4.Pb.5.Zn.5.I | -12.97331 | 4.191742 | Indirect | 0.8683345
Cs.Cd.2.Hg.4.Pb.6.Zn.4.I | -17.47387 | 4.175952 | Indirect | 0.8108119
Cs.Cd.2.Hg.4.Pb.7.Zn.3.I | -21.60482 | 4.169 | Indirect | 0.7465404
Cs.Cd.2.Hg.4.Pb.8.Zn.2.I | -25.31064 | 4.170999 | Indirect | 0.7261049
Cs.Cd.2.Hg.4.Pb.9.Zn.1.I | -27.98784 | 4.182165 | Indirect | 0.6990977
Cs.Cd.2.Hg.5.Pb.1.Zn.8.I | 8.661645 | 4.310916 | Non-indirect | 0.789328
Cs.Cd.2.Hg.5.Pb.2.Zn.7.I | 0.1446593 | 4.264859 | Indirect | 0.8085477
Cs.Cd.2.Hg.5.Pb.3.Zn.6.I | -6.779712 | 4.227956 | Indirect | 0.9272707
Cs.Cd.2.Hg.5.Pb.4.Zn.5.I | -12.54911 | 4.2 | Indirect | 0.8776623
Cs.Cd.2.Hg.5.Pb.5.Zn.4.I | -17.26761 | 4.180882 | Indirect | 0.8134523
Cs.Cd.2.Hg.5.Pb.6.Zn.3.I | -21.62857 | 4.170583 | Indirect | 0.7425624
Cs.Cd.2.Hg.5.Pb.7.Zn.2.I | -25.2897 | 4.169181 | Indirect | 0.6763414
Cs.Cd.2.Hg.5.Pb.8.Zn.1.I | -28.13799 | 4.176851 | Indirect | 0.6793318
Cs.Cd.2.Hg.6.Pb.1.Zn.7.I | 2.875003 | 4.281168 | Non-indirect | 0.8163722
Cs.Cd.2.Hg.6.Pb.2.Zn.6.I | -5.206267 | 4.240837 | Indirect | 0.8829584
Cs.Cd.2.Hg.6.Pb.3.Zn.5.I | -11.39175 | 4.209519 | Indirect | 0.8818679
Cs.Cd.2.Hg.6.Pb.4.Zn.4.I | -16.66651 | 4.187069 | Indirect | 0.8362192
Cs.Cd.2.Hg.6.Pb.5.Zn.3.I | -21.16336 | 4.173434 | Indirect | 0.8088658
Cs.Cd.2.Hg.6.Pb.6.Zn.2.I | -24.99014 | 4.168656 | Indirect | 0.6620945
Cs.Cd.2.Hg.6.Pb.7.Zn.1.I | -27.62191 | 4.172872 | Indirect | 0.6457945
Cs.Cd.2.Hg.7.Pb.1.Zn.6.I | -2.271886 | 4.255003 | Non-indirect | 0.8548738
Cs.Cd.2.Hg.7.Pb.2.Zn.5.I | -9.355825 | 4.220302 | Indirect | 0.8059496
Cs.Cd.2.Hg.7.Pb.3.Zn.4.I | -15.26418 | 4.194513 | Indirect | 0.8338631
Cs.Cd.2.Hg.7.Pb.4.Zn.3.I | -20.3196 | 4.177548 | Indirect | 0.7899244
Cs.Cd.2.Hg.7.Pb.5.Zn.2.I | -24.42766 | 4.169413 | Indirect | 0.7495131
Cs.Cd.2.Hg.7.Pb.6.Zn.1.I | -27.40532 | 4.170209 | Indirect | 0.7504036
Cs.Cd.2.Hg.8.Pb.1.Zn.5.I | -6.350406 | 4.232356 | Non-indirect | 0.8454532
Cs.Cd.2.Hg.8.Pb.2.Zn.4.I | -13.19045 | 4.203216 | Indirect | 0.743692
Cs.Cd.2.Hg.8.Pb.3.Zn.3.I | -18.78747 | 4.182922 | Indirect | 0.7886688
Cs.Cd.2.Hg.8.Pb.4.Zn.2.I | -23.34099 | 4.171444 | Indirect | 0.7616411
Cs.Cd.2.Hg.8.Pb.5.Zn.1.I | -26.73213 | 4.168848 | Indirect | 0.739603
Cs.Cd.2.Hg.9.Pb.1.Zn.4.I | -10.0005 | 4.21318 | Non-indirect | 0.7879533
Cs.Cd.2.Hg.9.Pb.2.Zn.3.I | -16.43552 | 4.189553 | Indirect | 0.7476187
Cs.Cd.2.Hg.9.Pb.3.Zn.2.I | -21.54627 | 4.174742 | Indirect | 0.7166076
Cs.Cd.2.Hg.9.Pb.4.Zn.1.I | -24.97577 | 4.168777 | Indirect | 0.7363082
Cs.Cd.2.Hg.10.Pb.1.Zn.3.I | -13.19527 | 4.197441 | Non-indirect | 0.7601889
Cs.Cd.2.Hg.10.Pb.2.Zn.2.I | -19.16508 | 4.179301 | Indirect | 0.7024704
Cs.Cd.2.Hg.10.Pb.3.Zn.1.I | -22.94137 | 4.169985 | Indirect | 0.6878869
Cs.Cd.2.Hg.11.Pb.1.Zn.2.I | -15.72252 | 4.185119 | Non-indirect | 0.7191446
Cs.Cd.2.Hg.11.Pb.2.Zn.1.I | -20.46247 | 4.172464 | Indirect | 0.6844817
Cs.Cd.2.Hg.12.Pb.1.Zn.1.I | -17.2836 | 4.176207 | Non-indirect | 0.6418116
Cs.Cd.3.Hg.1.Pb.1.Zn.11.I | 31.29745 | 4.433382 | Non-indirect | 0.6354491
Cs.Cd.3.Hg.1.Pb.2.Zn.10.I | 21.82925 | 4.367774 | Non-indirect | 0.7244742
Cs.Cd.3.Hg.1.Pb.3.Zn.9.I | 13.43588 | 4.312045 | Indirect | 0.7724506
Cs.Cd.3.Hg.1.Pb.4.Zn.8.I | 5.90196 | 4.265782 | Indirect | 0.8312749
Cs.Cd.3.Hg.1.Pb.5.Zn.7.I | -0.2089716 | 4.228678 | Indirect | 0.8439858
Cs.Cd.3.Hg.1.Pb.6.Zn.6.I | -6.02296 | 4.200525 | Indirect | 0.980374
Cs.Cd.3.Hg.1.Pb.7.Zn.5.I | -11.01668 | 4.181211 | Indirect | 1.0258
Cs.Cd.3.Hg.1.Pb.8.Zn.4.I | -15.15476 | 4.170715 | Indirect | 0.9362371
Cs.Cd.3.Hg.1.Pb.9.Zn.3.I | -19.13129 | 4.169114 | Indirect | 0.8992193
Cs.Cd.3.Hg.1.Pb.10.Zn.2.I | -22.58999 | 4.176581 | Indirect | 0.8635849
Cs.Cd.3.Hg.1.Pb.11.Zn.1.I | -25.61289 | 4.193393 | Indirect | 0.8228661
Cs.Cd.3.Hg.2.Pb.1.Zn.10.I | 22.81668 | 4.391373 | Non-indirect | 0.6822829
Cs.Cd.3.Hg.2.Pb.2.Zn.9.I | 13.68098 | 4.331966 | Non-indirect | 0.7603669
Cs.Cd.3.Hg.2.Pb.3.Zn.8.I | 5.65033 | 4.282169 | Indirect | 0.8415918
Cs.Cd.3.Hg.2.Pb.4.Zn.7.I | -1.70205 | 4.241634 | Indirect | 0.8651815
Cs.Cd.3.Hg.2.Pb.5.Zn.6.I | -7.556274 | 4.210118 | Indirect | 0.9588829
Cs.Cd.3.Hg.2.Pb.6.Zn.5.I | -12.9142 | 4.187472 | Indirect | 1.035345
Cs.Cd.3.Hg.2.Pb.7.Zn.4.I | -16.89711 | 4.173641 | Indirect | 0.896281
Cs.Cd.3.Hg.2.Pb.8.Zn.3.I | -20.84723 | 4.168665 | Indirect | 0.8347027
Cs.Cd.3.Hg.2.Pb.9.Zn.2.I | -24.26721 | 4.172679 | Indirect | 0.7605165
Cs.Cd.3.Hg.2.Pb.10.Zn.1.I | -27.18512 | 4.185921 | Indirect | 0.751779
Cs.Cd.3.Hg.3.Pb.1.Zn.9.I | 15.32149 | 4.353257 | Non-indirect | 0.7308894
Cs.Cd.3.Hg.3.Pb.2.Zn.8.I | 6.398594 | 4.299876 | Indirect | 0.810127
Cs.Cd.3.Hg.3.Pb.3.Zn.7.I | -1.266612 | 4.255876 | Indirect | 0.8223192
Cs.Cd.3.Hg.3.Pb.4.Zn.6.I | -7.916987 | 4.220976 | Indirect | 0.9486079
Cs.Cd.3.Hg.3.Pb.5.Zn.5.I | -13.48443 | 4.19499 | Indirect | 1.02485
Cs.Cd.3.Hg.3.Pb.6.Zn.4.I | -17.9528 | 4.177829 | Indirect | 0.9013853
Cs.Cd.3.Hg.3.Pb.7.Zn.3.I | -21.87714 | 4.169497 | Indirect | 0.793156
Cs.Cd.3.Hg.3.Pb.8.Zn.2.I | -25.59557 | 4.170093 | Indirect | 0.7343926
Cs.Cd.3.Hg.3.Pb.9.Zn.1.I | -28.35535 | 4.179814 | Indirect | 0.7770813
Cs.Cd.3.Hg.4.Pb.1.Zn.8.I | 8.576017 | 4.318921 | Non-indirect | 0.7729337
Cs.Cd.3.Hg.4.Pb.2.Zn.7.I | -0.009015135 | 4.271416 | Indirect | 0.8263617
Cs.Cd.3.Hg.4.Pb.3.Zn.6.I | -7.176143 | 4.233105 | Indirect | 0.8327245
Cs.Cd.3.Hg.4.Pb.4.Zn.5.I | -13.24518 | 4.203767 | Indirect | 1.029699
Cs.Cd.3.Hg.4.Pb.5.Zn.4.I | -18.22311 | 4.183277 | Indirect | 0.8934366
Cs.Cd.3.Hg.4.Pb.6.Zn.3.I | -22.301 | 4.171603 | Indirect | 0.8271303
Cs.Cd.3.Hg.4.Pb.7.Zn.2.I | -26.12337 | 4.168808 | Indirect | 0.766455
Cs.Cd.3.Hg.4.Pb.8.Zn.1.I | -28.77061 | 4.175052 | Indirect | 0.7442766
Cs.Cd.3.Hg.5.Pb.1.Zn.7.I | 2.477353 | 4.288267 | Non-indirect | 0.8086325
Cs.Cd.3.Hg.5.Pb.2.Zn.6.I | -5.665851 | 4.246513 | Indirect | 0.8796365
Cs.Cd.3.Hg.5.Pb.3.Zn.5.I | -12.33153 | 4.213805 | Indirect | 0.951516
Cs.Cd.3.Hg.5.Pb.4.Zn.4.I | -17.8085 | 4.189982 | Indirect | 0.9177985
Cs.Cd.3.Hg.5.Pb.5.Zn.3.I | -22.19223 | 4.174975 | Indirect | 0.8264546
Cs.Cd.3.Hg.5.Pb.6.Zn.2.I | -26.01456 | 4.168813 | Indirect | 0.7639074
Cs.Cd.3.Hg.5.Pb.7.Zn.1.I | -28.79343 | 4.171617 | Indirect | 0.7137736
Cs.Cd.3.Hg.6.Pb.1.Zn.6.I | -2.901408 | 4.261212 | Non-indirect | 0.8364433
Cs.Cd.3.Hg.6.Pb.2.Zn.5.I | -10.72343 | 4.225111 | Indirect | 0.9099597
Cs.Cd.3.Hg.6.Pb.3.Zn.4.I | -16.65434 | 4.197944 | Indirect | 0.8969921
Cs.Cd.3.Hg.6.Pb.4.Zn.3.I | -21.68448 | 4.179608 | Indirect | 0.8621238
Cs.Cd.3.Hg.6.Pb.5.Zn.2.I | -25.6314 | 4.170096 | Indirect | 0.8306717
Cs.Cd.3.Hg.6.Pb.6.Zn.1.I | -28.55543 | 4.169492 | Indirect | 0.7021823
Cs.Cd.3.Hg.7.Pb.1.Zn.5.I | -7.769801 | 4.237691 | Non-indirect | 0.8757662
Cs.Cd.3.Hg.7.Pb.2.Zn.4.I | -14.61474 | 4.207166 | Indirect | 0.8497631
Cs.Cd.3.Hg.7.Pb.3.Zn.3.I | -20.12225 | 4.1855 | Indirect | 0.8502029
Cs.Cd.3.Hg.7.Pb.4.Zn.2.I | -24.79734 | 4.172649 | Indirect | 0.8042998
Cs.Cd.3.Hg.7.Pb.5.Zn.1.I | -28.04593 | 4.168663 | Indirect | 0.7810377
Cs.Cd.3.Hg.8.Pb.1.Zn.4.I | -11.52824 | 4.217651 | Non-indirect | 0.855877
Cs.Cd.3.Hg.8.Pb.2.Zn.3.I | -17.95492 | 4.192648 | Indirect | 0.8102587
Cs.Cd.3.Hg.8.Pb.3.Zn.2.I | -23.0668 | 4.176467 | Indirect | 0.798559
Cs.Cd.3.Hg.8.Pb.4.Zn.1.I | -26.97235 | 4.16912 | Indirect | 0.7863039
Cs.Cd.3.Hg.9.Pb.1.Zn.3.I | -14.7772 | 4.201055 | Non-indirect | 0.8039054
Cs.Cd.3.Hg.9.Pb.2.Zn.2.I | -20.7982 | 4.181544 | Indirect | 0.6990747
Cs.Cd.3.Hg.9.Pb.3.Zn.1.I | -24.91099 | 4.170852 | Indirect | 0.7782406
Cs.Cd.3.Hg.10.Pb.1.Zn.2.I | -17.31473 | 4.187879 | Non-indirect | 0.7029556
Cs.Cd.3.Hg.10.Pb.2.Zn.1.I | -22.25885 | 4.173852 | Indirect | 0.6861143
Cs.Cd.3.Hg.11.Pb.1.Zn.1.I | -19.02917 | 4.178115 | Non-indirect | 0.7197063
Cs.Cd.4.Hg.1.Pb.1.Zn.10.I | 25.0551 | 4.401505 | Non-indirect | 0.6350954
Cs.Cd.4.Hg.1.Pb.2.Zn.9.I | 15.86919 | 4.340566 | Non-indirect | 0.6897278
Cs.Cd.4.Hg.1.Pb.3.Zn.8.I | 7.679815 | 4.289299 | Indirect | 0.7696828
Cs.Cd.4.Hg.1.Pb.4.Zn.7.I | 0.3452801 | 4.247342 | Indirect | 0.8066341
Cs.Cd.4.Hg.1.Pb.5.Zn.6.I | -5.468374 | 4.214435 | Indirect | 0.8629219
Cs.Cd.4.Hg.1.Pb.6.Zn.5.I | -10.94681 | 4.190415 | Indirect | 0.9790009
Cs.Cd.4.Hg.1.Pb.7.Zn.4.I | -15.71114 | 4.175213 | Indirect | 1.029916
Cs.Cd.4.Hg.1.Pb.8.Zn.3.I | -19.63162 | 4.168853 | Indirect | 0.9800381
Cs.Cd.4.Hg.1.Pb.9.Zn.2.I | -23.22418 | 4.171456 | Indirect | 0.8989877
Cs.Cd.4.Hg.1.Pb.10.Zn.1.I | -26.03865 | 4.183242 | Indirect | 0.8918777
Cs.Cd.4.Hg.2.Pb.1.Zn.9.I | 16.80248 | 4.362427 | Non-indirect | 0.7026231
Cs.Cd.4.Hg.2.Pb.2.Zn.8.I | 7.890273 | 4.307555 | Non-indirect | 0.7802284
Cs.Cd.4.Hg.2.Pb.3.Zn.7.I | 0.1416769 | 4.262117 | Indirect | 0.7992358
Cs.Cd.4.Hg.2.Pb.4.Zn.6.I | -7.060002 | 4.225816 | Indirect | 0.8846784
Cs.Cd.4.Hg.2.Pb.5.Zn.5.I | -12.48516 | 4.198452 | Indirect | 0.9731508
Cs.Cd.4.Hg.2.Pb.6.Zn.4.I | -17.42298 | 4.17992 | Indirect | 1.050376
Cs.Cd.4.Hg.2.Pb.7.Zn.3.I | -21.10743 | 4.170211 | Indirect | 0.9506849
Cs.Cd.4.Hg.2.Pb.8.Zn.2.I | -24.77345 | 4.169407 | Indirect | 0.8557437
Cs.Cd.4.Hg.2.Pb.9.Zn.1.I | -27.56608 | 4.177692 | Indirect | 0.7956468
Cs.Cd.4.Hg.3.Pb.1.Zn.8.I | 9.454588 | 4.327156 | Non-indirect | 0.7475753
Cs.Cd.4.Hg.3.Pb.2.Zn.7.I | 0.863162 | 4.278195 | Indirect | 0.7893913
Cs.Cd.4.Hg.3.Pb.3.Zn.6.I | -6.573531 | 4.23847 | Indirect | 0.8623112
Cs.Cd.4.Hg.3.Pb.4.Zn.5.I | -12.92201 | 4.207747 | Indirect | 0.9665827
Cs.Cd.4.Hg.3.Pb.5.Zn.4.I | -18.07117 | 4.185886 | Indirect | 1.046615
Cs.Cd.4.Hg.3.Pb.6.Zn.3.I | -22.19016 | 4.172839 | Indirect | 0.9112685
Cs.Cd.4.Hg.3.Pb.7.Zn.2.I | -25.75246 | 4.168655 | Indirect | 0.8877692
Cs.Cd.4.Hg.3.Pb.8.Zn.1.I | -28.5912 | 4.173478 | Indirect | 0.8267798
Cs.Cd.4.Hg.4.Pb.1.Zn.7.I | 2.999253 | 4.29559 | Non-indirect | 0.786376
Cs.Cd.4.Hg.4.Pb.2.Zn.6.I | -5.222016 | 4.252409 | Indirect | 0.7939158
Cs.Cd.4.Hg.4.Pb.3.Zn.5.I | -12.17454 | 4.218307 | Indirect | 0.8527249
Cs.Cd.4.Hg.4.Pb.4.Zn.4.I | -17.9249 | 4.193108 | Indirect | 1.051974
Cs.Cd.4.Hg.4.Pb.5.Zn.3.I | -22.54209 | 4.176731 | Indirect | 0.9173774
Cs.Cd.4.Hg.4.Pb.6.Zn.2.I | -26.0548 | 4.169187 | Indirect | 0.8377202
Cs.Cd.4.Hg.4.Pb.7.Zn.1.I | -28.97421 | 4.170584 | Indirect | 0.808589
Cs.Cd.4.Hg.5.Pb.1.Zn.6.I | -2.815016 | 4.267642 | Non-indirect | 0.826653
Cs.Cd.4.Hg.5.Pb.2.Zn.5.I | -10.63719 | 4.230136 | Indirect | 0.8615792
Cs.Cd.4.Hg.5.Pb.3.Zn.4.I | -16.98512 | 4.201588 | Indirect | 0.9760114
Cs.Cd.4.Hg.5.Pb.4.Zn.3.I | -22.20757 | 4.181882 | Indirect | 0.9407347
Cs.Cd.4.Hg.5.Pb.5.Zn.2.I | -26.10591 | 4.170994 | Indirect | 0.8466074
Cs.Cd.4.Hg.5.Pb.6.Zn.1.I | -28.75101 | 4.168994 | Indirect | 0.7836311
Cs.Cd.4.Hg.6.Pb.1.Zn.5.I | -7.864229 | 4.243243 | Non-indirect | 0.864798
Cs.Cd.4.Hg.6.Pb.2.Zn.4.I | -15.37059 | 4.21133 | Indirect | 0.9354476
Cs.Cd.4.Hg.6.Pb.3.Zn.3.I | -20.91648 | 4.188291 | Indirect | 0.885024
Cs.Cd.4.Hg.6.Pb.4.Zn.2.I | -25.66955 | 4.174068 | Indirect | 0.8809606
Cs.Cd.4.Hg.6.Pb.5.Zn.1.I | -28.35162 | 4.168696 | Indirect | 0.7761484
Cs.Cd.4.Hg.7.Pb.1.Zn.4.I | -12.43596 | 4.222337 | Non-indirect | 0.8827497
Cs.Cd.4.Hg.7.Pb.2.Zn.3.I | -18.9621 | 4.195957 | Indirect | 0.8762454
Cs.Cd.4.Hg.7.Pb.3.Zn.2.I | -24.03943 | 4.178405 | Indirect | 0.8555794
Cs.Cd.4.Hg.7.Pb.4.Zn.1.I | -27.90249 | 4.169679 | Indirect | 0.8169924
Cs.Cd.4.Hg.8.Pb.1.Zn.3.I | -15.7579 | 4.204882 | Non-indirect | 0.8575534
Cs.Cd.4.Hg.8.Pb.2.Zn.2.I | -21.8178 | 4.184001 | Indirect | 0.8541335
Cs.Cd.4.Hg.8.Pb.3.Zn.1.I | -26.07697 | 4.171934 | Indirect | 0.8055501
Cs.Cd.4.Hg.9.Pb.1.Zn.2.I | -18.40634 | 4.190853 | Non-indirect | 0.8097435
Cs.Cd.4.Hg.9.Pb.2.Zn.1.I | -23.5709 | 4.175455 | Indirect | 0.7948427
Cs.Cd.4.Hg.10.Pb.1.Zn.1.I | -20.06823 | 4.180236 | Non-indirect | 0.757102
Cs.Cd.5.Hg.1.Pb.1.Zn.9.I | 19.40021 | 4.371836 | Non-indirect | 0.6230386
Cs.Cd.5.Hg.1.Pb.2.Zn.8.I | 10.43773 | 4.315462 | Indirect | 0.6886249
Cs.Cd.5.Hg.1.Pb.3.Zn.7.I | 2.685541 | 4.268579 | Indirect | 0.7688567
Cs.Cd.5.Hg.1.Pb.4.Zn.6.I | -4.467936 | 4.230872 | Indirect | 0.8012468
Cs.Cd.5.Hg.1.Pb.5.Zn.5.I | -9.978421 | 4.202126 | Indirect | 0.8924884
Cs.Cd.5.Hg.1.Pb.6.Zn.4.I | -15.12692 | 4.182224 | Indirect | 0.9954786
Cs.Cd.5.Hg.1.Pb.7.Zn.3.I | -19.71353 | 4.17114 | Indirect | 1.073279
Cs.Cd.5.Hg.1.Pb.8.Zn.2.I | -23.12628 | 4.168941 | Indirect | 0.9965179
Cs.Cd.5.Hg.1.Pb.9.Zn.1.I | -26.0647 | 4.175796 | Indirect | 0.9423239
Cs.Cd.5.Hg.2.Pb.1.Zn.8.I | 11.36284 | 4.335623 | Non-indirect | 0.6739285
Cs.Cd.5.Hg.2.Pb.2.Zn.7.I | 2.747664 | 4.285197 | Indirect | 0.7573833
Cs.Cd.5.Hg.2.Pb.3.Zn.6.I | -4.770557 | 4.244054 | Indirect | 0.7910826
Cs.Cd.5.Hg.2.Pb.4.Zn.5.I | -11.52136 | 4.211942 | Indirect | 0.8966777
Cs.Cd.5.Hg.2.Pb.5.Zn.4.I | -16.54439 | 4.188707 | Indirect | 0.983662
Cs.Cd.5.Hg.2.Pb.6.Zn.3.I | -21.07503 | 4.174288 | Indirect | 1.042138
Cs.Cd.5.Hg.2.Pb.7.Zn.2.I | -24.6939 | 4.168719 | Indirect | 0.9902854
Cs.Cd.5.Hg.2.Pb.8.Zn.1.I | -27.43964 | 4.172127 | Indirect | 0.8585243
Cs.Cd.5.Hg.3.Pb.1.Zn.7.I | 4.291147 | 4.303139 | Non-indirect | 0.7564204
Cs.Cd.5.Hg.3.Pb.2.Zn.6.I | -4.024261 | 4.258524 | Indirect | 0.7867909
Cs.Cd.5.Hg.3.Pb.3.Zn.5.I | -11.04519 | 4.223024 | Indirect | 0.8896459
Cs.Cd.5.Hg.3.Pb.4.Zn.4.I | -17.05898 | 4.196447 | Indirect | 0.9826733
Cs.Cd.5.Hg.3.Pb.5.Zn.3.I | -21.40678 | 4.178699 | Indirect | 1.013423
Cs.Cd.5.Hg.3.Pb.6.Zn.2.I | -25.46725 | 4.169777 | Indirect | 0.9023271
Cs.Cd.5.Hg.3.Pb.7.Zn.1.I | -28.36333 | 4.169772 | Indirect | 0.8776309
Cs.Cd.5.Hg.4.Pb.1.Zn.6.I | -1.802447 | 4.274294 | Non-indirect | 0.7878845
Cs.Cd.5.Hg.4.Pb.2.Zn.5.I | -9.764144 | 4.235378 | Indirect | 0.8475718
Cs.Cd.5.Hg.4.Pb.3.Zn.4.I | -16.38453 | 4.205447 | Indirect | 0.9257048
Cs.Cd.5.Hg.4.Pb.4.Zn.3.I | -21.58041 | 4.184369 | Indirect | 0.9063934
Cs.Cd.5.Hg.4.Pb.5.Zn.2.I | -25.45635 | 4.172107 | Indirect | 0.8958135
Cs.Cd.5.Hg.4.Pb.6.Zn.1.I | -28.62361 | 4.168716 | Indirect | 0.8726724
Cs.Cd.5.Hg.5.Pb.1.Zn.5.I | -7.393326 | 4.249013 | Non-indirect | 0.8506196
Cs.Cd.5.Hg.5.Pb.2.Zn.4.I | -14.77285 | 4.215708 | Indirect | 0.873135
Cs.Cd.5.Hg.5.Pb.3.Zn.3.I | -20.88829 | 4.191295 | Indirect | 0.9677331
Cs.Cd.5.Hg.5.Pb.4.Zn.2.I | -25.15652 | 4.175701 | Indirect | 0.8386995
Cs.Cd.5.Hg.5.Pb.5.Zn.1.I | -28.12755 | 4.168947 | Indirect | 0.8323138
Cs.Cd.5.Hg.6.Pb.1.Zn.4.I | -12.1261 | 4.227238 | Non-indirect | 0.8771211
Cs.Cd.5.Hg.6.Pb.2.Zn.3.I | -19.1899 | 4.19948 | Indirect | 0.9329602
Cs.Cd.5.Hg.6.Pb.3.Zn.2.I | -24.26888 | 4.180557 | Indirect | 0.8939844
Cs.Cd.5.Hg.6.Pb.4.Zn.1.I | -27.56268 | 4.170454 | Indirect | 0.7888073
Cs.Cd.5.Hg.7.Pb.1.Zn.3.I | -16.3327 | 4.208924 | Non-indirect | 0.9074211
Cs.Cd.5.Hg.7.Pb.2.Zn.2.I | -22.27258 | 4.18667 | Indirect | 0.8738446
Cs.Cd.5.Hg.7.Pb.3.Zn.1.I | -26.55324 | 4.173231 | Indirect | 0.8502596
Cs.Cd.5.Hg.8.Pb.1.Zn.2.I | -19.11932 | 4.19404 | Non-indirect | 0.8737351
Cs.Cd.5.Hg.8.Pb.2.Zn.1.I | -24.32056 | 4.177271 | Indirect | 0.8388568
Cs.Cd.5.Hg.9.Pb.1.Zn.1.I | -20.82496 | 4.182571 | Non-indirect | 0.8170565
Cs.Cd.6.Hg.1.Pb.1.Zn.8.I | 14.28021 | 4.344323 | Non-indirect | 0.6263341
Cs.Cd.6.Hg.1.Pb.2.Zn.7.I | 5.62757 | 4.292424 | Indirect | 0.7232128
Cs.Cd.6.Hg.1.Pb.3.Zn.6.I | -1.730235 | 4.249855 | Indirect | 0.7607984
Cs.Cd.6.Hg.1.Pb.4.Zn.5.I | -8.675852 | 4.216351 | Indirect | 0.8093304
Cs.Cd.6.Hg.1.Pb.5.Zn.4.I | -13.73628 | 4.191742 | Indirect | 0.9574738
Cs.Cd.6.Hg.1.Pb.6.Zn.3.I | -18.70939 | 4.175952 | Indirect | 1.02742
Cs.Cd.6.Hg.1.Pb.7.Zn.2.I | -22.73288 | 4.169 | Indirect | 1.086698
Cs.Cd.6.Hg.1.Pb.8.Zn.1.I | -25.6539 | 4.170999 | Indirect | 1.01096
Cs.Cd.6.Hg.2.Pb.1.Zn.7.I | 6.537146 | 4.310916 | Non-indirect | 0.7456403
Cs.Cd.6.Hg.2.Pb.2.Zn.6.I | -1.852972 | 4.264859 | Indirect | 0.7941537
Cs.Cd.6.Hg.2.Pb.3.Zn.5.I | -8.935058 | 4.227956 | Indirect | 0.7967091
Cs.Cd.6.Hg.2.Pb.4.Zn.4.I | -15.24135 | 4.2 | Indirect | 0.9083342
Cs.Cd.6.Hg.2.Pb.5.Zn.3.I | -19.72772 | 4.180882 | Indirect | 0.9734541
Cs.Cd.6.Hg.2.Pb.6.Zn.2.I | -23.98583 | 4.170583 | Indirect | 1.028274
Cs.Cd.6.Hg.2.Pb.7.Zn.1.I | -26.96696 | 4.169181 | Indirect | 1.0044
Cs.Cd.6.Hg.3.Pb.1.Zn.6.I | -0.227481 | 4.281168 | Non-indirect | 0.7620252
Cs.Cd.6.Hg.3.Pb.2.Zn.5.I | -8.205963 | 4.240837 | Indirect | 0.8023729
Cs.Cd.6.Hg.3.Pb.3.Zn.4.I | -14.92991 | 4.209519 | Indirect | 0.8965828
Cs.Cd.6.Hg.3.Pb.4.Zn.3.I | -20.1403 | 4.187069 | Indirect | 0.8717104
Cs.Cd.6.Hg.3.Pb.5.Zn.2.I | -24.22713 | 4.173434 | Indirect | 0.8915687
Cs.Cd.6.Hg.3.Pb.6.Zn.1.I | -27.64712 | 4.168656 | Indirect | 0.9568566
Cs.Cd.6.Hg.4.Pb.1.Zn.5.I | -6.077521 | 4.255003 | Non-indirect | 0.8257653
Cs.Cd.6.Hg.4.Pb.2.Zn.4.I | -13.59338 | 4.220302 | Indirect | 0.8481788
Cs.Cd.6.Hg.4.Pb.3.Zn.3.I | -19.85234 | 4.194513 | Indirect | 0.9362999
Cs.Cd.6.Hg.4.Pb.4.Zn.2.I | -24.01419 | 4.177548 | Indirect | 0.8714439
Cs.Cd.6.Hg.4.Pb.5.Zn.1.I | -27.4776 | 4.169413 | Indirect | 0.8418084
Cs.Cd.6.Hg.5.Pb.1.Zn.4.I | -11.23539 | 4.232356 | Non-indirect | 0.8555828
Cs.Cd.6.Hg.5.Pb.2.Zn.3.I | -18.25141 | 4.203216 | Indirect | 0.886996
Cs.Cd.6.Hg.5.Pb.3.Zn.2.I | -23.38646 | 4.182922 | Indirect | 0.9021469
Cs.Cd.6.Hg.5.Pb.4.Zn.1.I | -26.75789 | 4.171444 | Indirect | 0.8325884
Cs.Cd.6.Hg.6.Pb.1.Zn.3.I | -15.66297 | 4.21318 | Non-indirect | 0.8788331
Cs.Cd.6.Hg.6.Pb.2.Zn.2.I | -22.19329 | 4.189553 | Indirect | 0.9310365
Cs.Cd.6.Hg.6.Pb.3.Zn.1.I | -25.82898 | 4.174742 | Indirect | 0.8210584
Cs.Cd.6.Hg.7.Pb.1.Zn.2.I | -19.29363 | 4.197441 | Non-indirect | 0.9046395
Cs.Cd.6.Hg.7.Pb.2.Zn.1.I | -24.4052 | 4.179301 | Indirect | 0.8741897
Cs.Cd.6.Hg.8.Pb.1.Zn.1.I | -21.29081 | 4.185119 | Non-indirect | 0.8679718
Cs.Cd.7.Hg.1.Pb.1.Zn.7.I | 9.764377 | 4.318921 | Non-indirect | 0.6302046
Cs.Cd.7.Hg.1.Pb.2.Zn.6.I | 1.433486 | 4.271416 | Indirect | 0.7293772
Cs.Cd.7.Hg.1.Pb.3.Zn.5.I | -5.733599 | 4.233105 | Indirect | 0.7422657
Cs.Cd.7.Hg.1.Pb.4.Zn.4.I | -12.076 | 4.203767 | Indirect | 0.8209925
Cs.Cd.7.Hg.1.Pb.5.Zn.3.I | -16.86652 | 4.183277 | Indirect | 0.9624209
Cs.Cd.7.Hg.1.Pb.6.Zn.2.I | -21.29806 | 4.171603 | Indirect | 1.045549
Cs.Cd.7.Hg.1.Pb.7.Zn.1.I | -24.70487 | 4.168808 | Indirect | 1.092133
Cs.Cd.7.Hg.2.Pb.1.Zn.6.I | 2.22544 | 4.288267 | Non-indirect | 0.7696796
Cs.Cd.7.Hg.2.Pb.2.Zn.5.I | -5.77366 | 4.246513 | Indirect | 0.7919763
Cs.Cd.7.Hg.2.Pb.3.Zn.4.I | -12.44389 | 4.213805 | Indirect | 0.8036001
Cs.Cd.7.Hg.2.Pb.4.Zn.3.I | -18.02844 | 4.189982 | Indirect | 0.9475491
Cs.Cd.7.Hg.2.Pb.5.Zn.2.I | -22.19282 | 4.174975 | Indirect | 0.982532
Cs.Cd.7.Hg.2.Pb.6.Zn.1.I | -25.5954 | 4.168813 | Indirect | 1.022354
Cs.Cd.7.Hg.3.Pb.1.Zn.5.I | -4.168929 | 4.261212 | Non-indirect | 0.7147672
Cs.Cd.7.Hg.3.Pb.2.Zn.4.I | -11.76415 | 4.225111 | Indirect | 0.8023258
Cs.Cd.7.Hg.3.Pb.3.Zn.3.I | -18.05262 | 4.197944 | Indirect | 0.9028768
Cs.Cd.7.Hg.3.Pb.4.Zn.2.I | -22.4945 | 4.179608 | Indirect | 0.853454
Cs.Cd.7.Hg.3.Pb.5.Zn.1.I | -26.15238 | 4.170096 | Indirect | 0.9252691
Cs.Cd.7.Hg.4.Pb.1.Zn.4.I | -9.619499 | 4.237691 | Non-indirect | 0.8277372
Cs.Cd.7.Hg.4.Pb.2.Zn.3.I | -16.73334 | 4.207166 | Indirect | 0.8563215
Cs.Cd.7.Hg.4.Pb.3.Zn.2.I | -21.92959 | 4.1855 | Indirect | 0.8980457
Cs.Cd.7.Hg.4.Pb.4.Zn.1.I | -25.50511 | 4.172649 | Indirect | 0.8003689
Cs.Cd.7.Hg.5.Pb.1.Zn.3.I | -14.43406 | 4.217651 | Non-indirect | 0.8441553
Cs.Cd.7.Hg.5.Pb.2.Zn.2.I | -20.95041 | 4.192648 | Indirect | 0.8891075
Cs.Cd.7.Hg.5.Pb.3.Zn.1.I | -24.80005 | 4.176467 | Indirect | 0.8707937
Cs.Cd.7.Hg.6.Pb.1.Zn.2.I | -18.26336 | 4.201055 | Non-indirect | 0.8815491
Cs.Cd.7.Hg.6.Pb.2.Zn.1.I | -23.27999 | 4.181544 | Indirect | 0.8306054
Cs.Cd.7.Hg.7.Pb.1.Zn.1.I | -21.14952 | 4.187879 | Non-indirect | 0.9031123
Cs.Cd.8.Hg.1.Pb.1.Zn.6.I | 5.761297 | 4.29559 | Non-indirect | 0.701825
Cs.Cd.8.Hg.1.Pb.2.Zn.5.I | -2.286361 | 4.252409 | Indirect | 0.7285274
Cs.Cd.8.Hg.1.Pb.3.Zn.4.I | -9.228827 | 4.218307 | Indirect | 0.7766972
Cs.Cd.8.Hg.1.Pb.4.Zn.3.I | -14.8236 | 4.193108 | Indirect | 0.893876
Cs.Cd.8.Hg.1.Pb.5.Zn.2.I | -19.20563 | 4.176731 | Indirect | 0.978109
Cs.Cd.8.Hg.1.Pb.6.Zn.1.I | -22.93274 | 4.169187 | Indirect | 1.072839
Cs.Cd.8.Hg.2.Pb.1.Zn.5.I | -1.470222 | 4.267642 | Non-indirect | 0.7403882
Cs.Cd.8.Hg.2.Pb.2.Zn.4.I | -9.161882 | 4.230136 | Indirect | 0.7699
Cs.Cd.8.Hg.2.Pb.3.Zn.3.I | -15.3081 | 4.201588 | Indirect | 0.8085369
Cs.Cd.8.Hg.2.Pb.4.Zn.2.I | -20.10431 | 4.181882 | Indirect | 0.9288693
Cs.Cd.8.Hg.2.Pb.5.Zn.1.I | -23.71322 | 4.170994 | Indirect | 0.9618819
Cs.Cd.8.Hg.3.Pb.1.Zn.4.I | -7.533171 | 4.243243 | Non-indirect | 0.7240118
Cs.Cd.8.Hg.3.Pb.2.Zn.3.I | -14.66333 | 4.21133 | Indirect | 0.7429586
Cs.Cd.8.Hg.3.Pb.3.Zn.2.I | -20.08581 | 4.188291 | Indirect | 0.8650382
Cs.Cd.8.Hg.3.Pb.4.Zn.1.I | -23.97424 | 4.174068 | Indirect | 0.8812839
Cs.Cd.8.Hg.4.Pb.1.Zn.3.I | -12.53991 | 4.222337 | Non-indirect | 0.8207455
Cs.Cd.8.Hg.4.Pb.2.Zn.2.I | -19.06336 | 4.195957 | Indirect | 0.8480474
Cs.Cd.8.Hg.4.Pb.3.Zn.1.I | -23.16704 | 4.178405 | Indirect | 0.8598863
Cs.Cd.8.Hg.5.Pb.1.Zn.2.I | -16.71409 | 4.204882 | Non-indirect | 0.8496744
Cs.Cd.8.Hg.5.Pb.2.Zn.1.I | -21.98573 | 4.184001 | Indirect | 0.8736455
Cs.Cd.8.Hg.6.Pb.1.Zn.1.I | -19.69991 | 4.190853 | Non-indirect | 0.8826138
Cs.Cd.9.Hg.1.Pb.1.Zn.5.I | 2.196067 | 4.274294 | Non-indirect | 0.6937228
Cs.Cd.9.Hg.1.Pb.2.Zn.4.I | -5.572681 | 4.235378 | Indirect | 0.7501208
Cs.Cd.9.Hg.1.Pb.3.Zn.3.I | -11.84417 | 4.205447 | Indirect | 0.7830067
Cs.Cd.9.Hg.1.Pb.4.Zn.2.I | -16.94815 | 4.184369 | Indirect | 0.9276664
Cs.Cd.9.Hg.1.Pb.5.Zn.1.I | -20.58923 | 4.172107 | Indirect | 1.054393
Cs.Cd.9.Hg.2.Pb.1.Zn.4.I | -4.702769 | 4.249013 | Non-indirect | 0.7184941
Cs.Cd.9.Hg.2.Pb.2.Zn.3.I | -11.93792 | 4.215708 | Indirect | 0.7763593
Cs.Cd.9.Hg.2.Pb.3.Zn.2.I | -17.31582 | 4.191295 | Indirect | 0.8306934
Cs.Cd.9.Hg.2.Pb.4.Zn.1.I | -21.31092 | 4.175701 | Indirect | 0.9247466
Cs.Cd.9.Hg.3.Pb.1.Zn.3.I | -10.22084 | 4.227238 | Non-indirect | 0.7974064
Cs.Cd.9.Hg.3.Pb.2.Zn.2.I | -16.86022 | 4.19948 | Indirect | 0.8149568
Cs.Cd.9.Hg.3.Pb.3.Zn.1.I | -21.2563 | 4.180557 | Indirect | 0.8698513
Cs.Cd.9.Hg.4.Pb.1.Zn.2.I | -14.69492 | 4.208924 | Non-indirect | 0.7617489
Cs.Cd.9.Hg.4.Pb.2.Zn.1.I | -20.1245 | 4.18667 | Indirect | 0.8609961
Cs.Cd.9.Hg.5.Pb.1.Zn.1.I | -17.93558 | 4.19404 | Non-indirect | 0.8376739
Cs.Cd.10.Hg.1.Pb.1.Zn.4.I | -0.8872757 | 4.255003 | Non-indirect | 0.6894864
Cs.Cd.10.Hg.1.Pb.2.Zn.3.I | -8.308589 | 4.220302 | Indirect | 0.783297
Cs.Cd.10.Hg.1.Pb.3.Zn.2.I | -13.7446 | 4.194513 | Indirect | 0.898148
Cs.Cd.10.Hg.1.Pb.4.Zn.1.I | -17.93112 | 4.177548 | Indirect | 0.989922
Cs.Cd.10.Hg.2.Pb.1.Zn.3.I | -7.401067 | 4.232356 | Non-indirect | 0.7188836
Cs.Cd.10.Hg.2.Pb.2.Zn.2.I | -13.79868 | 4.203216 | Indirect | 0.7871665
Cs.Cd.10.Hg.2.Pb.3.Zn.1.I | -18.49081 | 4.182922 | Indirect | 0.8479649
Cs.Cd.10.Hg.3.Pb.1.Zn.2.I | -12.33968 | 4.21318 | Non-indirect | 0.6909277
Cs.Cd.10.Hg.3.Pb.2.Zn.1.I | -17.80805 | 4.189553 | Indirect | 0.8053815
Cs.Cd.10.Hg.4.Pb.1.Zn.1.I | -15.81181 | 4.197441 | Non-indirect | 0.8281839
Cs.Cd.11.Hg.1.Pb.1.Zn.3.I | -3.373833 | 4.237691 | Non-indirect | 0.7059301
Cs.Cd.11.Hg.1.Pb.2.Zn.2.I | -10.10221 | 4.207166 | Indirect | 0.7821905
Cs.Cd.11.Hg.1.Pb.3.Zn.1.I | -14.71733 | 4.1855 | Indirect | 0.958442
Cs.Cd.11.Hg.2.Pb.1.Zn.2.I | -9.26699 | 4.217651 | Non-indirect | 0.7224401
Cs.Cd.11.Hg.2.Pb.2.Zn.1.I | -14.69368 | 4.192648 | Indirect | 0.7705723
Cs.Cd.11.Hg.3.Pb.1.Zn.1.I | -13.21445 | 4.201055 | Non-indirect | 0.7236903
Cs.Cd.12.Hg.1.Pb.1.Zn.2.I | -5.32063 | 4.222337 | Non-indirect | 0.7244437
Cs.Cd.12.Hg.1.Pb.2.Zn.1.I | -10.93535 | 4.195957 | Indirect | 0.8747891
Cs.Cd.12.Hg.2.Pb.1.Zn.1.I | -9.960044 | 4.204882 | Non-indirect | 0.7221476
Cs.Cd.13.Hg.1.Pb.1.Zn.1.I | -5.949248 | 4.208924 | Non-indirect | 0.7750553
Cs.Cd.1.Hg.1.Sn.1.Zn.13.I | 44.58282 | 4.51121 | Non-indirect | 0.5891271
Cs.Cd.1.Hg.1.Sn.2.Zn.12.I | 32.73682 | 4.441304 | Non-indirect | 0.5157255
Cs.Cd.1.Hg.1.Sn.3.Zn.11.I | 22.17785 | 4.38009 | Indirect | 0.4989125
Cs.Cd.1.Hg.1.Sn.4.Zn.10.I | 12.6471 | 4.327156 | Indirect | 0.4224733
Cs.Cd.1.Hg.1.Sn.5.Zn.9.I | 5.044105 | 4.282169 | Indirect | 0.3431018
Cs.Cd.1.Hg.1.Sn.6.Zn.8.I | -2.210497 | 4.244869 | Indirect | 0.3269452
Cs.Cd.1.Hg.1.Sn.7.Zn.7.I | -8.84306 | 4.21507 | Indirect | 0.2137365
Cs.Cd.1.Hg.1.Sn.8.Zn.6.I | -15.0576 | 4.192648 | Indirect | 0.159057
Cs.Cd.1.Hg.1.Sn.9.Zn.5.I | -20.93478 | 4.177548 | Indirect | 0.1415439
Cs.Cd.1.Hg.1.Sn.10.Zn.4.I | -26.94182 | 4.169777 | Non-indirect | 0.1355677
Cs.Cd.1.Hg.1.Sn.11.Zn.3.I | -31.98926 | 4.169407 | Non-indirect | 0.1319033
Cs.Cd.1.Hg.1.Sn.12.Zn.2.I | -36.56595 | 4.176581 | Non-indirect | 0.1360303
Cs.Cd.1.Hg.1.Sn.13.Zn.1.I | -40.71024 | 4.191511 | Non-indirect | 0.1554515
Cs.Cd.1.Hg.2.Sn.1.Zn.12.I | 35.49938 | 4.462506 | Non-indirect | 0.5833734
Cs.Cd.1.Hg.2.Sn.2.Zn.11.I | 24.06182 | 4.398585 | Indirect | 0.5583916
Cs.Cd.1.Hg.2.Sn.3.Zn.10.I | 14.03173 | 4.343066 | Indirect | 0.472913
Cs.Cd.1.Hg.2.Sn.4.Zn.9.I | 4.912534 | 4.29559 | Indirect | 0.4000227
Cs.Cd.1.Hg.2.Sn.5.Zn.8.I | -2.66957 | 4.255876 | Indirect | 0.3308124
Cs.Cd.1.Hg.2.Sn.6.Zn.7.I | -9.660468 | 4.223715 | Indirect | 0.2599255
Cs.Cd.1.Hg.2.Sn.7.Zn.6.I | -16.06592 | 4.198963 | Indirect | 0.2357792
Cs.Cd.1.Hg.2.Sn.8.Zn.5.I | -21.89889 | 4.181544 | Indirect | 0.1736651
Cs.Cd.1.Hg.2.Sn.9.Zn.4.I | -27.72811 | 4.171444 | Non-indirect | 0.1312715
Cs.Cd.1.Hg.2.Sn.10.Zn.3.I | -32.92365 | 4.168716 | Non-indirect | 0.1136539
Cs.Cd.1.Hg.2.Sn.11.Zn.2.I | -37.54769 | 4.173478 | Non-indirect | 0.09765285
Cs.Cd.1.Hg.2.Sn.12.Zn.1.I | -41.66323 | 4.185921 | Non-indirect | 0.1135891
Cs.Cd.1.Hg.3.Sn.1.Zn.11.I | 27.81468 | 4.417924 | Non-indirect | 0.5929902
Cs.Cd.1.Hg.3.Sn.2.Zn.10.I | 16.5704 | 4.359783 | Non-indirect | 0.5084866
Cs.Cd.1.Hg.3.Sn.3.Zn.9.I | 6.878645 | 4.309791 | Indirect | 0.4481977
Cs.Cd.1.Hg.3.Sn.4.Zn.8.I | -1.818694 | 4.267642 | Indirect | 0.3697834
Cs.Cd.1.Hg.3.Sn.5.Zn.7.I | -9.057028 | 4.233105 | Indirect | 0.3604501
Cs.Cd.1.Hg.3.Sn.6.Zn.6.I | -15.70049 | 4.206015 | Indirect | 0.2981184
Cs.Cd.1.Hg.3.Sn.7.Zn.5.I | -21.88459 | 4.186276 | Indirect | 0.1658825
Cs.Cd.1.Hg.3.Sn.8.Zn.4.I | -27.78601 | 4.173852 | Indirect | 0.129477
Cs.Cd.1.Hg.3.Sn.9.Zn.3.I | -33.11901 | 4.168777 | Non-indirect | 0.1015995
Cs.Cd.1.Hg.3.Sn.10.Zn.2.I | -37.89146 | 4.171147 | Non-indirect | 0.09071326
Cs.Cd.1.Hg.3.Sn.11.Zn.1.I | -41.75233 | 4.181129 | Non-indirect | 0.1200894
Cs.Cd.1.Hg.4.Sn.1.Zn.10.I | 20.72739 | 4.377319 | Non-indirect | 0.6486508
Cs.Cd.1.Hg.4.Sn.2.Zn.9.I | 9.803338 | 4.32478 | Indirect | 0.6319835
Cs.Cd.1.Hg.4.Sn.3.Zn.8.I | 0.4284759 | 4.280173 | Indirect | 0.4456114
Cs.Cd.1.Hg.4.Sn.4.Zn.7.I | -7.475708 | 4.243243 | Indirect | 0.4248689
Cs.Cd.1.Hg.4.Sn.5.Zn.6.I | -14.50316 | 4.213805 | Indirect | 0.263929
Cs.Cd.1.Hg.4.Sn.6.Zn.5.I | -21.16321 | 4.191742 | Indirect | 0.2314881
Cs.Cd.1.Hg.4.Sn.7.Zn.4.I | -26.92749 | 4.176999 | Indirect | 0.1206686
Cs.Cd.1.Hg.4.Sn.8.Zn.3.I | -32.62738 | 4.169586 | Non-indirect | 0.09699214
Cs.Cd.1.Hg.4.Sn.9.Zn.2.I | -37.54163 | 4.169581 | Non-indirect | 0.08017457
Cs.Cd.1.Hg.4.Sn.10.Zn.1.I | -41.44906 | 4.177127 | Non-indirect | 0.07840431
Cs.Cd.1.Hg.5.Sn.1.Zn.9.I | 14.11843 | 4.340566 | Non-indirect | 0.6577952
Cs.Cd.1.Hg.5.Sn.2.Zn.8.I | 3.561425 | 4.293474 | Indirect | 0.5843214
Cs.Cd.1.Hg.5.Sn.3.Zn.7.I | -5.158927 | 4.254134 | Indirect | 0.4739582
Cs.Cd.1.Hg.5.Sn.4.Zn.6.I | -12.8327 | 4.222337 | Indirect | 0.3078456
Cs.Cd.1.Hg.5.Sn.5.Zn.5.I | -19.43574 | 4.197944 | Indirect | 0.221525
Cs.Cd.1.Hg.5.Sn.6.Zn.4.I | -25.86719 | 4.180882 | Indirect | 0.1781903
Cs.Cd.1.Hg.5.Sn.7.Zn.3.I | -31.18878 | 4.17114 | Non-indirect | 0.075665
Cs.Cd.1.Hg.5.Sn.8.Zn.2.I | -36.63245 | 4.168773 | Non-indirect | 0.07006735
Cs.Cd.1.Hg.5.Sn.9.Zn.1.I | -40.52229 | 4.173905 | Non-indirect | 0.06434965
Cs.Cd.1.Hg.6.Sn.1.Zn.8.I | 8.054197 | 4.307555 | Non-indirect | 0.6831337
Cs.Cd.1.Hg.6.Sn.2.Zn.7.I | -1.904466 | 4.265782 | Indirect | 0.6139308
Cs.Cd.1.Hg.6.Sn.3.Zn.6.I | -10.14305 | 4.231612 | Indirect | 0.3878342
Cs.Cd.1.Hg.6.Sn.4.Zn.5.I | -17.54365 | 4.204882 | Indirect | 0.2905194
Cs.Cd.1.Hg.6.Sn.5.Zn.4.I | -23.84956 | 4.1855 | Indirect | 0.1841916
Cs.Cd.1.Hg.6.Sn.6.Zn.3.I | -30.01549 | 4.173434 | Indirect | 0.1389875
Cs.Cd.1.Hg.6.Sn.7.Zn.2.I | -34.80149 | 4.168719 | Non-indirect | 0.0578379
Cs.Cd.1.Hg.6.Sn.8.Zn.1.I | -39.12522 | 4.171456 | Non-indirect | 0.05284303
Cs.Cd.1.Hg.7.Sn.1.Zn.7.I | 2.648846 | 4.278195 | Non-indirect | 0.7104307
Cs.Cd.1.Hg.7.Sn.2.Zn.6.I | -6.668115 | 4.241634 | Indirect | 0.5520264
Cs.Cd.1.Hg.7.Sn.3.Zn.5.I | -14.73199 | 4.212559 | Indirect | 0.3977239
Cs.Cd.1.Hg.7.Sn.4.Zn.4.I | -21.83068 | 4.190853 | Indirect | 0.2359166
Cs.Cd.1.Hg.7.Sn.5.Zn.3.I | -27.85677 | 4.176467 | Indirect | 0.1395769
Cs.Cd.1.Hg.7.Sn.6.Zn.2.I | -33.34648 | 4.169413 | Non-indirect | 0.1013046
Cs.Cd.1.Hg.7.Sn.7.Zn.1.I | -37.49525 | 4.169772 | Non-indirect | 0.0628143
Cs.Cd.1.Hg.8.Sn.1.Zn.6.I | -2.049616 | 4.252409 | Non-indirect | 0.6655622
Cs.Cd.1.Hg.8.Sn.2.Zn.5.I | -11.00229 | 4.220976 | Non-indirect | 0.5016266
Cs.Cd.1.Hg.8.Sn.3.Zn.4.I | -18.72412 | 4.196942 | Indirect | 0.3558141
Cs.Cd.1.Hg.8.Sn.4.Zn.3.I | -25.50364 | 4.180236 | Indirect | 0.1917568
Cs.Cd.1.Hg.8.Sn.5.Zn.2.I | -31.13014 | 4.170852 | Non-indirect | 0.1091823
Cs.Cd.1.Hg.8.Sn.6.Zn.1.I | -35.55848 | 4.168848 | Non-indirect | 0.0668124
Cs.Cd.1.Hg.9.Sn.1.Zn.5.I | -5.910891 | 4.230136 | Non-indirect | 0.6509838
Cs.Cd.1.Hg.9.Sn.2.Zn.4.I | -14.67111 | 4.203767 | Indirect | 0.4812932
Cs.Cd.1.Hg.9.Sn.3.Zn.3.I | -22.01352 | 4.184742 | Indirect | 0.3259127
Cs.Cd.1.Hg.9.Sn.4.Zn.2.I | -28.06025 | 4.173033 | Non-indirect | 0.2218698
Cs.Cd.1.Hg.9.Sn.5.Zn.1.I | -32.74535 | 4.168678 | Non-indirect | 0.1176369
Cs.Cd.1.Hg.10.Sn.1.Zn.4.I | -9.347454 | 4.21133 | Non-indirect | 0.6351174
Cs.Cd.1.Hg.10.Sn.2.Zn.3.I | -17.60757 | 4.189982 | Non-indirect | 0.3483555
Cs.Cd.1.Hg.10.Sn.3.Zn.2.I | -24.46026 | 4.175952 | Indirect | 0.268509
Cs.Cd.1.Hg.10.Sn.4.Zn.1.I | -29.59567 | 4.169258 | Non-indirect | 0.1658923
Cs.Cd.1.Hg.11.Sn.1.Zn.3.I | -12.41077 | 4.195957 | Non-indirect | 0.5913844
Cs.Cd.1.Hg.11.Sn.2.Zn.2.I | -20.16113 | 4.179608 | Indirect | 0.4113719
Cs.Cd.1.Hg.11.Sn.3.Zn.1.I | -25.87794 | 4.170583 | Non-indirect | 0.257869
Cs.Cd.1.Hg.12.Sn.1.Zn.2.I | -14.88581 | 4.184001 | Non-indirect | 0.4864509
Cs.Cd.1.Hg.12.Sn.2.Zn.1.I | -21.75589 | 4.172649 | Non-indirect | 0.3693015
Cs.Cd.1.Hg.13.Sn.1.Zn.1.I | -16.3979 | 4.175455 | Non-indirect | 0.4984218
Cs.Cd.2.Hg.1.Sn.1.Zn.12.I | 36.4498 | 4.47429 | Non-indirect | 0.5455828
Cs.Cd.2.Hg.1.Sn.2.Zn.11.I | 24.97879 | 4.408893 | Non-indirect | 0.521413
Cs.Cd.2.Hg.1.Sn.3.Zn.10.I | 14.58298 | 4.351966 | Indirect | 0.4814959
Cs.Cd.2.Hg.1.Sn.4.Zn.9.I | 5.284653 | 4.303139 | Indirect | 0.3804238
Cs.Cd.2.Hg.1.Sn.5.Zn.8.I | -2.253013 | 4.262117 | Indirect | 0.2922773
Cs.Cd.2.Hg.1.Sn.6.Zn.7.I | -9.115909 | 4.228678 | Indirect | 0.3444541
Cs.Cd.2.Hg.1.Sn.7.Zn.6.I | -15.55067 | 4.202669 | Indirect | 0.2256345
Cs.Cd.2.Hg.1.Sn.8.Zn.5.I | -21.42779 | 4.184001 | Indirect | 0.1832678
Cs.Cd.2.Hg.1.Sn.9.Zn.4.I | -27.32467 | 4.172649 | Indirect | 0.1502408
Cs.Cd.2.Hg.1.Sn.10.Zn.3.I | -32.70812 | 4.168656 | Non-indirect | 0.1517512
Cs.Cd.2.Hg.1.Sn.11.Zn.2.I | -37.16648 | 4.172127 | Non-indirect | 0.1617629
Cs.Cd.2.Hg.1.Sn.12.Zn.1.I | -41.16288 | 4.183242 | Non-indirect | 0.1667207
Cs.Cd.2.Hg.2.Sn.1.Zn.11.I | 27.79319 | 4.428691 | Non-indirect | 0.5796195
Cs.Cd.2.Hg.2.Sn.2.Zn.10.I | 16.51815 | 4.369123 | Indirect | 0.5566193
Cs.Cd.2.Hg.2.Sn.3.Zn.9.I | 6.66751 | 4.317763 | Indirect | 0.4795416
Cs.Cd.2.Hg.2.Sn.4.Zn.8.I | -2.435087 | 4.274294 | Indirect | 0.3620785
Cs.Cd.2.Hg.2.Sn.5.Zn.7.I | -9.620794 | 4.23847 | Indirect | 0.3613747
Cs.Cd.2.Hg.2.Sn.6.Zn.6.I | -16.2492 | 4.210118 | Indirect | 0.3691044
Cs.Cd.2.Hg.2.Sn.7.Zn.5.I | -22.20316 | 4.189128 | Indirect | 0.2525432
Cs.Cd.2.Hg.2.Sn.8.Zn.4.I | -27.95464 | 4.175455 | Indirect | 0.1318893
Cs.Cd.2.Hg.2.Sn.9.Zn.3.I | -33.34716 | 4.16912 | Non-indirect | 0.1582125
Cs.Cd.2.Hg.2.Sn.10.Zn.2.I | -38.25793 | 4.170209 | Non-indirect | 0.1187975
Cs.Cd.2.Hg.2.Sn.11.Zn.1.I | -42.1408 | 4.178877 | Non-indirect | 0.1255494
Cs.Cd.2.Hg.3.Sn.1.Zn.10.I | 20.11534 | 4.387105 | Non-indirect | 0.6206895
Cs.Cd.2.Hg.3.Sn.2.Zn.9.I | 9.192016 | 4.33318 | Indirect | 0.5320114
Cs.Cd.2.Hg.3.Sn.3.Zn.8.I | -0.4109229 | 4.287239 | Indirect | 0.4177642
Cs.Cd.2.Hg.3.Sn.4.Zn.7.I | -8.78185 | 4.249013 | Indirect | 0.3903507
Cs.Cd.2.Hg.3.Sn.5.Zn.6.I | -15.61008 | 4.218307 | Indirect | 0.3990931
Cs.Cd.2.Hg.3.Sn.6.Zn.5.I | -21.90259 | 4.19499 | Indirect | 0.1980641
Cs.Cd.2.Hg.3.Sn.7.Zn.4.I | -27.80194 | 4.178998 | Indirect | 0.1879472
Cs.Cd.2.Hg.3.Sn.8.Zn.3.I | -33.3685 | 4.17033 | Indirect | 0.149374
Cs.Cd.2.Hg.3.Sn.9.Zn.2.I | -38.24204 | 4.169052 | Non-indirect | 0.1607566
Cs.Cd.2.Hg.3.Sn.10.Zn.1.I | -42.28456 | 4.175295 | Non-indirect | 0.1066477
Cs.Cd.2.Hg.4.Sn.1.Zn.9.I | 13.26749 | 4.349399 | Non-indirect | 0.6300021
Cs.Cd.2.Hg.4.Sn.2.Zn.8.I | 2.557208 | 4.300959 | Indirect | 0.5940356
Cs.Cd.2.Hg.4.Sn.3.Zn.7.I | -6.553475 | 4.260311 | Indirect | 0.4806153
Cs.Cd.2.Hg.4.Sn.4.Zn.6.I | -14.22961 | 4.227238 | Indirect | 0.3192003
Cs.Cd.2.Hg.4.Sn.5.Zn.5.I | -20.88808 | 4.201588 | Indirect | 0.3003716
Cs.Cd.2.Hg.4.Sn.6.Zn.4.I | -27.05681 | 4.183277 | Indirect | 0.2677274
Cs.Cd.2.Hg.4.Sn.7.Zn.3.I | -32.47537 | 4.172283 | Indirect | 0.1331329
Cs.Cd.2.Hg.4.Sn.8.Zn.2.I | -37.8275 | 4.168651 | Non-indirect | 0.1115779
Cs.Cd.2.Hg.4.Sn.9.Zn.1.I | -41.6577 | 4.17249 | Non-indirect | 0.09772402
Cs.Cd.2.Hg.5.Sn.1.Zn.8.I | 6.866567 | 4.315462 | Non-indirect | 0.6618723
Cs.Cd.2.Hg.5.Sn.2.Zn.7.I | -3.355837 | 4.272371 | Indirect | 0.5728154
Cs.Cd.2.Hg.5.Sn.3.Zn.6.I | -11.82577 | 4.236915 | Indirect | 0.4885883
Cs.Cd.2.Hg.5.Sn.4.Zn.5.I | -19.26315 | 4.208924 | Indirect | 0.302246
Cs.Cd.2.Hg.5.Sn.5.Zn.4.I | -25.46242 | 4.188291 | Indirect | 0.2406729
Cs.Cd.2.Hg.5.Sn.6.Zn.3.I | -31.45601 | 4.174975 | Indirect | 0.2103462
Cs.Cd.2.Hg.5.Sn.7.Zn.2.I | -36.3805 | 4.169 | Non-indirect | 0.1729434
Cs.Cd.2.Hg.5.Sn.8.Zn.1.I | -40.65629 | 4.170454 | Non-indirect | 0.09318382
Cs.Cd.2.Hg.6.Sn.1.Zn.7.I | 1.048869 | 4.285197 | Non-indirect | 0.7027271
Cs.Cd.2.Hg.6.Sn.2.Zn.6.I | -8.555968 | 4.247342 | Indirect | 0.6480931
Cs.Cd.2.Hg.6.Sn.3.Zn.5.I | -16.50176 | 4.216999 | Indirect | 0.4668991
Cs.Cd.2.Hg.6.Sn.4.Zn.4.I | -23.62368 | 4.19404 | Indirect | 0.3005865
Cs.Cd.2.Hg.6.Sn.5.Zn.3.I | -29.54405 | 4.178405 | Non-indirect | 0.2486535
Cs.Cd.2.Hg.6.Sn.6.Zn.2.I | -34.94064 | 4.170096 | Non-indirect | 0.1541395
Cs.Cd.2.Hg.6.Sn.7.Zn.1.I | -38.92414 | 4.169181 | Non-indirect | 0.1264696
Cs.Cd.2.Hg.7.Sn.1.Zn.6.I | -4.011144 | 4.258524 | Non-indirect | 0.7442802
Cs.Cd.2.Hg.7.Sn.2.Zn.5.I | -12.97864 | 4.225816 | Indirect | 0.5609246
Cs.Cd.2.Hg.7.Sn.3.Zn.4.I | -20.76846 | 4.200525 | Indirect | 0.4077776
Cs.Cd.2.Hg.7.Sn.4.Zn.3.I | -27.51516 | 4.182571 | Indirect | 0.2480834
Cs.Cd.2.Hg.7.Sn.5.Zn.2.I | -32.89971 | 4.171934 | Indirect | 0.1353884
Cs.Cd.2.Hg.7.Sn.6.Zn.1.I | -37.5177 | 4.168663 | Non-indirect | 0.1165584
Cs.Cd.2.Hg.8.Sn.1.Zn.5.I | -8.31479 | 4.235378 | Non-indirect | 0.6870763
Cs.Cd.2.Hg.8.Sn.2.Zn.4.I | -17.01386 | 4.207747 | Non-indirect | 0.5109539
Cs.Cd.2.Hg.8.Sn.3.Zn.3.I | -24.42044 | 4.187472 | Indirect | 0.3533564
Cs.Cd.2.Hg.8.Sn.4.Zn.2.I | -30.71739 | 4.174513 | Indirect | 0.2031896
Cs.Cd.2.Hg.8.Sn.5.Zn.1.I | -35.3668 | 4.168897 | Non-indirect | 0.1281297
Cs.Cd.2.Hg.9.Sn.1.Zn.4.I | -11.98024 | 4.215708 | Non-indirect | 0.6696936
Cs.Cd.2.Hg.9.Sn.2.Zn.3.I | -20.28268 | 4.193108 | Non-indirect | 0.4954458
Cs.Cd.2.Hg.9.Sn.3.Zn.2.I | -27.09113 | 4.177829 | Indirect | 0.332273
Cs.Cd.2.Hg.9.Sn.4.Zn.1.I | -32.16909 | 4.169879 | Non-indirect | 0.2115399
Cs.Cd.2.Hg.10.Sn.1.Zn.3.I | -15.0339 | 4.19948 | Non-indirect | 0.6123383
Cs.Cd.2.Hg.10.Sn.2.Zn.2.I | -22.88012 | 4.181882 | Non-indirect | 0.3494672
Cs.Cd.2.Hg.10.Sn.3.Zn.1.I | -28.65141 | 4.171603 | Indirect | 0.281634
Cs.Cd.2.Hg.11.Sn.1.Zn.2.I | -17.51249 | 4.18667 | Non-indirect | 0.574791
Cs.Cd.2.Hg.11.Sn.2.Zn.1.I | -24.27313 | 4.174068 | Non-indirect | 0.3777058
Cs.Cd.2.Hg.12.Sn.1.Zn.1.I | -19.21004 | 4.177271 | Non-indirect | 0.4889998
Cs.Cd.3.Hg.1.Sn.1.Zn.11.I | 29.48176 | 4.439709 | Non-indirect | 0.5417044
Cs.Cd.3.Hg.1.Sn.2.Zn.10.I | 18.20425 | 4.378702 | Non-indirect | 0.5266687
Cs.Cd.3.Hg.1.Sn.3.Zn.9.I | 8.046339 | 4.325966 | Indirect | 0.4492027
Cs.Cd.3.Hg.1.Sn.4.Zn.8.I | -1.148024 | 4.281168 | Indirect | 0.3273836
Cs.Cd.3.Hg.1.Sn.5.Zn.7.I | -8.267439 | 4.244054 | Indirect | 0.3034234
Cs.Cd.3.Hg.1.Sn.6.Zn.6.I | -14.95159 | 4.214435 | Indirect | 0.3601818
Cs.Cd.3.Hg.1.Sn.7.Zn.5.I | -20.97087 | 4.192193 | Indirect | 0.2516883
Cs.Cd.3.Hg.1.Sn.8.Zn.4.I | -26.78479 | 4.177271 | Indirect | 0.2058781
Cs.Cd.3.Hg.1.Sn.9.Zn.3.I | -32.11544 | 4.169679 | Indirect | 0.176214
Cs.Cd.3.Hg.1.Sn.10.Zn.2.I | -36.98915 | 4.169492 | Non-indirect | 0.1856795
Cs.Cd.3.Hg.1.Sn.11.Zn.1.I | -40.82047 | 4.176851 | Non-indirect | 0.1714845
Cs.Cd.3.Hg.2.Sn.1.Zn.10.I | 20.98169 | 4.397133 | Non-indirect | 0.5852473
Cs.Cd.3.Hg.2.Sn.2.Zn.9.I | 9.957061 | 4.341813 | Indirect | 0.5563769
Cs.Cd.3.Hg.2.Sn.3.Zn.8.I | 0.2869988 | 4.29453 | Indirect | 0.4441215
Cs.Cd.3.Hg.2.Sn.4.Zn.7.I | -8.527013 | 4.255003 | Indirect | 0.3797439
Cs.Cd.3.Hg.2.Sn.5.Zn.6.I | -15.36046 | 4.223024 | Indirect | 0.3803391
Cs.Cd.3.Hg.2.Sn.6.Zn.5.I | -21.51875 | 4.198452 | Indirect | 0.4015254
Cs.Cd.3.Hg.2.Sn.7.Zn.4.I | -27.21769 | 4.181211 | Indirect | 0.1915061
Cs.Cd.3.Hg.2.Sn.8.Zn.3.I | -32.8153 | 4.17129 | Indirect | 0.1583973
Cs.Cd.3.Hg.2.Sn.9.Zn.2.I | -37.71095 | 4.168742 | Non-indirect | 0.1328235
Cs.Cd.3.Hg.2.Sn.10.Zn.1.I | -41.8955 | 4.173689 | Non-indirect | 0.144241
Cs.Cd.3.Hg.3.Sn.1.Zn.9.I | 13.5178 | 4.358468 | Non-indirect | 0.6080642
Cs.Cd.3.Hg.3.Sn.2.Zn.8.I | 2.815426 | 4.308671 | Indirect | 0.4976335
Cs.Cd.3.Hg.3.Sn.3.Zn.7.I | -6.506763 | 4.26671 | Indirect | 0.4811684
Cs.Cd.3.Hg.3.Sn.4.Zn.6.I | -14.4843 | 4.232356 | Indirect | 0.435038
Cs.Cd.3.Hg.3.Sn.5.Zn.5.I | -20.96718 | 4.205447 | Indirect | 0.4436955
Cs.Cd.3.Hg.3.Sn.6.Zn.4.I | -27.02171 | 4.185886 | Indirect | 0.2346886
Cs.Cd.3.Hg.3.Sn.7.Zn.3.I | -32.45669 | 4.173641 | Indirect | 0.2080987
Cs.Cd.3.Hg.3.Sn.8.Zn.2.I | -37.65198 | 4.168746 | Indirect | 0.1684226
Cs.Cd.3.Hg.3.Sn.9.Zn.1.I | -41.83144 | 4.171299 | Non-indirect | 0.1829419
Cs.Cd.3.Hg.4.Sn.1.Zn.8.I | 6.772939 | 4.323599 | Non-indirect | 0.6187984
Cs.Cd.3.Hg.4.Sn.2.Zn.7.I | -3.548245 | 4.279181 | Indirect | 0.6591473
Cs.Cd.3.Hg.4.Sn.3.Zn.6.I | -12.35473 | 4.242436 | Indirect | 0.4934532
Cs.Cd.3.Hg.4.Sn.4.Zn.5.I | -19.74139 | 4.21318 | Indirect | 0.3587589
Cs.Cd.3.Hg.4.Sn.5.Zn.4.I | -26.00556 | 4.191295 | Indirect | 0.3371221
Cs.Cd.3.Hg.4.Sn.6.Zn.3.I | -31.71406 | 4.176731 | Indirect | 0.1789465
Cs.Cd.3.Hg.4.Sn.7.Zn.2.I | -36.69678 | 4.169497 | Non-indirect | 0.1988295
Cs.Cd.3.Hg.4.Sn.8.Zn.1.I | -40.98314 | 4.169674 | Non-indirect | 0.1388217
Cs.Cd.3.Hg.5.Sn.1.Zn.7.I | 0.6477293 | 4.292424 | Non-indirect | 0.7012322
Cs.Cd.3.Hg.5.Sn.2.Zn.6.I | -9.091003 | 4.253269 | Indirect | 0.6016597
Cs.Cd.3.Hg.5.Sn.3.Zn.5.I | -17.20809 | 4.221654 | Indirect | 0.4626541
Cs.Cd.3.Hg.5.Sn.4.Zn.4.I | -24.38445 | 4.197441 | Indirect | 0.3189517
Cs.Cd.3.Hg.5.Sn.5.Zn.3.I | -30.26503 | 4.180557 | Indirect | 0.264854
Cs.Cd.3.Hg.5.Sn.6.Zn.2.I | -35.60691 | 4.170994 | Indirect | 0.2393177
Cs.Cd.3.Hg.5.Sn.7.Zn.1.I | -39.56647 | 4.168808 | Non-indirect | 0.1611453
Cs.Cd.3.Hg.6.Sn.1.Zn.6.I | -4.732303 | 4.264859 | Non-indirect | 0.7113006
Cs.Cd.3.Hg.6.Sn.2.Zn.5.I | -13.9987 | 4.230872 | Indirect | 0.6803156
Cs.Cd.3.Hg.6.Sn.3.Zn.4.I | -21.69588 | 4.204322 | Indirect | 0.4846562
Cs.Cd.3.Hg.6.Sn.4.Zn.3.I | -28.48076 | 4.185119 | Indirect | 0.3352163
Cs.Cd.3.Hg.6.Sn.5.Zn.2.I | -33.74727 | 4.173231 | Indirect | 0.2545801
Cs.Cd.3.Hg.6.Sn.6.Zn.1.I | -38.35185 | 4.168696 | Non-indirect | 0.1968635
Cs.Cd.3.Hg.7.Sn.1.Zn.5.I | -9.480937 | 4.240837 | Non-indirect | 0.7503673
Cs.Cd.3.Hg.7.Sn.2.Zn.4.I | -18.1955 | 4.211942 | Indirect | 0.5770384
Cs.Cd.3.Hg.7.Sn.3.Zn.3.I | -25.59883 | 4.190415 | Indirect | 0.4170131
Cs.Cd.3.Hg.7.Sn.4.Zn.2.I | -31.7184 | 4.176207 | Indirect | 0.259975
Cs.Cd.3.Hg.7.Sn.5.Zn.1.I | -36.32776 | 4.169333 | Non-indirect | 0.1975874
Cs.Cd.3.Hg.8.Sn.1.Zn.4.I | -13.50611 | 4.220302 | Non-indirect | 0.6917534
Cs.Cd.3.Hg.8.Sn.2.Zn.3.I | -21.89402 | 4.196447 | Non-indirect | 0.5212551
Cs.Cd.3.Hg.8.Sn.3.Zn.2.I | -28.77275 | 4.17992 | Indirect | 0.3617585
Cs.Cd.3.Hg.8.Sn.4.Zn.1.I | -34.14245 | 4.170715 | Indirect | 0.2139152
Cs.Cd.3.Hg.9.Sn.1.Zn.3.I | -16.77494 | 4.203216 | Non-indirect | 0.6741621
Cs.Cd.3.Hg.9.Sn.2.Zn.2.I | -24.51057 | 4.184369 | Non-indirect | 0.4968667
Cs.Cd.3.Hg.9.Sn.3.Zn.1.I | -30.40645 | 4.172839 | Indirect | 0.3405919
Cs.Cd.3.Hg.10.Sn.1.Zn.2.I | -19.20207 | 4.189553 | Non-indirect | 0.6256205
Cs.Cd.3.Hg.10.Sn.2.Zn.1.I | -26.0797 | 4.175701 | Non-indirect | 0.4469468
Cs.Cd.3.Hg.11.Sn.1.Zn.1.I | -20.80883 | 4.179301 | Non-indirect | 0.57513
Cs.Cd.4.Hg.1.Sn.1.Zn.10.I | 23.19387 | 4.407405 | Non-indirect | 0.5383048
Cs.Cd.4.Hg.1.Sn.2.Zn.9.I | 12.20017 | 4.35068 | Non-indirect | 0.4886936
Cs.Cd.4.Hg.1.Sn.3.Zn.8.I | 2.16884 | 4.302047 | Indirect | 0.4368491
Cs.Cd.4.Hg.1.Sn.4.Zn.7.I | -6.621921 | 4.261212 | Indirect | 0.3379768
Cs.Cd.4.Hg.1.Sn.5.Zn.6.I | -13.44161 | 4.227956 | Indirect | 0.3267305
Cs.Cd.4.Hg.1.Sn.6.Zn.5.I | -19.75699 | 4.202126 | Indirect | 0.3692774
Cs.Cd.4.Hg.1.Sn.7.Zn.4.I | -25.58447 | 4.183637 | Indirect | 0.2778656
Cs.Cd.4.Hg.1.Sn.8.Zn.3.I | -31.05585 | 4.172464 | Indirect | 0.2331626
Cs.Cd.4.Hg.1.Sn.9.Zn.2.I | -35.89558 | 4.168651 | Indirect | 0.1974591
Cs.Cd.4.Hg.1.Sn.10.Zn.1.I | -40.01629 | 4.172307 | Non-indirect | 0.2086798
Cs.Cd.4.Hg.2.Sn.1.Zn.9.I | 14.94437 | 4.367774 | Non-indirect | 0.5746603
Cs.Cd.4.Hg.2.Sn.2.Zn.8.I | 4.134352 | 4.31661 | Indirect | 0.5602244
Cs.Cd.4.Hg.2.Sn.3.Zn.7.I | -5.171533 | 4.27333 | Indirect | 0.4663076
Cs.Cd.4.Hg.2.Sn.4.Zn.6.I | -13.75408 | 4.237691 | Indirect | 0.4004402
Cs.Cd.4.Hg.2.Sn.5.Zn.5.I | -20.1424 | 4.209519 | Indirect | 0.4122499
Cs.Cd.4.Hg.2.Sn.6.Zn.4.I | -25.88875 | 4.188707 | Indirect | 0.3118198
Cs.Cd.4.Hg.2.Sn.7.Zn.3.I | -31.40506 | 4.175213 | Indirect | 0.2150313
Cs.Cd.4.Hg.2.Sn.8.Zn.2.I | -36.6584 | 4.169058 | Indirect | 0.1773318
Cs.Cd.4.Hg.2.Sn.9.Zn.1.I | -40.79121 | 4.170329 | Non-indirect | 0.1659833
Cs.Cd.4.Hg.3.Sn.1.Zn.8.I | 7.627824 | 4.331966 | Non-indirect | 0.582779
Cs.Cd.4.Hg.3.Sn.2.Zn.7.I | -2.753884 | 4.286216 | Indirect | 0.5568538
Cs.Cd.4.Hg.3.Sn.3.Zn.6.I | -11.76586 | 4.248175 | Indirect | 0.4975359
Cs.Cd.4.Hg.3.Sn.4.Zn.5.I | -19.34399 | 4.217651 | Indirect | 0.3500369
Cs.Cd.4.Hg.3.Sn.5.Zn.4.I | -25.49227 | 4.194513 | Indirect | 0.3134887
Cs.Cd.4.Hg.3.Sn.6.Zn.3.I | -31.11077 | 4.178699 | Indirect | 0.2504216
Cs.Cd.4.Hg.3.Sn.7.Zn.2.I | -36.27509 | 4.170211 | Indirect | 0.2316467
Cs.Cd.4.Hg.3.Sn.8.Zn.1.I | -40.51665 | 4.169114 | Indirect | 0.1408579
Cs.Cd.4.Hg.4.Sn.1.Zn.7.I | 1.158291 | 4.299876 | Non-indirect | 0.6787038
Cs.Cd.4.Hg.4.Sn.2.Zn.6.I | -8.841702 | 4.259415 | Indirect | 0.6677858
Cs.Cd.4.Hg.4.Sn.3.Zn.5.I | -17.25585 | 4.226525 | Indirect | 0.5082273
Cs.Cd.4.Hg.4.Sn.4.Zn.4.I | -24.3564 | 4.201055 | Indirect | 0.3944228
Cs.Cd.4.Hg.4.Sn.5.Zn.3.I | -30.12151 | 4.182922 | Indirect | 0.3657569
Cs.Cd.4.Hg.4.Sn.6.Zn.2.I | -35.29046 | 4.172107 | Indirect | 0.1708908
Cs.Cd.4.Hg.4.Sn.7.Zn.1.I | -39.40936 | 4.168655 | Non-indirect | 0.159082
Cs.Cd.4.Hg.5.Sn.1.Zn.6.I | -4.639807 | 4.271416 | Non-indirect | 0.721297
Cs.Cd.4.Hg.5.Sn.2.Zn.5.I | -14.02672 | 4.236144 | Indirect | 0.6419304
Cs.Cd.4.Hg.5.Sn.3.Zn.4.I | -21.86444 | 4.208333 | Indirect | 0.3765725
Cs.Cd.4.Hg.5.Sn.4.Zn.3.I | -28.58216 | 4.187879 | Indirect | 0.3199108
Cs.Cd.4.Hg.5.Sn.5.Zn.2.I | -33.93116 | 4.174742 | Indirect | 0.2918255
Cs.Cd.4.Hg.5.Sn.6.Zn.1.I | -38.16317 | 4.168947 | Indirect | 0.1486389
Cs.Cd.4.Hg.6.Sn.1.Zn.5.I | -9.69145 | 4.246513 | Non-indirect | 0.7501585
Cs.Cd.4.Hg.6.Sn.2.Zn.4.I | -18.61811 | 4.216351 | Indirect | 0.6852427
Cs.Cd.4.Hg.6.Sn.3.Zn.3.I | -25.94067 | 4.193572 | Indirect | 0.5013851
Cs.Cd.4.Hg.6.Sn.4.Zn.2.I | -32.2289 | 4.178115 | Indirect | 0.3669519
Cs.Cd.4.Hg.6.Sn.5.Zn.1.I | -36.48467 | 4.169985 | Non-indirect | 0.2896621
Cs.Cd.4.Hg.7.Sn.1.Zn.4.I | -14.16286 | 4.225111 | Non-indirect | 0.7749172
Cs.Cd.4.Hg.7.Sn.2.Zn.3.I | -22.45849 | 4.2 | Non-indirect | 0.6020375
Cs.Cd.4.Hg.7.Sn.3.Zn.2.I | -29.31289 | 4.182224 | Indirect | 0.4509459
Cs.Cd.4.Hg.7.Sn.4.Zn.1.I | -34.63749 | 4.171767 | Indirect | 0.2965192
Cs.Cd.4.Hg.8.Sn.1.Zn.3.I | -17.76582 | 4.207166 | Non-indirect | 0.7152768
Cs.Cd.4.Hg.8.Sn.2.Zn.2.I | -25.67023 | 4.187069 | Non-indirect | 0.5290562
Cs.Cd.4.Hg.8.Sn.3.Zn.1.I | -31.64749 | 4.174288 | Indirect | 0.3690175
Cs.Cd.4.Hg.9.Sn.1.Zn.2.I | -20.43388 | 4.192648 | Non-indirect | 0.6805947
Cs.Cd.4.Hg.9.Sn.2.Zn.1.I | -27.26592 | 4.177548 | Non-indirect | 0.5069801
Cs.Cd.4.Hg.10.Sn.1.Zn.1.I | -22.01685 | 4.181544 | Non-indirect | 0.6254905
Cs.Cd.5.Hg.1.Sn.1.Zn.9.I | 17.5048 | 4.377319 | Non-indirect | 0.5276563
Cs.Cd.5.Hg.1.Sn.2.Zn.8.I | 6.705781 | 4.32478 | Indirect | 0.4807367
Cs.Cd.5.Hg.1.Sn.3.Zn.7.I | -2.940028 | 4.280173 | Indirect | 0.4515953
Cs.Cd.5.Hg.1.Sn.4.Zn.6.I | -11.32656 | 4.243243 | Indirect | 0.3443879
Cs.Cd.5.Hg.1.Sn.5.Zn.5.I | -17.87004 | 4.213805 | Indirect | 0.3393427
Cs.Cd.5.Hg.1.Sn.6.Zn.4.I | -23.83912 | 4.191742 | Indirect | 0.3935468
Cs.Cd.5.Hg.1.Sn.7.Zn.3.I | -29.33174 | 4.176999 | Indirect | 0.3085078
Cs.Cd.5.Hg.1.Sn.8.Zn.2.I | -34.45719 | 4.169586 | Indirect | 0.2549248
Cs.Cd.5.Hg.1.Sn.9.Zn.1.I | -38.53706 | 4.169581 | Indirect | 0.2402464
Cs.Cd.5.Hg.2.Sn.1.Zn.8.I | 9.469643 | 4.340566 | Non-indirect | 0.5997834
Cs.Cd.5.Hg.2.Sn.2.Zn.7.I | -1.063368 | 4.293474 | Indirect | 0.5773703
Cs.Cd.5.Hg.2.Sn.3.Zn.6.I | -10.04783 | 4.254134 | Indirect | 0.4528597
Cs.Cd.5.Hg.2.Sn.4.Zn.5.I | -18.0787 | 4.222337 | Indirect | 0.4359055
Cs.Cd.5.Hg.2.Sn.5.Zn.4.I | -24.04528 | 4.197944 | Indirect | 0.4445637
Cs.Cd.5.Hg.2.Sn.6.Zn.3.I | -29.6551 | 4.180882 | Indirect | 0.2347254
Cs.Cd.5.Hg.2.Sn.7.Zn.2.I | -34.72484 | 4.17114 | Indirect | 0.23388
Cs.Cd.5.Hg.2.Sn.8.Zn.1.I | -39.17623 | 4.168773 | Indirect | 0.2170689
Cs.Cd.5.Hg.3.Sn.1.Zn.7.I | 2.427659 | 4.307555 | Non-indirect | 0.6572883
Cs.Cd.5.Hg.3.Sn.2.Zn.6.I | -7.604644 | 4.265782 | Indirect | 0.5520794
Cs.Cd.5.Hg.3.Sn.3.Zn.5.I | -16.25412 | 4.231612 | Indirect | 0.526581
Cs.Cd.5.Hg.3.Sn.4.Zn.4.I | -23.44062 | 4.204882 | Indirect | 0.3838491
Cs.Cd.5.Hg.3.Sn.5.Zn.3.I | -29.10884 | 4.1855 | Indirect | 0.3477996
Cs.Cd.5.Hg.3.Sn.6.Zn.2.I | -34.27128 | 4.173434 | Indirect | 0.290109
Cs.Cd.5.Hg.3.Sn.7.Zn.1.I | -38.62057 | 4.168719 | Indirect | 0.2685785
Cs.Cd.5.Hg.4.Sn.1.Zn.6.I | -3.658312 | 4.278195 | Non-indirect | 0.6805744
Cs.Cd.5.Hg.4.Sn.2.Zn.5.I | -13.34031 | 4.241634 | Indirect | 0.6429441
Cs.Cd.5.Hg.4.Sn.3.Zn.4.I | -21.361 | 4.212559 | Indirect | 0.5692836
Cs.Cd.5.Hg.4.Sn.4.Zn.3.I | -28.03547 | 4.190853 | Indirect | 0.4291602
Cs.Cd.5.Hg.4.Sn.5.Zn.2.I | -33.11759 | 4.176467 | Indirect | 0.2773333
Cs.Cd.5.Hg.4.Sn.6.Zn.1.I | -37.54519 | 4.169413 | Indirect | 0.1895741
Cs.Cd.5.Hg.5.Sn.1.Zn.5.I | -9.225086 | 4.252409 | Non-indirect | 0.7456779
Cs.Cd.5.Hg.5.Sn.2.Zn.4.I | -18.18686 | 4.220976 | Indirect | 0.6475874
Cs.Cd.5.Hg.5.Sn.3.Zn.3.I | -25.6257 | 4.196942 | Indirect | 0.6203457
Cs.Cd.5.Hg.5.Sn.4.Zn.2.I | -31.82377 | 4.180236 | Indirect | 0.3553016
Cs.Cd.5.Hg.5.Sn.5.Zn.1.I | -35.88349 | 4.170852 | Indirect | 0.2722083
Cs.Cd.5.Hg.6.Sn.1.Zn.4.I | -13.91063 | 4.230136 | Non-indirect | 0.7650865
Cs.Cd.5.Hg.6.Sn.2.Zn.3.I | -22.44759 | 4.203767 | Indirect | 0.7129108
Cs.Cd.5.Hg.6.Sn.3.Zn.2.I | -29.2661 | 4.184742 | Indirect | 0.5230035
Cs.Cd.5.Hg.6.Sn.4.Zn.1.I | -34.32042 | 4.173033 | Indirect | 0.3007879
Cs.Cd.5.Hg.7.Sn.1.Zn.3.I | -18.00958 | 4.21133 | Non-indirect | 0.8031183
Cs.Cd.5.Hg.7.Sn.2.Zn.2.I | -25.81428 | 4.189982 | Non-indirect | 0.6221103
Cs.Cd.5.Hg.7.Sn.3.Zn.1.I | -31.80284 | 4.175952 | Indirect | 0.4491695
Cs.Cd.5.Hg.8.Sn.1.Zn.2.I | -21.14005 | 4.195957 | Non-indirect | 0.7255927
Cs.Cd.5.Hg.8.Sn.2.Zn.1.I | -28.12999 | 4.179608 | Non-indirect | 0.5323315
Cs.Cd.5.Hg.9.Sn.1.Zn.1.I | -22.80368 | 4.184001 | Non-indirect | 0.6734517
Cs.Cd.6.Hg.1.Sn.1.Zn.8.I | 12.34319 | 4.349399 | Non-indirect | 0.5267758
Cs.Cd.6.Hg.1.Sn.2.Zn.7.I | 1.812892 | 4.300959 | Indirect | 0.5422695
Cs.Cd.6.Hg.1.Sn.3.Zn.6.I | -7.26765 | 4.260311 | Indirect | 0.4547569
Cs.Cd.6.Hg.1.Sn.4.Zn.5.I | -15.41042 | 4.227238 | Indirect | 0.3616547
Cs.Cd.6.Hg.1.Sn.5.Zn.4.I | -21.59884 | 4.201588 | Indirect | 0.3836476
Cs.Cd.6.Hg.1.Sn.6.Zn.3.I | -27.29708 | 4.183277 | Indirect | 0.4353399
Cs.Cd.6.Hg.1.Sn.7.Zn.2.I | -32.26049 | 4.172283 | Indirect | 0.3403775
Cs.Cd.6.Hg.1.Sn.8.Zn.1.I | -36.63351 | 4.168651 | Indirect | 0.3088306
Cs.Cd.6.Hg.2.Sn.1.Zn.7.I | 4.596091 | 4.315462 | Non-indirect | 0.6110448
Cs.Cd.6.Hg.2.Sn.2.Zn.6.I | -5.645575 | 4.272371 | Indirect | 0.5907165
Cs.Cd.6.Hg.2.Sn.3.Zn.5.I | -14.18313 | 4.236915 | Indirect | 0.4716724
Cs.Cd.6.Hg.2.Sn.4.Zn.4.I | -21.66867 | 4.208924 | Indirect | 0.4707412
Cs.Cd.6.Hg.2.Sn.5.Zn.3.I | -27.39094 | 4.188291 | Indirect | 0.344594
Cs.Cd.6.Hg.2.Sn.6.Zn.2.I | -32.62955 | 4.174975 | Indirect | 0.2784256
Cs.Cd.6.Hg.2.Sn.7.Zn.1.I | -36.89681 | 4.169 | Indirect | 0.2794266
Cs.Cd.6.Hg.3.Sn.1.Zn.6.I | -2.112117 | 4.285197 | Non-indirect | 0.6650409
Cs.Cd.6.Hg.3.Sn.2.Zn.5.I | -11.82607 | 4.247342 | Indirect | 0.5768129
Cs.Cd.6.Hg.3.Sn.3.Zn.4.I | -20.01983 | 4.216999 | Indirect | 0.5523121
Cs.Cd.6.Hg.3.Sn.4.Zn.3.I | -26.72675 | 4.19404 | Indirect | 0.4168074
Cs.Cd.6.Hg.3.Sn.5.Zn.2.I | -31.84814 | 4.178405 | Indirect | 0.3620349
Cs.Cd.6.Hg.3.Sn.6.Zn.1.I | -36.41383 | 4.170096 | Indirect | 0.2068473
Cs.Cd.6.Hg.4.Sn.1.Zn.5.I | -7.932882 | 4.258524 | Non-indirect | 0.7299674
Cs.Cd.6.Hg.4.Sn.2.Zn.4.I | -17.14415 | 4.225816 | Indirect | 0.6386063
Cs.Cd.6.Hg.4.Sn.3.Zn.3.I | -24.70331 | 4.200525 | Indirect | 0.5977472
Cs.Cd.6.Hg.4.Sn.4.Zn.2.I | -30.70226 | 4.182571 | Indirect | 0.346586
Cs.Cd.6.Hg.4.Sn.5.Zn.1.I | -35.0163 | 4.171934 | Indirect | 0.2945037
Cs.Cd.6.Hg.5.Sn.1.Zn.4.I | -13.02187 | 4.235378 | Non-indirect | 0.7541217
Cs.Cd.6.Hg.5.Sn.2.Zn.3.I | -21.64102 | 4.207747 | Indirect | 0.6571701
Cs.Cd.6.Hg.5.Sn.3.Zn.2.I | -28.45673 | 4.187472 | Indirect | 0.5064675
Cs.Cd.6.Hg.5.Sn.4.Zn.1.I | -33.42318 | 4.174513 | Indirect | 0.3390597
Cs.Cd.6.Hg.6.Sn.1.Zn.3.I | -17.39769 | 4.215708 | Non-indirect | 0.7691412
Cs.Cd.6.Hg.6.Sn.2.Zn.2.I | -25.46206 | 4.193108 | Indirect | 0.7113377
Cs.Cd.6.Hg.6.Sn.3.Zn.1.I | -31.06825 | 4.177829 | Indirect | 0.4486094
Cs.Cd.6.Hg.7.Sn.1.Zn.2.I | -20.96674 | 4.19948 | Non-indirect | 0.8028454
Cs.Cd.6.Hg.7.Sn.2.Zn.1.I | -27.95755 | 4.181882 | Non-indirect | 0.6236029
Cs.Cd.6.Hg.8.Sn.1.Zn.1.I | -23.2725 | 4.18667 | Non-indirect | 0.7224642
Cs.Cd.7.Hg.1.Sn.1.Zn.7.I | 7.757416 | 4.323599 | Non-indirect | 0.5758485
Cs.Cd.7.Hg.1.Sn.2.Zn.6.I | -2.443898 | 4.279181 | Indirect | 0.5462744
Cs.Cd.7.Hg.1.Sn.3.Zn.5.I | -11.18377 | 4.242436 | Indirect | 0.4542871
Cs.Cd.7.Hg.1.Sn.4.Zn.4.I | -18.78358 | 4.21318 | Indirect | 0.4098845
Cs.Cd.7.Hg.1.Sn.5.Zn.3.I | -24.71671 | 4.191295 | Indirect | 0.4488784
Cs.Cd.7.Hg.1.Sn.6.Zn.2.I | -29.83296 | 4.176731 | Indirect | 0.3768166
Cs.Cd.7.Hg.1.Sn.7.Zn.1.I | -34.12962 | 4.169497 | Indirect | 0.3876827
Cs.Cd.7.Hg.2.Sn.1.Zn.6.I | 0.2559689 | 4.292424 | Non-indirect | 0.6496223
Cs.Cd.7.Hg.2.Sn.2.Zn.5.I | -9.424574 | 4.253269 | Indirect | 0.5975641
Cs.Cd.7.Hg.2.Sn.3.Zn.4.I | -17.67355 | 4.221654 | Indirect | 0.4915703
Cs.Cd.7.Hg.2.Sn.4.Zn.3.I | -24.63469 | 4.197441 | Indirect | 0.3998842
Cs.Cd.7.Hg.2.Sn.5.Zn.2.I | -29.92069 | 4.180557 | Indirect | 0.3809578
Cs.Cd.7.Hg.2.Sn.6.Zn.1.I | -34.46674 | 4.170994 | Indirect | 0.2915482
Cs.Cd.7.Hg.3.Sn.1.Zn.5.I | -6.114005 | 4.264859 | Non-indirect | 0.6200334
Cs.Cd.7.Hg.3.Sn.2.Zn.4.I | -15.35385 | 4.230872 | Indirect | 0.6130317
Cs.Cd.7.Hg.3.Sn.3.Zn.3.I | -23.02754 | 4.204322 | Indirect | 0.5777865
Cs.Cd.7.Hg.3.Sn.4.Zn.2.I | -29.13349 | 4.185119 | Indirect | 0.4006119
Cs.Cd.7.Hg.3.Sn.5.Zn.1.I | -33.61123 | 4.173231 | Indirect | 0.3567067
Cs.Cd.7.Hg.4.Sn.1.Zn.4.I | -11.45698 | 4.240837 | Non-indirect | 0.6594696
Cs.Cd.7.Hg.4.Sn.2.Zn.3.I | -20.169 | 4.211942 | Indirect | 0.6342639
Cs.Cd.7.Hg.4.Sn.3.Zn.2.I | -26.98479 | 4.190415 | Indirect | 0.3950025
Cs.Cd.7.Hg.4.Sn.4.Zn.1.I | -32.24757 | 4.176207 | Indirect | 0.355833
Cs.Cd.7.Hg.5.Sn.1.Zn.3.I | -16.19352 | 4.220302 | Non-indirect | 0.7456235
Cs.Cd.7.Hg.5.Sn.2.Zn.2.I | -24.29918 | 4.196447 | Indirect | 0.6763349
Cs.Cd.7.Hg.5.Sn.3.Zn.1.I | -29.89254 | 4.17992 | Indirect | 0.4909698
Cs.Cd.7.Hg.6.Sn.1.Zn.2.I | -19.94688 | 4.203216 | Non-indirect | 0.7761751
Cs.Cd.7.Hg.6.Sn.2.Zn.1.I | -26.8797 | 4.184369 | Non-indirect | 0.6120498
Cs.Cd.7.Hg.7.Sn.1.Zn.1.I | -22.81801 | 4.189553 | Non-indirect | 0.8034642
Cs.Cd.8.Hg.1.Sn.1.Zn.6.I | 3.68733 | 4.299876 | Non-indirect | 0.6078369
Cs.Cd.8.Hg.1.Sn.2.Zn.5.I | -6.073192 | 4.259415 | Indirect | 0.5510238
Cs.Cd.8.Hg.1.Sn.3.Zn.4.I | -14.5856 | 4.226525 | Indirect | 0.4730381
Cs.Cd.8.Hg.1.Sn.4.Zn.3.I | -21.69341 | 4.201055 | Indirect | 0.4943846
Cs.Cd.8.Hg.1.Sn.5.Zn.2.I | -26.97817 | 4.182922 | Indirect | 0.4905537
Cs.Cd.8.Hg.1.Sn.6.Zn.1.I | -31.40412 | 4.172107 | Indirect | 0.3918875
Cs.Cd.8.Hg.2.Sn.1.Zn.5.I | -3.440616 | 4.271416 | Non-indirect | 0.6391022
Cs.Cd.8.Hg.2.Sn.2.Zn.4.I | -12.80937 | 4.236144 | Indirect | 0.5610007
Cs.Cd.8.Hg.2.Sn.3.Zn.3.I | -20.56671 | 4.208333 | Indirect | 0.5168684
Cs.Cd.8.Hg.2.Sn.4.Zn.2.I | -26.86605 | 4.187879 | Indirect | 0.4363972
Cs.Cd.8.Hg.2.Sn.5.Zn.1.I | -31.40882 | 4.174742 | Indirect | 0.3911189
Cs.Cd.8.Hg.3.Sn.1.Zn.4.I | -9.450436 | 4.246513 | Non-indirect | 0.6331474
Cs.Cd.8.Hg.3.Sn.2.Zn.3.I | -18.26433 | 4.216351 | Indirect | 0.6077397
Cs.Cd.8.Hg.3.Sn.3.Zn.2.I | -25.32059 | 4.193572 | Indirect | 0.5116053
Cs.Cd.8.Hg.3.Sn.4.Zn.1.I | -30.44357 | 4.178115 | Indirect | 0.3660503
Cs.Cd.8.Hg.4.Sn.1.Zn.3.I | -14.39467 | 4.225111 | Non-indirect | 0.6033807
Cs.Cd.8.Hg.4.Sn.2.Zn.2.I | -22.49846 | 4.2 | Indirect | 0.6440564
Cs.Cd.8.Hg.4.Sn.3.Zn.1.I | -28.55773 | 4.182224 | Indirect | 0.413242
Cs.Cd.8.Hg.5.Sn.1.Zn.2.I | -18.44619 | 4.207166 | Non-indirect | 0.6936198
Cs.Cd.8.Hg.5.Sn.2.Zn.1.I | -25.39863 | 4.187069 | Indirect | 0.6527867
Cs.Cd.8.Hg.6.Sn.1.Zn.1.I | -21.40639 | 4.192648 | Non-indirect | 0.7814003
Cs.Cd.9.Hg.1.Sn.1.Zn.5.I | 0.1567757 | 4.278195 | Non-indirect | 0.6024644
Cs.Cd.9.Hg.1.Sn.2.Zn.4.I | -9.317903 | 4.241634 | Indirect | 0.5661128
Cs.Cd.9.Hg.1.Sn.3.Zn.3.I | -17.1952 | 4.212559 | Indirect | 0.5394901
Cs.Cd.9.Hg.1.Sn.4.Zn.2.I | -23.68557 | 4.190853 | Indirect | 0.535926
Cs.Cd.9.Hg.1.Sn.5.Zn.1.I | -28.22272 | 4.176467 | Indirect | 0.5046569
Cs.Cd.9.Hg.2.Sn.1.Zn.4.I | -6.644523 | 4.252409 | Non-indirect | 0.6235594
Cs.Cd.9.Hg.2.Sn.2.Zn.3.I | -15.55879 | 4.220976 | Indirect | 0.5890185
Cs.Cd.9.Hg.2.Sn.3.Zn.2.I | -22.73479 | 4.196942 | Indirect | 0.5402371
Cs.Cd.9.Hg.2.Sn.4.Zn.1.I | -28.1203 | 4.180236 | Indirect | 0.4555597
Cs.Cd.9.Hg.3.Sn.1.Zn.3.I | -12.13427 | 4.230136 | Non-indirect | 0.6332363
Cs.Cd.9.Hg.3.Sn.2.Zn.2.I | -20.38253 | 4.203767 | Indirect | 0.6181402
Cs.Cd.9.Hg.3.Sn.3.Zn.1.I | -26.60539 | 4.184742 | Indirect | 0.5249428
Cs.Cd.9.Hg.4.Sn.1.Zn.2.I | -16.49451 | 4.21133 | Non-indirect | 0.6662428
Cs.Cd.9.Hg.4.Sn.2.Zn.1.I | -23.64764 | 4.189982 | Indirect | 0.5608478
Cs.Cd.9.Hg.5.Sn.1.Zn.1.I | -19.66485 | 4.195957 | Non-indirect | 0.7112297
Cs.Cd.10.Hg.1.Sn.1.Zn.4.I | -2.884083 | 4.258524 | Non-indirect | 0.6155801
Cs.Cd.10.Hg.1.Sn.2.Zn.3.I | -12.08226 | 4.225816 | Indirect | 0.5889369
Cs.Cd.10.Hg.1.Sn.3.Zn.2.I | -19.17873 | 4.200525 | Indirect | 0.5543973
Cs.Cd.10.Hg.1.Sn.4.Zn.1.I | -24.72402 | 4.182571 | Indirect | 0.557578
Cs.Cd.10.Hg.2.Sn.1.Zn.3.I | -9.330986 | 4.235378 | Non-indirect | 0.6251209
Cs.Cd.10.Hg.2.Sn.2.Zn.2.I | -17.50717 | 4.207747 | Indirect | 0.5923743
Cs.Cd.10.Hg.2.Sn.3.Zn.1.I | -23.85068 | 4.187472 | Indirect | 0.536459
Cs.Cd.10.Hg.3.Sn.1.Zn.2.I | -14.2377 | 4.215708 | Non-indirect | 0.5948793
Cs.Cd.10.Hg.3.Sn.2.Zn.1.I | -21.46398 | 4.193108 | Indirect | 0.5753597
Cs.Cd.10.Hg.4.Sn.1.Zn.1.I | -17.62952 | 4.19948 | Non-indirect | 0.5485451
Cs.Cd.11.Hg.1.Sn.1.Zn.3.I | -5.354795 | 4.240837 | Non-indirect | 0.6205204
Cs.Cd.11.Hg.1.Sn.2.Zn.2.I | -13.80165 | 4.211942 | Indirect | 0.6046299
Cs.Cd.11.Hg.1.Sn.3.Zn.1.I | -20.06654 | 4.190415 | Indirect | 0.5788474
Cs.Cd.11.Hg.2.Sn.1.Zn.2.I | -11.1865 | 4.220302 | Non-indirect | 0.6317591
Cs.Cd.11.Hg.2.Sn.2.Zn.1.I | -18.41288 | 4.196447 | Indirect | 0.5768844
Cs.Cd.11.Hg.3.Sn.1.Zn.1.I | -15.17923 | 4.203216 | Non-indirect | 0.616439
Cs.Cd.12.Hg.1.Sn.1.Zn.2.I | -7.272988 | 4.225111 | Non-indirect | 0.6348588
Cs.Cd.12.Hg.1.Sn.2.Zn.1.I | -14.57546 | 4.2 | Indirect | 0.6333647
Cs.Cd.12.Hg.2.Sn.1.Zn.1.I | -11.96549 | 4.207166 | Non-indirect | 0.6464021
Cs.Cd.13.Hg.1.Sn.1.Zn.1.I | -7.941317 | 4.21133 | Non-indirect | 0.6690741
Cs.Cd.1.Pb.1.Sn.1.Zn.13.I | 43.53308 | 4.48114 | Non-indirect | 0.6422286
Cs.Cd.1.Pb.1.Sn.2.Zn.12.I | 31.7333 | 4.414893 | Non-indirect | 0.570936
Cs.Cd.1.Pb.1.Sn.3.Zn.11.I | 21.0674 | 4.357158 | Indirect | 0.5228142
Cs.Cd.1.Pb.1.Sn.4.Zn.10.I | 12.64108 | 4.307555 | Indirect | 0.4400884
Cs.Cd.1.Pb.1.Sn.5.Zn.9.I | 4.946056 | 4.265782 | Indirect | 0.3953698
Cs.Cd.1.Pb.1.Sn.6.Zn.8.I | -2.242621 | 4.231612 | Indirect | 0.3443148
Cs.Cd.1.Pb.1.Sn.7.Zn.7.I | -8.828764 | 4.204882 | Indirect | 0.4244621
Cs.Cd.1.Pb.1.Sn.8.Zn.6.I | -15.02529 | 4.1855 | Indirect | 0.2551022
Cs.Cd.1.Pb.1.Sn.9.Zn.5.I | -21.31599 | 4.173434 | Non-indirect | 0.2032942
Cs.Cd.1.Pb.1.Sn.10.Zn.4.I | -27.24989 | 4.168719 | Non-indirect | 0.1560737
Cs.Cd.1.Pb.1.Sn.11.Zn.3.I | -32.60075 | 4.171456 | Non-indirect | 0.1601581
Cs.Cd.1.Pb.1.Sn.12.Zn.2.I | -37.39336 | 4.181815 | Non-indirect | 0.1540958
Cs.Cd.1.Pb.1.Sn.13.Zn.1.I | -41.83538 | 4.200042 | Non-indirect | 0.173909
Cs.Cd.1.Pb.2.Sn.1.Zn.12.I | 33.51434 | 4.408893 | Non-indirect | 0.6614841
Cs.Cd.1.Pb.2.Sn.2.Zn.11.I | 21.92615 | 4.351966 | Indirect | 0.6067383
Cs.Cd.1.Pb.2.Sn.3.Zn.10.I | 12.88449 | 4.303139 | Indirect | 0.536008
Cs.Cd.1.Pb.2.Sn.4.Zn.9.I | 4.669274 | 4.262117 | Indirect | 0.5328793
Cs.Cd.1.Pb.2.Sn.5.Zn.8.I | -2.849662 | 4.228678 | Indirect | 0.3902286
Cs.Cd.1.Pb.2.Sn.6.Zn.7.I | -9.860429 | 4.202669 | Indirect | 0.4341886
Cs.Cd.1.Pb.2.Sn.7.Zn.6.I | -16.1768 | 4.184001 | Indirect | 0.2971658
Cs.Cd.1.Pb.2.Sn.8.Zn.5.I | -22.50347 | 4.172649 | Indirect | 0.2440073
Cs.Cd.1.Pb.2.Sn.9.Zn.4.I | -28.76344 | 4.168656 | Indirect | 0.1855324
Cs.Cd.1.Pb.2.Sn.10.Zn.3.I | -34.38559 | 4.172127 | Non-indirect | 0.1732104
Cs.Cd.1.Pb.2.Sn.11.Zn.2.I | -39.34441 | 4.183242 | Non-indirect | 0.1579615
Cs.Cd.1.Pb.2.Sn.12.Zn.1.I | -43.81876 | 4.202253 | Non-indirect | 0.1938776
Cs.Cd.1.Pb.3.Sn.1.Zn.11.I | 24.52532 | 4.346851 | Indirect | 0.7124945
Cs.Cd.1.Pb.3.Sn.2.Zn.10.I | 14.50849 | 4.298797 | Indirect | 0.6326497
Cs.Cd.1.Pb.3.Sn.3.Zn.9.I | 5.599673 | 4.258524 | Indirect | 0.6088732
Cs.Cd.1.Pb.3.Sn.4.Zn.8.I | -2.318079 | 4.225816 | Indirect | 0.4550735
Cs.Cd.1.Pb.3.Sn.5.Zn.7.I | -9.744942 | 4.200525 | Indirect | 0.4673369
Cs.Cd.1.Pb.3.Sn.6.Zn.6.I | -16.33424 | 4.182571 | Indirect | 0.3482731
Cs.Cd.1.Pb.3.Sn.7.Zn.5.I | -22.85575 | 4.171934 | Indirect | 0.2279443
Cs.Cd.1.Pb.3.Sn.8.Zn.4.I | -29.27862 | 4.168663 | Indirect | 0.2186852
Cs.Cd.1.Pb.3.Sn.9.Zn.3.I | -35.16488 | 4.172872 | Indirect | 0.2056336
Cs.Cd.1.Pb.3.Sn.10.Zn.2.I | -40.18735 | 4.184745 | Non-indirect | 0.2027646
Cs.Cd.1.Pb.3.Sn.11.Zn.1.I | -44.81687 | 4.204543 | Non-indirect | 0.2246838
Cs.Cd.1.Pb.4.Sn.1.Zn.10.I | 17.55853 | 4.29453 | Indirect | 0.7416826
Cs.Cd.1.Pb.4.Sn.2.Zn.9.I | 7.676068 | 4.255003 | Indirect | 0.7048623
Cs.Cd.1.Pb.4.Sn.3.Zn.8.I | -0.8540482 | 4.223024 | Indirect | 0.5430576
Cs.Cd.1.Pb.4.Sn.4.Zn.7.I | -8.769619 | 4.198452 | Indirect | 0.5399
Cs.Cd.1.Pb.4.Sn.5.Zn.6.I | -15.69486 | 4.181211 | Indirect | 0.4037499
Cs.Cd.1.Pb.4.Sn.6.Zn.5.I | -22.47841 | 4.17129 | Indirect | 0.296342
Cs.Cd.1.Pb.4.Sn.7.Zn.4.I | -29.12001 | 4.168742 | Indirect | 0.2679239
Cs.Cd.1.Pb.4.Sn.8.Zn.3.I | -35.10652 | 4.173689 | Indirect | 0.2644266
Cs.Cd.1.Pb.4.Sn.9.Zn.2.I | -40.34553 | 4.186322 | Non-indirect | 0.2355387
Cs.Cd.1.Pb.4.Sn.10.Zn.1.I | -45.14816 | 4.20691 | Non-indirect | 0.2582864
Cs.Cd.1.Pb.5.Sn.1.Zn.9.I | 10.99151 | 4.251553 | Indirect | 0.8018038
Cs.Cd.1.Pb.5.Sn.2.Zn.8.I | 1.59401 | 4.220302 | Indirect | 0.6586375
Cs.Cd.1.Pb.5.Sn.3.Zn.7.I | -6.999777 | 4.196447 | Indirect | 0.6060605
Cs.Cd.1.Pb.5.Sn.4.Zn.6.I | -14.30445 | 4.17992 | Indirect | 0.4750511
Cs.Cd.1.Pb.5.Sn.5.Zn.5.I | -21.40154 | 4.170715 | Indirect | 0.3714249
Cs.Cd.1.Pb.5.Sn.6.Zn.4.I | -28.21977 | 4.168892 | Indirect | 0.3344036
Cs.Cd.1.Pb.5.Sn.7.Zn.3.I | -34.44191 | 4.17458 | Indirect | 0.3091738
Cs.Cd.1.Pb.5.Sn.8.Zn.2.I | -39.92629 | 4.187976 | Non-indirect | 0.2726355
Cs.Cd.1.Pb.5.Sn.9.Zn.1.I | -44.95449 | 4.209357 | Non-indirect | 0.293874
Cs.Cd.1.Pb.6.Sn.1.Zn.8.I | 5.183084 | 4.217651 | Indirect | 0.7691037
Cs.Cd.1.Pb.6.Sn.2.Zn.7.I | -4.345834 | 4.194513 | Indirect | 0.7037947
Cs.Cd.1.Pb.6.Sn.3.Zn.6.I | -12.17837 | 4.178699 | Indirect | 0.5632283
Cs.Cd.1.Pb.6.Sn.4.Zn.5.I | -19.54817 | 4.170211 | Indirect | 0.471036
Cs.Cd.1.Pb.6.Sn.5.Zn.4.I | -26.73897 | 4.169114 | Indirect | 0.3921763
Cs.Cd.1.Pb.6.Sn.6.Zn.3.I | -33.23729 | 4.175543 | Indirect | 0.3626494
Cs.Cd.1.Pb.6.Sn.7.Zn.2.I | -38.97441 | 4.189705 | Indirect | 0.3234855
Cs.Cd.1.Pb.6.Sn.8.Zn.1.I | -44.26828 | 4.211884 | Non-indirect | 0.3334274
Cs.Cd.1.Pb.7.Sn.1.Zn.7.I | -0.5952836 | 4.192648 | Indirect | 0.8297511
Cs.Cd.1.Pb.7.Sn.2.Zn.6.I | -9.120792 | 4.177548 | Indirect | 0.6921746
Cs.Cd.1.Pb.7.Sn.3.Zn.5.I | -17.01624 | 4.169777 | Indirect | 0.5667363
Cs.Cd.1.Pb.7.Sn.4.Zn.4.I | -24.63725 | 4.169407 | Indirect | 0.4737219
Cs.Cd.1.Pb.7.Sn.5.Zn.3.I | -31.52881 | 4.176581 | Indirect | 0.418993
Cs.Cd.1.Pb.7.Sn.6.Zn.2.I | -37.546 | 4.191511 | Indirect | 0.3722309
Cs.Cd.1.Pb.7.Sn.7.Zn.1.I | -43.12648 | 4.21449 | Non-indirect | 0.3728592
Cs.Cd.1.Pb.8.Sn.1.Zn.6.I | -5.02265 | 4.176467 | Indirect | 0.7982301
Cs.Cd.1.Pb.8.Sn.2.Zn.5.I | -13.76846 | 4.169413 | Indirect | 0.6281163
Cs.Cd.1.Pb.8.Sn.3.Zn.4.I | -21.9036 | 4.169772 | Indirect | 0.5406406
Cs.Cd.1.Pb.8.Sn.4.Zn.3.I | -29.22482 | 4.177692 | Indirect | 0.4817248
Cs.Cd.1.Pb.8.Sn.5.Zn.2.I | -35.62582 | 4.193393 | Indirect | 0.4219587
Cs.Cd.1.Pb.8.Sn.6.Zn.1.I | -41.55603 | 4.217176 | Non-indirect | 0.4471773
Cs.Cd.1.Pb.9.Sn.1.Zn.5.I | -9.468365 | 4.16912 | Indirect | 0.7503902
Cs.Cd.1.Pb.9.Sn.2.Zn.4.I | -18.50535 | 4.170209 | Indirect | 0.6322894
Cs.Cd.1.Pb.9.Sn.3.Zn.3.I | -26.36702 | 4.178877 | Indirect | 0.5483969
Cs.Cd.1.Pb.9.Sn.4.Zn.2.I | -33.24121 | 4.195352 | Indirect | 0.4747964
Cs.Cd.1.Pb.9.Sn.5.Zn.1.I | -39.53718 | 4.219943 | Non-indirect | 0.4304163
Cs.Cd.1.Pb.10.Sn.1.Zn.4.I | -14.07922 | 4.170718 | Indirect | 0.7206502
Cs.Cd.1.Pb.10.Sn.2.Zn.3.I | -22.80715 | 4.180136 | Indirect | 0.6172441
Cs.Cd.1.Pb.10.Sn.3.Zn.2.I | -30.2881 | 4.197388 | Indirect | 0.5308512
Cs.Cd.1.Pb.10.Sn.4.Zn.1.I | -36.99924 | 4.222791 | Non-indirect | 0.4877172
Cs.Cd.1.Pb.11.Sn.1.Zn.3.I | -18.28124 | 4.18147 | Indirect | 0.6994087
Cs.Cd.1.Pb.11.Sn.2.Zn.2.I | -26.62459 | 4.199502 | Indirect | 0.6136937
Cs.Cd.1.Pb.11.Sn.3.Zn.1.I | -33.93814 | 4.22572 | Non-indirect | 0.5463592
Cs.Cd.1.Pb.12.Sn.1.Zn.2.I | -21.99422 | 4.201693 | Indirect | 0.6775026
Cs.Cd.1.Pb.12.Sn.2.Zn.1.I | -30.19293 | 4.22873 | Non-indirect | 0.604773
Cs.Cd.1.Pb.13.Sn.1.Zn.1.I | -25.47962 | 4.231824 | Non-indirect | 0.6798539
Cs.Cd.2.Pb.1.Sn.1.Zn.12.I | 35.58523 | 4.446119 | Non-indirect | 0.5738106
Cs.Cd.2.Pb.1.Sn.2.Zn.11.I | 24.05525 | 4.384284 | Indirect | 0.5889553
Cs.Cd.2.Pb.1.Sn.3.Zn.10.I | 13.46215 | 4.330757 | Indirect | 0.4890069
Cs.Cd.2.Pb.1.Sn.4.Zn.9.I | 5.298508 | 4.285197 | Indirect | 0.3915132
Cs.Cd.2.Pb.1.Sn.5.Zn.8.I | -2.278552 | 4.247342 | Indirect | 0.338402
Cs.Cd.2.Pb.1.Sn.6.Zn.7.I | -9.087232 | 4.216999 | Indirect | 0.3719895
Cs.Cd.2.Pb.1.Sn.7.Zn.6.I | -15.48312 | 4.19404 | Indirect | 0.4258699
Cs.Cd.2.Pb.1.Sn.8.Zn.5.I | -21.55738 | 4.178405 | Indirect | 0.2379428
Cs.Cd.2.Pb.1.Sn.9.Zn.4.I | -27.71808 | 4.170096 | Indirect | 0.2020032
Cs.Cd.2.Pb.1.Sn.10.Zn.3.I | -33.09551 | 4.169181 | Non-indirect | 0.1911077
Cs.Cd.2.Pb.1.Sn.11.Zn.2.I | -38.08441 | 4.175796 | Non-indirect | 0.2029021
Cs.Cd.2.Pb.1.Sn.12.Zn.1.I | -42.24261 | 4.190149 | Non-indirect | 0.2037058
Cs.Cd.2.Pb.2.Sn.1.Zn.11.I | 25.84366 | 4.378702 | Indirect | 0.6765938
Cs.Cd.2.Pb.2.Sn.2.Zn.10.I | 14.35192 | 4.325966 | Indirect | 0.5871263
Cs.Cd.2.Pb.2.Sn.3.Zn.9.I | 5.558067 | 4.281168 | Indirect | 0.4838846
Cs.Cd.2.Pb.2.Sn.4.Zn.8.I | -2.561761 | 4.244054 | Indirect | 0.3889259
Cs.Cd.2.Pb.2.Sn.5.Zn.7.I | -9.753954 | 4.214435 | Indirect | 0.4210855
Cs.Cd.2.Pb.2.Sn.6.Zn.6.I | -16.56331 | 4.192193 | Indirect | 0.444912
Cs.Cd.2.Pb.2.Sn.7.Zn.5.I | -22.78891 | 4.177271 | Indirect | 0.3176759
Cs.Cd.2.Pb.2.Sn.8.Zn.4.I | -28.92005 | 4.169679 | Indirect | 0.206152
Cs.Cd.2.Pb.2.Sn.9.Zn.3.I | -34.66676 | 4.169492 | Indirect | 0.2158632
Cs.Cd.2.Pb.2.Sn.10.Zn.2.I | -39.94252 | 4.176851 | Indirect | 0.2113541
Cs.Cd.2.Pb.2.Sn.11.Zn.1.I | -44.13837 | 4.191974 | Non-indirect | 0.2373245
Cs.Cd.2.Pb.3.Sn.1.Zn.10.I | 16.97158 | 4.32125 | Indirect | 0.6918494
Cs.Cd.2.Pb.3.Sn.2.Zn.9.I | 7.200835 | 4.277213 | Indirect | 0.5775828
Cs.Cd.2.Pb.3.Sn.3.Zn.8.I | -1.568066 | 4.240837 | Indirect | 0.6324244
Cs.Cd.2.Pb.3.Sn.4.Zn.7.I | -9.255303 | 4.211942 | Indirect | 0.4820128
Cs.Cd.2.Pb.3.Sn.5.Zn.6.I | -16.51352 | 4.190415 | Indirect | 0.4691392
Cs.Cd.2.Pb.3.Sn.6.Zn.5.I | -22.99518 | 4.176207 | Indirect | 0.3525262
Cs.Cd.2.Pb.3.Sn.7.Zn.4.I | -29.32934 | 4.169333 | Indirect | 0.2986498
Cs.Cd.2.Pb.3.Sn.8.Zn.3.I | -35.27206 | 4.169875 | Indirect | 0.2560443
Cs.Cd.2.Pb.3.Sn.9.Zn.2.I | -40.64742 | 4.177981 | Indirect | 0.2436422
Cs.Cd.2.Pb.3.Sn.10.Zn.1.I | -45.04551 | 4.193875 | Non-indirect | 0.2814109
Cs.Cd.2.Pb.4.Sn.1.Zn.9.I | 10.27816 | 4.27333 | Indirect | 0.7535176
Cs.Cd.2.Pb.4.Sn.2.Zn.8.I | 0.4595398 | 4.237691 | Indirect | 0.705609
Cs.Cd.2.Pb.4.Sn.3.Zn.7.I | -7.788171 | 4.209519 | Indirect | 0.5696222
Cs.Cd.2.Pb.4.Sn.4.Zn.6.I | -15.60098 | 4.188707 | Indirect | 0.5050042
Cs.Cd.2.Pb.4.Sn.5.Zn.5.I | -22.36585 | 4.175213 | Indirect | 0.4269022
Cs.Cd.2.Pb.4.Sn.6.Zn.4.I | -28.97865 | 4.169058 | Indirect | 0.3587037
Cs.Cd.2.Pb.4.Sn.7.Zn.3.I | -35.03032 | 4.170329 | Indirect | 0.3229105
Cs.Cd.2.Pb.4.Sn.8.Zn.2.I | -40.65887 | 4.179185 | Indirect | 0.3002697
Cs.Cd.2.Pb.4.Sn.9.Zn.1.I | -45.26765 | 4.195854 | Non-indirect | 0.3176433
Cs.Cd.2.Pb.5.Sn.1.Zn.8.I | 3.760136 | 4.234616 | Indirect | 0.8388593
Cs.Cd.2.Pb.5.Sn.2.Zn.7.I | -5.373335 | 4.207166 | Indirect | 0.6600835
Cs.Cd.2.Pb.5.Sn.3.Zn.6.I | -13.83614 | 4.187069 | Indirect | 0.6077209
Cs.Cd.2.Pb.5.Sn.4.Zn.5.I | -20.97528 | 4.174288 | Indirect | 0.5109971
Cs.Cd.2.Pb.5.Sn.5.Zn.4.I | -27.87178 | 4.168853 | Indirect | 0.4274551
Cs.Cd.2.Pb.5.Sn.6.Zn.3.I | -34.17306 | 4.170856 | Indirect | 0.3758803
Cs.Cd.2.Pb.5.Sn.7.Zn.2.I | -40.06069 | 4.180462 | Indirect | 0.3370495
Cs.Cd.2.Pb.5.Sn.8.Zn.1.I | -44.90319 | 4.197909 | Non-indirect | 0.3566443
Cs.Cd.2.Pb.6.Sn.1.Zn.7.I | -1.808 | 4.204882 | Indirect | 0.7826462
Cs.Cd.2.Pb.6.Sn.2.Zn.6.I | -11.19403 | 4.1855 | Indirect | 0.7290277
Cs.Cd.2.Pb.6.Sn.3.Zn.5.I | -18.78829 | 4.173434 | Indirect | 0.6164957
Cs.Cd.2.Pb.6.Sn.4.Zn.4.I | -26.13018 | 4.168719 | Indirect | 0.5242383
Cs.Cd.2.Pb.6.Sn.5.Zn.3.I | -32.72973 | 4.171456 | Indirect | 0.4496316
Cs.Cd.2.Pb.6.Sn.6.Zn.2.I | -38.94326 | 4.181815 | Indirect | 0.4054827
Cs.Cd.2.Pb.6.Sn.7.Zn.1.I | -44.06983 | 4.200042 | Indirect | 0.397536
Cs.Cd.2.Pb.7.Sn.1.Zn.6.I | -7.314218 | 4.184001 | Indirect | 0.862408
Cs.Cd.2.Pb.7.Sn.2.Zn.5.I | -15.81008 | 4.172649 | Indirect | 0.7157755
Cs.Cd.2.Pb.7.Sn.3.Zn.4.I | -23.67059 | 4.168656 | Indirect | 0.6104738
Cs.Cd.2.Pb.7.Sn.4.Zn.3.I | -30.7108 | 4.172127 | Indirect | 0.5122424
Cs.Cd.2.Pb.7.Sn.5.Zn.2.I | -37.26397 | 4.183242 | Indirect | 0.465571
Cs.Cd.2.Pb.7.Sn.6.Zn.1.I | -42.74162 | 4.202253 | Indirect | 0.4455702
Cs.Cd.2.Pb.8.Sn.1.Zn.5.I | -11.74112 | 4.171934 | Indirect | 0.8221793
Cs.Cd.2.Pb.8.Sn.2.Zn.4.I | -20.43297 | 4.168663 | Indirect | 0.6811692
Cs.Cd.2.Pb.8.Sn.3.Zn.3.I | -28.06171 | 4.172872 | Indirect | 0.6043297
Cs.Cd.2.Pb.8.Sn.4.Zn.2.I | -35.053 | 4.184745 | Indirect | 0.5251889
Cs.Cd.2.Pb.8.Sn.5.Zn.1.I | -40.89504 | 4.204543 | Indirect | 0.4942951
Cs.Cd.2.Pb.9.Sn.1.Zn.4.I | -16.21591 | 4.168742 | Indirect | 0.7904191
Cs.Cd.2.Pb.9.Sn.2.Zn.3.I | -24.70757 | 4.173689 | Indirect | 0.672159
Cs.Cd.2.Pb.9.Sn.3.Zn.2.I | -32.27833 | 4.186322 | Indirect | 0.5889995
Cs.Cd.2.Pb.9.Sn.4.Zn.1.I | -38.51872 | 4.20691 | Indirect | 0.5292857
Cs.Cd.2.Pb.10.Sn.1.Zn.3.I | -20.3513 | 4.17458 | Indirect | 0.7603388
Cs.Cd.2.Pb.10.Sn.2.Zn.2.I | -28.80171 | 4.187976 | Indirect | 0.6533501
Cs.Cd.2.Pb.10.Sn.3.Zn.1.I | -35.59979 | 4.209357 | Indirect | 0.5934514
Cs.Cd.2.Pb.11.Sn.1.Zn.2.I | -24.26552 | 4.189705 | Indirect | 0.7336027
Cs.Cd.2.Pb.11.Sn.2.Zn.1.I | -31.99804 | 4.211884 | Indirect | 0.6678203
Cs.Cd.2.Pb.12.Sn.1.Zn.1.I | -27.4362 | 4.21449 | Indirect | 0.7413813
Cs.Cd.3.Pb.1.Sn.1.Zn.11.I | 28.63905 | 4.413386 | Non-indirect | 0.5946537
Cs.Cd.3.Pb.1.Sn.2.Zn.10.I | 17.32326 | 4.355853 | Indirect | 0.548844
Cs.Cd.3.Pb.1.Sn.3.Zn.9.I | 6.984457 | 4.306444 | Indirect | 0.4392383
Cs.Cd.3.Pb.1.Sn.4.Zn.8.I | -1.079829 | 4.264859 | Indirect | 0.3415858
Cs.Cd.3.Pb.1.Sn.5.Zn.7.I | -8.284102 | 4.230872 | Indirect | 0.3495488
Cs.Cd.3.Pb.1.Sn.6.Zn.6.I | -14.90528 | 4.204322 | Indirect | 0.3809613
Cs.Cd.3.Pb.1.Sn.7.Zn.5.I | -21.05777 | 4.185119 | Indirect | 0.4622149
Cs.Cd.3.Pb.1.Sn.8.Zn.4.I | -27.13714 | 4.173231 | Indirect | 0.2050079
Cs.Cd.3.Pb.1.Sn.9.Zn.3.I | -32.63844 | 4.168696 | Indirect | 0.2114522
Cs.Cd.3.Pb.1.Sn.10.Zn.2.I | -37.68988 | 4.171617 | Indirect | 0.2227578
Cs.Cd.3.Pb.1.Sn.11.Zn.1.I | -41.89087 | 4.182165 | Non-indirect | 0.2541658
Cs.Cd.3.Pb.2.Sn.1.Zn.10.I | 19.17613 | 4.35068 | Indirect | 0.6481361
Cs.Cd.3.Pb.2.Sn.2.Zn.9.I | 7.891933 | 4.302047 | Indirect | 0.5368137
Cs.Cd.3.Pb.2.Sn.3.Zn.8.I | -0.795658 | 4.261212 | Indirect | 0.4478898
Cs.Cd.3.Pb.2.Sn.4.Zn.7.I | -8.558293 | 4.227956 | Indirect | 0.4379018
Cs.Cd.3.Pb.2.Sn.5.Zn.6.I | -15.62634 | 4.202126 | Indirect | 0.4274138
Cs.Cd.3.Pb.2.Sn.6.Zn.5.I | -22.1482 | 4.183637 | Indirect | 0.4631155
Cs.Cd.3.Pb.2.Sn.7.Zn.4.I | -28.22138 | 4.172464 | Indirect | 0.3860846
Cs.Cd.3.Pb.2.Sn.8.Zn.3.I | -33.98906 | 4.168651 | Indirect | 0.2493033
Cs.Cd.3.Pb.2.Sn.9.Zn.2.I | -39.34832 | 4.172307 | Indirect | 0.2610995
Cs.Cd.3.Pb.2.Sn.10.Zn.1.I | -43.68243 | 4.183611 | Indirect | 0.2831748
Cs.Cd.3.Pb.3.Sn.1.Zn.9.I | 10.54618 | 4.297724 | Indirect | 0.6530677
Cs.Cd.3.Pb.3.Sn.2.Zn.8.I | 0.8727723 | 4.257637 | Indirect | 0.5558914
Cs.Cd.3.Pb.3.Sn.3.Zn.7.I | -7.588981 | 4.225111 | Indirect | 0.5284625
Cs.Cd.3.Pb.3.Sn.4.Zn.6.I | -15.14035 | 4.2 | Indirect | 0.4958096
Cs.Cd.3.Pb.3.Sn.5.Zn.5.I | -22.10518 | 4.182224 | Indirect | 0.4924892
Cs.Cd.3.Pb.3.Sn.6.Zn.4.I | -28.45524 | 4.171767 | Indirect | 0.4187152
Cs.Cd.3.Pb.3.Sn.7.Zn.3.I | -34.38988 | 4.168676 | Indirect | 0.3541071
Cs.Cd.3.Pb.3.Sn.8.Zn.2.I | -39.92298 | 4.173069 | Indirect | 0.2871421
Cs.Cd.3.Pb.3.Sn.9.Zn.1.I | -44.48668 | 4.185132 | Indirect | 0.3334973
Cs.Cd.3.Pb.4.Sn.1.Zn.8.I | 3.97624 | 4.254134 | Indirect | 0.6741353
Cs.Cd.3.Pb.4.Sn.2.Zn.7.I | -5.496095 | 4.222337 | Indirect | 0.678802
Cs.Cd.3.Pb.4.Sn.3.Zn.6.I | -13.70694 | 4.197944 | Indirect | 0.5672062
Cs.Cd.3.Pb.4.Sn.4.Zn.5.I | -21.2031 | 4.180882 | Indirect | 0.5680696
Cs.Cd.3.Pb.4.Sn.5.Zn.4.I | -27.85437 | 4.17114 | Indirect | 0.4808634
Cs.Cd.3.Pb.4.Sn.6.Zn.3.I | -33.99247 | 4.168773 | Indirect | 0.3893296
Cs.Cd.3.Pb.4.Sn.7.Zn.2.I | -39.75133 | 4.173905 | Indirect | 0.3504632
Cs.Cd.3.Pb.4.Sn.8.Zn.1.I | -44.55797 | 4.186729 | Indirect | 0.3700073
Cs.Cd.3.Pb.5.Sn.1.Zn.7.I | -2.187762 | 4.219633 | Indirect | 0.8156106
Cs.Cd.3.Pb.5.Sn.2.Zn.6.I | -11.30076 | 4.195957 | Indirect | 0.6891479
Cs.Cd.3.Pb.5.Sn.3.Zn.5.I | -19.45549 | 4.179608 | Indirect | 0.6596252
Cs.Cd.3.Pb.5.Sn.4.Zn.4.I | -26.46865 | 4.170583 | Indirect | 0.5672768
Cs.Cd.3.Pb.5.Sn.5.Zn.3.I | -32.91022 | 4.168941 | Indirect | 0.469799
Cs.Cd.3.Pb.5.Sn.6.Zn.2.I | -38.95358 | 4.174814 | Indirect | 0.3943164
Cs.Cd.3.Pb.5.Sn.7.Zn.1.I | -44.0216 | 4.188401 | Indirect | 0.4299276
Cs.Cd.3.Pb.6.Sn.1.Zn.6.I | -7.685496 | 4.19404 | Indirect | 0.8224825
Cs.Cd.3.Pb.6.Sn.2.Zn.5.I | -16.79382 | 4.178405 | Indirect | 0.7727538
Cs.Cd.3.Pb.6.Sn.3.Zn.4.I | -24.364 | 4.170096 | Indirect | 0.6569666
Cs.Cd.3.Pb.6.Sn.4.Zn.3.I | -31.19777 | 4.169181 | Indirect | 0.5617339
Cs.Cd.3.Pb.6.Sn.5.Zn.2.I | -37.57245 | 4.175796 | Indirect | 0.4721488
Cs.Cd.3.Pb.6.Sn.6.Zn.1.I | -42.93113 | 4.190149 | Indirect | 0.4876972
Cs.Cd.3.Pb.7.Sn.1.Zn.5.I | -13.0227 | 4.177271 | Indirect | 0.9014605
Cs.Cd.3.Pb.7.Sn.2.Zn.4.I | -21.43324 | 4.169679 | Indirect | 0.7676775
Cs.Cd.3.Pb.7.Sn.3.Zn.3.I | -28.84673 | 4.169492 | Indirect | 0.630854
Cs.Cd.3.Pb.7.Sn.4.Zn.2.I | -35.61943 | 4.176851 | Indirect | 0.5514312
Cs.Cd.3.Pb.7.Sn.5.Zn.1.I | -41.35714 | 4.191974 | Indirect | 0.5355191
Cs.Cd.3.Pb.8.Sn.1.Zn.4.I | -17.45781 | 4.169333 | Indirect | 0.8662098
Cs.Cd.3.Pb.8.Sn.2.Zn.3.I | -25.70691 | 4.169875 | Indirect | 0.7330645
Cs.Cd.3.Pb.8.Sn.3.Zn.2.I | -33.04967 | 4.177981 | Indirect | 0.6258241
Cs.Cd.3.Pb.8.Sn.4.Zn.1.I | -39.20113 | 4.193875 | Indirect | 0.5846076
Cs.Cd.3.Pb.9.Sn.1.Zn.3.I | -21.49967 | 4.170329 | Indirect | 0.8348923
Cs.Cd.3.Pb.9.Sn.2.Zn.2.I | -29.7213 | 4.179185 | Indirect | 0.7061772
Cs.Cd.3.Pb.9.Sn.3.Zn.1.I | -36.45682 | 4.195854 | Indirect | 0.6438334
Cs.Cd.3.Pb.10.Sn.1.Zn.2.I | -25.41947 | 4.180462 | Indirect | 0.80202
Cs.Cd.3.Pb.10.Sn.2.Zn.1.I | -33.02741 | 4.197909 | Indirect | 0.7111886
Cs.Cd.3.Pb.11.Sn.1.Zn.1.I | -28.57503 | 4.200042 | Indirect | 0.7911769
Cs.Cd.4.Pb.1.Sn.1.Zn.10.I | 22.37938 | 4.382881 | Non-indirect | 0.5463009
Cs.Cd.4.Pb.1.Sn.2.Zn.9.I | 11.38311 | 4.329552 | Indirect | 0.5607187
Cs.Cd.4.Pb.1.Sn.3.Zn.8.I | 1.14504 | 4.284183 | Indirect | 0.3998949
Cs.Cd.4.Pb.1.Sn.4.Zn.7.I | -6.449249 | 4.246513 | Indirect | 0.3489575
Cs.Cd.4.Pb.1.Sn.5.Zn.6.I | -13.53361 | 4.216351 | Indirect | 0.4060581
Cs.Cd.4.Pb.1.Sn.6.Zn.5.I | -19.90709 | 4.193572 | Indirect | 0.4172256
Cs.Cd.4.Pb.1.Sn.7.Zn.4.I | -25.95732 | 4.178115 | Indirect | 0.2415729
Cs.Cd.4.Pb.1.Sn.8.Zn.3.I | -31.53486 | 4.169985 | Indirect | 0.2746337
Cs.Cd.4.Pb.1.Sn.9.Zn.2.I | -36.65863 | 4.169252 | Indirect | 0.2480564
Cs.Cd.4.Pb.1.Sn.10.Zn.1.I | -40.85586 | 4.176053 | Indirect | 0.2598507
Cs.Cd.4.Pb.2.Sn.1.Zn.9.I | 13.23525 | 4.32478 | Indirect | 0.6593736
Cs.Cd.4.Pb.2.Sn.2.Zn.8.I | 2.082613 | 4.280173 | Indirect | 0.512504
Cs.Cd.4.Pb.2.Sn.3.Zn.7.I | -6.199521 | 4.243243 | Indirect | 0.4519487
Cs.Cd.4.Pb.2.Sn.4.Zn.6.I | -13.83256 | 4.213805 | Indirect | 0.479283
Cs.Cd.4.Pb.2.Sn.5.Zn.5.I | -20.63654 | 4.191742 | Indirect | 0.4558399
Cs.Cd.4.Pb.2.Sn.6.Zn.4.I | -26.93677 | 4.176999 | Indirect | 0.5259037
Cs.Cd.4.Pb.2.Sn.7.Zn.3.I | -32.69644 | 4.169586 | Indirect | 0.3180093
Cs.Cd.4.Pb.2.Sn.8.Zn.2.I | -38.1718 | 4.169581 | Indirect | 0.3534118
Cs.Cd.4.Pb.2.Sn.9.Zn.1.I | -42.40667 | 4.177127 | Indirect | 0.2965432
Cs.Cd.4.Pb.3.Sn.1.Zn.8.I | 4.755922 | 4.276235 | Indirect | 0.6261819
Cs.Cd.4.Pb.3.Sn.2.Zn.7.I | -4.565137 | 4.240043 | Indirect | 0.55644
Cs.Cd.4.Pb.3.Sn.3.Zn.6.I | -12.84957 | 4.21133 | Indirect | 0.5643737
Cs.Cd.4.Pb.3.Sn.4.Zn.5.I | -20.16352 | 4.189982 | Indirect | 0.537603
Cs.Cd.4.Pb.3.Sn.5.Zn.4.I | -26.93152 | 4.175952 | Indirect | 0.5658377
Cs.Cd.4.Pb.3.Sn.6.Zn.3.I | -32.93276 | 4.169258 | Indirect | 0.4607697
Cs.Cd.4.Pb.3.Sn.7.Zn.2.I | -38.57852 | 4.169982 | Indirect | 0.3816718
Cs.Cd.4.Pb.3.Sn.8.Zn.1.I | -43.01778 | 4.178275 | Indirect | 0.3713711
Cs.Cd.4.Pb.4.Sn.1.Zn.7.I | -1.487899 | 4.236915 | Indirect | 0.6798009
Cs.Cd.4.Pb.4.Sn.2.Zn.6.I | -10.77891 | 4.208924 | Indirect | 0.6527844
Cs.Cd.4.Pb.4.Sn.3.Zn.5.I | -18.74911 | 4.188291 | Indirect | 0.6214632
Cs.Cd.4.Pb.4.Sn.4.Zn.4.I | -26.05238 | 4.174975 | Indirect | 0.6265975
Cs.Cd.4.Pb.4.Sn.5.Zn.3.I | -32.29833 | 4.169 | Indirect | 0.531177
Cs.Cd.4.Pb.4.Sn.6.Zn.2.I | -38.20308 | 4.170454 | Indirect | 0.4099479
Cs.Cd.4.Pb.4.Sn.7.Zn.1.I | -42.9265 | 4.179497 | Indirect | 0.4309992
Cs.Cd.4.Pb.5.Sn.1.Zn.6.I | -7.44628 | 4.206588 | Indirect | 0.7885413
Cs.Cd.4.Pb.5.Sn.2.Zn.5.I | -16.3288 | 4.18667 | Indirect | 0.7329257
Cs.Cd.4.Pb.5.Sn.3.Zn.4.I | -24.28539 | 4.174068 | Indirect | 0.7132812
Cs.Cd.4.Pb.5.Sn.4.Zn.3.I | -30.9293 | 4.168813 | Indirect | 0.6008669
Cs.Cd.4.Pb.5.Sn.5.Zn.2.I | -37.16681 | 4.170999 | Indirect | 0.484272
Cs.Cd.4.Pb.5.Sn.6.Zn.1.I | -42.19256 | 4.180794 | Indirect | 0.5005167
Cs.Cd.4.Pb.6.Sn.1.Zn.5.I | -12.73856 | 4.185119 | Indirect | 0.8693105
Cs.Cd.4.Pb.6.Sn.2.Zn.4.I | -21.66365 | 4.173231 | Indirect | 0.8114075
Cs.Cd.4.Pb.6.Sn.3.Zn.3.I | -28.86542 | 4.168696 | Indirect | 0.6808017
Cs.Cd.4.Pb.6.Sn.4.Zn.2.I | -35.51515 | 4.171617 | Indirect | 0.5667282
Cs.Cd.4.Pb.6.Sn.5.Zn.1.I | -40.85812 | 4.182165 | Indirect | 0.5704331
Cs.Cd.4.Pb.7.Sn.1.Zn.4.I | -17.95204 | 4.172464 | Indirect | 0.9378544
Cs.Cd.4.Pb.7.Sn.2.Zn.3.I | -26.00168 | 4.168651 | Indirect | 0.8003724
Cs.Cd.4.Pb.7.Sn.3.Zn.2.I | -33.16144 | 4.172307 | Indirect | 0.654424
Cs.Cd.4.Pb.7.Sn.4.Zn.1.I | -38.96026 | 4.183611 | Indirect | 0.642044
Cs.Cd.4.Pb.8.Sn.1.Zn.3.I | -22.04564 | 4.168676 | Indirect | 0.9222778
Cs.Cd.4.Pb.8.Sn.2.Zn.2.I | -30.06555 | 4.173069 | Indirect | 0.7516363
Cs.Cd.4.Pb.8.Sn.3.Zn.1.I | -36.45742 | 4.185132 | Indirect | 0.7136436
Cs.Cd.4.Pb.9.Sn.1.Zn.2.I | -25.96895 | 4.173905 | Indirect | 0.8584408
Cs.Cd.4.Pb.9.Sn.2.Zn.1.I | -33.21162 | 4.186729 | Indirect | 0.7684692
Cs.Cd.4.Pb.10.Sn.1.Zn.1.I | -28.90334 | 4.188401 | Indirect | 0.8636181
Cs.Cd.5.Pb.1.Sn.1.Zn.9.I | 16.75443 | 4.354553 | Non-indirect | 0.5367733
Cs.Cd.5.Pb.1.Sn.2.Zn.8.I | 5.965424 | 4.305338 | Indirect | 0.5026274
Cs.Cd.5.Pb.1.Sn.3.Zn.7.I | -3.828475 | 4.263941 | Indirect | 0.4043286
Cs.Cd.5.Pb.1.Sn.4.Zn.6.I | -11.18228 | 4.230136 | Indirect | 0.3911961
Cs.Cd.5.Pb.1.Sn.5.Zn.5.I | -18.03239 | 4.203767 | Indirect | 0.436998
Cs.Cd.5.Pb.1.Sn.6.Zn.4.I | -24.20818 | 4.184742 | Indirect | 0.3487176
Cs.Cd.5.Pb.1.Sn.7.Zn.3.I | -29.96226 | 4.173033 | Indirect | 0.268666
Cs.Cd.5.Pb.1.Sn.8.Zn.2.I | -35.18936 | 4.168678 | Indirect | 0.3116487
Cs.Cd.5.Pb.1.Sn.9.Zn.1.I | -39.29488 | 4.171782 | Indirect | 0.3245934
Cs.Cd.5.Pb.2.Sn.1.Zn.8.I | 7.885613 | 4.300959 | Indirect | 0.66325
Cs.Cd.5.Pb.2.Sn.2.Zn.7.I | -2.922228 | 4.260311 | Indirect | 0.511354
Cs.Cd.5.Pb.2.Sn.3.Zn.6.I | -10.95456 | 4.227238 | Indirect | 0.4907495
Cs.Cd.5.Pb.2.Sn.4.Zn.5.I | -18.32489 | 4.201588 | Indirect | 0.5078399
Cs.Cd.5.Pb.2.Sn.5.Zn.4.I | -24.91551 | 4.183277 | Indirect | 0.5122463
Cs.Cd.5.Pb.2.Sn.6.Zn.3.I | -30.84671 | 4.172283 | Indirect | 0.5578282
Cs.Cd.5.Pb.2.Sn.7.Zn.2.I | -36.41731 | 4.168651 | Indirect | 0.3433045
Cs.Cd.5.Pb.2.Sn.8.Zn.1.I | -40.67188 | 4.17249 | Indirect | 0.3263358
Cs.Cd.5.Pb.3.Sn.1.Zn.7.I | -0.2683054 | 4.256754 | Indirect | 0.6277163
Cs.Cd.5.Pb.3.Sn.2.Zn.6.I | -9.295723 | 4.224411 | Indirect | 0.5879963
Cs.Cd.5.Pb.3.Sn.3.Zn.5.I | -17.34692 | 4.19948 | Indirect | 0.6059372
Cs.Cd.5.Pb.3.Sn.4.Zn.4.I | -24.47093 | 4.181882 | Indirect | 0.5808891
Cs.Cd.5.Pb.3.Sn.5.Zn.3.I | -30.85276 | 4.171603 | Indirect | 0.5942712
Cs.Cd.5.Pb.3.Sn.6.Zn.2.I | -36.51771 | 4.168694 | Indirect | 0.3768361
Cs.Cd.5.Pb.3.Sn.7.Zn.1.I | -41.07 | 4.173271 | Indirect | 0.4569097
Cs.Cd.5.Pb.4.Sn.1.Zn.6.I | -6.253874 | 4.221654 | Indirect | 0.6883441
Cs.Cd.5.Pb.4.Sn.2.Zn.5.I | -15.30358 | 4.197441 | Indirect | 0.7074054
Cs.Cd.5.Pb.4.Sn.3.Zn.4.I | -23.06738 | 4.180557 | Indirect | 0.664763
Cs.Cd.5.Pb.4.Sn.4.Zn.3.I | -29.95166 | 4.170994 | Indirect | 0.6556148
Cs.Cd.5.Pb.4.Sn.5.Zn.2.I | -35.88396 | 4.168808 | Indirect | 0.5254511
Cs.Cd.5.Pb.4.Sn.6.Zn.1.I | -40.76996 | 4.174125 | Indirect | 0.5228613
Cs.Cd.5.Pb.5.Sn.1.Zn.5.I | -11.9845 | 4.195472 | Indirect | 0.8435457
Cs.Cd.5.Pb.5.Sn.2.Zn.4.I | -20.70078 | 4.179301 | Indirect | 0.7787718
Cs.Cd.5.Pb.5.Sn.3.Zn.3.I | -28.19728 | 4.170454 | Indirect | 0.7336965
Cs.Cd.5.Pb.5.Sn.4.Zn.2.I | -34.57509 | 4.168994 | Indirect | 0.6079772
Cs.Cd.5.Pb.5.Sn.5.Zn.1.I | -39.8021 | 4.175052 | Indirect | 0.5912133
Cs.Cd.5.Pb.6.Sn.1.Zn.4.I | -17.17365 | 4.178115 | Indirect | 0.9065746
Cs.Cd.5.Pb.6.Sn.2.Zn.3.I | -25.61696 | 4.169985 | Indirect | 0.8464956
Cs.Cd.5.Pb.6.Sn.3.Zn.2.I | -32.55297 | 4.169252 | Indirect | 0.7077685
Cs.Cd.5.Pb.6.Sn.4.Zn.1.I | -38.19117 | 4.176053 | Indirect | 0.628314
Cs.Cd.5.Pb.7.Sn.1.Zn.3.I | -21.94751 | 4.169586 | Indirect | 0.988369
Cs.Cd.5.Pb.7.Sn.2.Zn.2.I | -29.70278 | 4.169581 | Indirect | 0.809387
Cs.Cd.5.Pb.7.Sn.3.Zn.1.I | -35.93879 | 4.177127 | Indirect | 0.7288832
Cs.Cd.5.Pb.8.Sn.1.Zn.2.I | -25.79847 | 4.169982 | Indirect | 0.9298753
Cs.Cd.5.Pb.8.Sn.2.Zn.1.I | -32.92587 | 4.178275 | Indirect | 0.8216937
Cs.Cd.5.Pb.9.Sn.1.Zn.1.I | -28.83649 | 4.179497 | Indirect | 0.9162006
Cs.Cd.6.Pb.1.Sn.1.Zn.8.I | 11.56409 | 4.328352 | Non-indirect | 0.5145336
Cs.Cd.6.Pb.1.Sn.2.Zn.7.I | 1.058184 | 4.283173 | Indirect | 0.5372106
Cs.Cd.6.Pb.1.Sn.3.Zn.6.I | -8.218284 | 4.245689 | Indirect | 0.4144314
Cs.Cd.6.Pb.1.Sn.4.Zn.5.I | -15.32937 | 4.215708 | Indirect | 0.4338477
Cs.Cd.6.Pb.1.Sn.5.Zn.4.I | -21.98396 | 4.193108 | Indirect | 0.4734878
Cs.Cd.6.Pb.1.Sn.6.Zn.3.I | -27.79371 | 4.177829 | Indirect | 0.3951686
Cs.Cd.6.Pb.1.Sn.7.Zn.2.I | -33.29622 | 4.169879 | Indirect | 0.318115
Cs.Cd.6.Pb.1.Sn.8.Zn.1.I | -37.37608 | 4.169327 | Indirect | 0.3222911
Cs.Cd.6.Pb.2.Sn.1.Zn.7.I | 2.990969 | 4.279181 | Indirect | 0.6383849
Cs.Cd.6.Pb.2.Sn.2.Zn.6.I | -7.331026 | 4.242436 | Indirect | 0.5226101
Cs.Cd.6.Pb.2.Sn.3.Zn.5.I | -15.097 | 4.21318 | Indirect | 0.5035306
Cs.Cd.6.Pb.2.Sn.4.Zn.4.I | -22.28998 | 4.191295 | Indirect | 0.5486517
Cs.Cd.6.Pb.2.Sn.5.Zn.3.I | -28.45047 | 4.176731 | Indirect | 0.5422671
Cs.Cd.6.Pb.2.Sn.6.Zn.2.I | -34.22079 | 4.169497 | Indirect | 0.3547827
Cs.Cd.6.Pb.2.Sn.7.Zn.1.I | -38.56451 | 4.169674 | Indirect | 0.3998061
Cs.Cd.6.Pb.3.Sn.1.Zn.6.I | -4.713412 | 4.239255 | Indirect | 0.6335403
Cs.Cd.6.Pb.3.Sn.2.Zn.5.I | -13.47573 | 4.210722 | Indirect | 0.6038651
Cs.Cd.6.Pb.3.Sn.3.Zn.4.I | -21.35217 | 4.189553 | Indirect | 0.6360564
Cs.Cd.6.Pb.3.Sn.4.Zn.3.I | -28.03458 | 4.175701 | Indirect | 0.6001433
Cs.Cd.6.Pb.3.Sn.5.Zn.2.I | -33.96847 | 4.169187 | Indirect | 0.6343877
Cs.Cd.6.Pb.3.Sn.6.Zn.1.I | -38.7019 | 4.170093 | Indirect | 0.5734847
Cs.Cd.6.Pb.4.Sn.1.Zn.5.I | -10.43427 | 4.208333 | Indirect | 0.7664638
Cs.Cd.6.Pb.4.Sn.2.Zn.4.I | -19.33783 | 4.187879 | Indirect | 0.7481637
Cs.Cd.6.Pb.4.Sn.3.Zn.3.I | -26.63299 | 4.174742 | Indirect | 0.6803464
Cs.Cd.6.Pb.4.Sn.4.Zn.2.I | -33.08741 | 4.168947 | Indirect | 0.6797647
Cs.Cd.6.Pb.4.Sn.5.Zn.1.I | -38.17213 | 4.170584 | Indirect | 0.6460053
Cs.Cd.6.Pb.5.Sn.1.Zn.4.I | -16.03887 | 4.186276 | Indirect | 0.8873451
Cs.Cd.6.Pb.5.Sn.2.Zn.3.I | -24.31656 | 4.173852 | Indirect | 0.7977026
Cs.Cd.6.Pb.5.Sn.3.Zn.2.I | -31.37097 | 4.168777 | Indirect | 0.7860658
Cs.Cd.6.Pb.5.Sn.4.Zn.1.I | -36.92861 | 4.171147 | Indirect | 0.7212769
Cs.Cd.6.Pb.6.Sn.1.Zn.3.I | -20.79769 | 4.173033 | Indirect | 0.9442097
Cs.Cd.6.Pb.6.Sn.2.Zn.2.I | -28.84646 | 4.168678 | Indirect | 0.8599721
Cs.Cd.6.Pb.6.Sn.3.Zn.1.I | -34.96075 | 4.171782 | Indirect | 0.7912107
Cs.Cd.6.Pb.7.Sn.1.Zn.2.I | -25.19126 | 4.168651 | Indirect | 0.9887666
Cs.Cd.6.Pb.7.Sn.2.Zn.1.I | -32.19054 | 4.17249 | Indirect | 0.8956722
Cs.Cd.6.Pb.8.Sn.1.Zn.1.I | -28.37738 | 4.173271 | Indirect | 1.003284
Cs.Cd.7.Pb.1.Sn.1.Zn.7.I | 7.214527 | 4.304236 | Non-indirect | 0.546515
Cs.Cd.7.Pb.1.Sn.2.Zn.6.I | -3.231279 | 4.263027 | Indirect | 0.5492193
Cs.Cd.7.Pb.1.Sn.3.Zn.5.I | -12.00631 | 4.229405 | Indirect | 0.4624966
Cs.Cd.7.Pb.1.Sn.4.Zn.4.I | -18.95529 | 4.203216 | Indirect | 0.4503625
Cs.Cd.7.Pb.1.Sn.5.Zn.3.I | -25.13088 | 4.184369 | Indirect | 0.5096787
Cs.Cd.7.Pb.1.Sn.6.Zn.2.I | -30.67347 | 4.172839 | Indirect | 0.4307635
Cs.Cd.7.Pb.1.Sn.7.Zn.1.I | -35.14861 | 4.168665 | Indirect | 0.3772769
Cs.Cd.7.Pb.2.Sn.1.Zn.6.I | -1.316129 | 4.259415 | Indirect | 0.6536301
Cs.Cd.7.Pb.2.Sn.2.Zn.5.I | -11.1017 | 4.226525 | Indirect | 0.5189134
Cs.Cd.7.Pb.2.Sn.3.Zn.4.I | -18.74034 | 4.201055 | Indirect | 0.5426954
Cs.Cd.7.Pb.2.Sn.4.Zn.3.I | -25.46666 | 4.182922 | Indirect | 0.5781569
Cs.Cd.7.Pb.2.Sn.5.Zn.2.I | -31.34982 | 4.172107 | Indirect | 0.474665
Cs.Cd.7.Pb.2.Sn.6.Zn.1.I | -36.07757 | 4.168655 | Indirect | 0.4134274
Cs.Cd.7.Pb.3.Sn.1.Zn.5.I | -8.502753 | 4.223715 | Indirect | 0.6293159
Cs.Cd.7.Pb.3.Sn.2.Zn.4.I | -17.0927 | 4.198963 | Indirect | 0.666977
Cs.Cd.7.Pb.3.Sn.3.Zn.3.I | -24.57325 | 4.181544 | Indirect | 0.6633436
Cs.Cd.7.Pb.3.Sn.4.Zn.2.I | -30.81952 | 4.171444 | Indirect | 0.6102818
Cs.Cd.7.Pb.3.Sn.5.Zn.1.I | -35.91351 | 4.168716 | Indirect | 0.7200501
Cs.Cd.7.Pb.4.Sn.1.Zn.4.I | -14.0557 | 4.196942 | Indirect | 0.8117612
Cs.Cd.7.Pb.4.Sn.2.Zn.3.I | -22.5277 | 4.180236 | Indirect | 0.7770998
Cs.Cd.7.Pb.4.Sn.3.Zn.2.I | -29.44877 | 4.170852 | Indirect | 0.7211118
Cs.Cd.7.Pb.4.Sn.4.Zn.1.I | -35.08846 | 4.168848 | Indirect | 0.7695548
Cs.Cd.7.Pb.5.Sn.1.Zn.3.I | -19.28025 | 4.178998 | Indirect | 0.9118273
Cs.Cd.7.Pb.5.Sn.2.Zn.2.I | -27.13243 | 4.17033 | Indirect | 0.8360176
Cs.Cd.7.Pb.5.Sn.3.Zn.1.I | -33.47962 | 4.169052 | Indirect | 0.8511449
Cs.Cd.7.Pb.6.Sn.1.Zn.2.I | -23.64299 | 4.169879 | Indirect | 0.9954002
Cs.Cd.7.Pb.6.Sn.2.Zn.1.I | -31.00721 | 4.169327 | Indirect | 0.9239811
Cs.Cd.7.Pb.7.Sn.1.Zn.1.I | -27.44077 | 4.169674 | Indirect | 1.058325
Cs.Cd.8.Pb.1.Sn.1.Zn.6.I | 3.1783 | 4.282169 | Non-indirect | 0.6058273
Cs.Cd.8.Pb.1.Sn.2.Zn.5.I | -7.0032 | 4.244869 | Indirect | 0.560064
Cs.Cd.8.Pb.1.Sn.3.Zn.4.I | -15.35698 | 4.21507 | Indirect | 0.5079799
Cs.Cd.8.Pb.1.Sn.4.Zn.3.I | -21.91835 | 4.192648 | Indirect | 0.5331796
Cs.Cd.8.Pb.1.Sn.5.Zn.2.I | -27.64068 | 4.177548 | Indirect | 0.5370988
Cs.Cd.8.Pb.1.Sn.6.Zn.1.I | -32.33229 | 4.169777 | Indirect | 0.4954134
Cs.Cd.8.Pb.2.Sn.1.Zn.5.I | -5.12704 | 4.241634 | Indirect | 0.6578712
Cs.Cd.8.Pb.2.Sn.2.Zn.4.I | -14.43174 | 4.212559 | Indirect | 0.6050785
Cs.Cd.8.Pb.2.Sn.3.Zn.3.I | -21.71965 | 4.190853 | Indirect | 0.5705305
Cs.Cd.8.Pb.2.Sn.4.Zn.2.I | -28.05737 | 4.176467 | Indirect | 0.5935575
Cs.Cd.8.Pb.2.Sn.5.Zn.1.I | -33.02496 | 4.169413 | Indirect | 0.5369166
Cs.Cd.8.Pb.3.Sn.1.Zn.4.I | -11.80551 | 4.210118 | Indirect | 0.6792973
Cs.Cd.8.Pb.3.Sn.2.Zn.3.I | -20.10287 | 4.189128 | Indirect | 0.6702789
Cs.Cd.8.Pb.3.Sn.3.Zn.2.I | -27.0953 | 4.175455 | Indirect | 0.7116154
Cs.Cd.8.Pb.3.Sn.4.Zn.1.I | -32.5871 | 4.16912 | Indirect | 0.6747909
Cs.Cd.8.Pb.4.Sn.1.Zn.3.I | -17.09594 | 4.187472 | Indirect | 0.835592
Cs.Cd.8.Pb.4.Sn.2.Zn.2.I | -25.07726 | 4.174513 | Indirect | 0.8237832
Cs.Cd.8.Pb.4.Sn.3.Zn.1.I | -31.2609 | 4.168897 | Indirect | 0.785095
Cs.Cd.8.Pb.5.Sn.1.Zn.2.I | -21.81846 | 4.173641 | Indirect | 0.9618112
Cs.Cd.8.Pb.5.Sn.2.Zn.1.I | -28.9896 | 4.168746 | Indirect | 0.8990045
Cs.Cd.8.Pb.6.Sn.1.Zn.1.I | -25.53893 | 4.168665 | Indirect | 1.03203
Cs.Cd.9.Pb.1.Sn.1.Zn.5.I | -0.4788368 | 4.262117 | Non-indirect | 0.6392651
Cs.Cd.9.Pb.1.Sn.2.Zn.4.I | -10.13932 | 4.228678 | Indirect | 0.5717691
Cs.Cd.9.Pb.1.Sn.3.Zn.3.I | -18.09835 | 4.202669 | Indirect | 0.5771257
Cs.Cd.9.Pb.1.Sn.4.Zn.2.I | -24.15995 | 4.184001 | Indirect | 0.5425068
Cs.Cd.9.Pb.1.Sn.5.Zn.1.I | -29.14767 | 4.172649 | Indirect | 0.6083584
Cs.Cd.9.Pb.2.Sn.1.Zn.4.I | -8.282159 | 4.225816 | Indirect | 0.675635
Cs.Cd.9.Pb.2.Sn.2.Zn.3.I | -17.19443 | 4.200525 | Indirect | 0.6316547
Cs.Cd.9.Pb.2.Sn.3.Zn.2.I | -23.96492 | 4.182571 | Indirect | 0.6377724
Cs.Cd.9.Pb.2.Sn.4.Zn.1.I | -29.56854 | 4.171934 | Indirect | 0.66188
Cs.Cd.9.Pb.3.Sn.1.Zn.3.I | -14.58889 | 4.198452 | Indirect | 0.7769085
Cs.Cd.9.Pb.3.Sn.2.Zn.2.I | -22.32509 | 4.181211 | Indirect | 0.7938342
Cs.Cd.9.Pb.3.Sn.3.Zn.1.I | -28.66571 | 4.17129 | Indirect | 0.7737456
Cs.Cd.9.Pb.4.Sn.1.Zn.2.I | -19.35689 | 4.17992 | Indirect | 0.8591968
Cs.Cd.9.Pb.4.Sn.2.Zn.1.I | -26.67974 | 4.170715 | Indirect | 0.8954159
Cs.Cd.9.Pb.5.Sn.1.Zn.1.I | -23.4197 | 4.170211 | Indirect | 1.021875
Cs.Cd.10.Pb.1.Sn.1.Zn.4.I | -3.716049 | 4.244054 | Non-indirect | 0.6563776
Cs.Cd.10.Pb.1.Sn.2.Zn.3.I | -12.69495 | 4.214435 | Indirect | 0.6158098
Cs.Cd.10.Pb.1.Sn.3.Zn.2.I | -20.17535 | 4.192193 | Indirect | 0.6231608
Cs.Cd.10.Pb.1.Sn.4.Zn.1.I | -25.46957 | 4.177271 | Indirect | 0.5862828
Cs.Cd.10.Pb.2.Sn.1.Zn.3.I | -10.88253 | 4.211942 | Indirect | 0.7031163
Cs.Cd.10.Pb.2.Sn.2.Zn.2.I | -19.28264 | 4.190415 | Indirect | 0.7088311
Cs.Cd.10.Pb.2.Sn.3.Zn.1.I | -25.2169 | 4.176207 | Indirect | 0.7084148
Cs.Cd.10.Pb.3.Sn.1.Zn.2.I | -16.69359 | 4.188707 | Indirect | 0.7971048
Cs.Cd.10.Pb.3.Sn.2.Zn.1.I | -23.66847 | 4.175213 | Indirect | 0.8272159
Cs.Cd.10.Pb.4.Sn.1.Zn.1.I | -20.70658 | 4.174288 | Indirect | 0.9563898
Cs.Cd.11.Pb.1.Sn.1.Zn.3.I | -6.269756 | 4.227956 | Non-indirect | 0.6695732
Cs.Cd.11.Pb.1.Sn.2.Zn.2.I | -14.67094 | 4.202126 | Indirect | 0.6520963
Cs.Cd.11.Pb.1.Sn.3.Zn.1.I | -21.16929 | 4.183637 | Indirect | 0.686386
Cs.Cd.11.Pb.2.Sn.1.Zn.2.I | -12.87815 | 4.2 | Indirect | 0.7403747
Cs.Cd.11.Pb.2.Sn.2.Zn.1.I | -20.26359 | 4.182224 | Indirect | 0.7714885
Cs.Cd.11.Pb.3.Sn.1.Zn.1.I | -17.70286 | 4.180882 | Indirect | 0.8995561
Cs.Cd.12.Pb.1.Sn.1.Zn.2.I | -8.1508 | 4.213805 | Indirect | 0.6893704
Cs.Cd.12.Pb.1.Sn.2.Zn.1.I | -15.63698 | 4.191742 | Indirect | 0.7342242
Cs.Cd.12.Pb.2.Sn.1.Zn.1.I | -13.78329 | 4.189982 | Indirect | 0.817883
Cs.Cd.13.Pb.1.Sn.1.Zn.1.I | -8.947325 | 4.201588 | Indirect | 0.7253014
Cs.Ge.1.Hg.1.Pb.1.Sn.13.I | -48.97036 | 4.203388 | Non-indirect | 0.1819788
Cs.Ge.1.Hg.1.Pb.2.Sn.12.I | -50.94596 | 4.205717 | Non-indirect | 0.217474
Cs.Ge.1.Hg.1.Pb.3.Sn.11.I | -51.99031 | 4.208124 | Non-indirect | 0.2397808
Cs.Ge.1.Hg.1.Pb.4.Sn.10.I | -52.37368 | 4.210611 | Non-indirect | 0.2615658
Cs.Ge.1.Hg.1.Pb.5.Sn.9.I | -52.10744 | 4.213177 | Non-indirect | 0.2743711
Cs.Ge.1.Hg.1.Pb.6.Sn.8.I | -51.34658 | 4.215823 | Non-indirect | 0.2877307
Cs.Ge.1.Hg.1.Pb.7.Sn.7.I | -50.13562 | 4.218549 | Non-indirect | 0.3277047
Cs.Ge.1.Hg.1.Pb.8.Sn.6.I | -48.48698 | 4.221357 | Non-indirect | 0.3582211
Cs.Ge.1.Hg.1.Pb.9.Sn.5.I | -46.39303 | 4.224245 | Non-indirect | 0.3906269
Cs.Ge.1.Hg.1.Pb.10.Sn.4.I | -43.84402 | 4.227215 | Non-indirect | 0.437481
Cs.Ge.1.Hg.1.Pb.11.Sn.3.I | -40.71631 | 4.230267 | Non-indirect | 0.4543915
Cs.Ge.1.Hg.1.Pb.12.Sn.2.I | -36.92572 | 4.233401 | Non-indirect | 0.484086
Cs.Ge.1.Hg.1.Pb.13.Sn.1.I | -32.1658 | 4.236618 | Non-indirect | 0.5435848
Cs.Ge.1.Hg.2.Pb.1.Sn.12.I | -49.56801 | 4.19636 | Non-indirect | 0.1934958
Cs.Ge.1.Hg.2.Pb.2.Sn.11.I | -51.37605 | 4.198435 | Non-indirect | 0.218856
Cs.Ge.1.Hg.2.Pb.3.Sn.10.I | -52.23259 | 4.200588 | Non-indirect | 0.2388315
Cs.Ge.1.Hg.2.Pb.4.Sn.9.I | -52.40522 | 4.202818 | Non-indirect | 0.2531914
Cs.Ge.1.Hg.2.Pb.5.Sn.8.I | -51.98425 | 4.205127 | Non-indirect | 0.2819026
Cs.Ge.1.Hg.2.Pb.6.Sn.7.I | -50.96864 | 4.207515 | Non-indirect | 0.3004653
Cs.Ge.1.Hg.2.Pb.7.Sn.6.I | -49.50358 | 4.209982 | Non-indirect | 0.3173756
Cs.Ge.1.Hg.2.Pb.8.Sn.5.I | -47.61471 | 4.212528 | Non-indirect | 0.366647
Cs.Ge.1.Hg.2.Pb.9.Sn.4.I | -45.17608 | 4.215154 | Non-indirect | 0.4028649
Cs.Ge.1.Hg.2.Pb.10.Sn.3.I | -42.16747 | 4.21786 | Non-indirect | 0.4429691
Cs.Ge.1.Hg.2.Pb.11.Sn.2.I | -38.48538 | 4.220647 | Non-indirect | 0.4827432
Cs.Ge.1.Hg.2.Pb.12.Sn.1.I | -33.845 | 4.223515 | Non-indirect | 0.5542184
Cs.Ge.1.Hg.3.Pb.1.Sn.11.I | -49.32469 | 4.190149 | Non-indirect | 0.145794
Cs.Ge.1.Hg.3.Pb.2.Sn.10.I | -50.92029 | 4.191974 | Non-indirect | 0.173453
Cs.Ge.1.Hg.3.Pb.3.Sn.9.I | -51.55341 | 4.193875 | Non-indirect | 0.1920993
Cs.Ge.1.Hg.3.Pb.4.Sn.8.I | -51.47522 | 4.195854 | Non-indirect | 0.2165712
Cs.Ge.1.Hg.3.Pb.5.Sn.7.I | -50.78908 | 4.197909 | Non-indirect | 0.2094265
Cs.Ge.1.Hg.3.Pb.6.Sn.6.I | -49.57974 | 4.200042 | Non-indirect | 0.2570825
Cs.Ge.1.Hg.3.Pb.7.Sn.5.I | -47.8876 | 4.202253 | Non-indirect | 0.2928555
Cs.Ge.1.Hg.3.Pb.8.Sn.4.I | -45.69961 | 4.204543 | Non-indirect | 0.3457417
Cs.Ge.1.Hg.3.Pb.9.Sn.3.I | -42.8261 | 4.20691 | Non-indirect | 0.3755401
Cs.Ge.1.Hg.3.Pb.10.Sn.2.I | -39.31447 | 4.209357 | Non-indirect | 0.4397987
Cs.Ge.1.Hg.3.Pb.11.Sn.1.I | -34.73242 | 4.211884 | Non-indirect | 0.4794207
Cs.Ge.1.Hg.4.Pb.1.Sn.10.I | -48.85703 | 4.184745 | Non-indirect | 0.1728318
Cs.Ge.1.Hg.4.Pb.2.Sn.9.I | -50.2565 | 4.186322 | Non-indirect | 0.1939382
Cs.Ge.1.Hg.4.Pb.3.Sn.8.I | -50.68337 | 4.187976 | Non-indirect | 0.2049157
Cs.Ge.1.Hg.4.Pb.4.Sn.7.I | -50.39167 | 4.189705 | Non-indirect | 0.2308331
Cs.Ge.1.Hg.4.Pb.5.Sn.6.I | -49.45622 | 4.191511 | Non-indirect | 0.2478927
Cs.Ge.1.Hg.4.Pb.6.Sn.5.I | -47.93423 | 4.193393 | Non-indirect | 0.2863387
Cs.Ge.1.Hg.4.Pb.7.Sn.4.I | -45.8606 | 4.195352 | Non-indirect | 0.3601659
Cs.Ge.1.Hg.4.Pb.8.Sn.3.I | -43.15612 | 4.197388 | Non-indirect | 0.4020903
Cs.Ge.1.Hg.4.Pb.9.Sn.2.I | -39.74667 | 4.199502 | Non-indirect | 0.4376909
Cs.Ge.1.Hg.4.Pb.10.Sn.1.I | -35.31286 | 4.201693 | Non-indirect | 0.4983066
Cs.Ge.1.Hg.5.Pb.1.Sn.9.I | -47.40182 | 4.180136 | Non-indirect | 0.1108913
Cs.Ge.1.Hg.5.Pb.2.Sn.8.I | -48.58683 | 4.18147 | Non-indirect | 0.1290245
Cs.Ge.1.Hg.5.Pb.3.Sn.7.I | -48.76533 | 4.182878 | Non-indirect | 0.1435541
Cs.Ge.1.Hg.5.Pb.4.Sn.6.I | -48.15944 | 4.184362 | Non-indirect | 0.1751094
Cs.Ge.1.Hg.5.Pb.5.Sn.5.I | -46.9261 | 4.185921 | Non-indirect | 0.2156174
Cs.Ge.1.Hg.5.Pb.6.Sn.4.I | -45.05938 | 4.187555 | Non-indirect | 0.2800182
Cs.Ge.1.Hg.5.Pb.7.Sn.3.I | -42.53225 | 4.189266 | Non-indirect | 0.3225985
Cs.Ge.1.Hg.5.Pb.8.Sn.2.I | -39.23173 | 4.191052 | Non-indirect | 0.3671527
Cs.Ge.1.Hg.5.Pb.9.Sn.1.I | -34.91892 | 4.192915 | Indirect | 0.4226005
Cs.Ge.1.Hg.6.Pb.1.Sn.8.I | -45.79032 | 4.176314 | Non-indirect | 0.1367181
Cs.Ge.1.Hg.6.Pb.2.Sn.7.I | -46.79132 | 4.177407 | Non-indirect | 0.1634625
Cs.Ge.1.Hg.6.Pb.3.Sn.6.I | -46.70857 | 4.178573 | Non-indirect | 0.1983749
Cs.Ge.1.Hg.6.Pb.4.Sn.5.I | -45.79459 | 4.179814 | Non-indirect | 0.2056128
Cs.Ge.1.Hg.6.Pb.5.Sn.4.I | -44.2196 | 4.181129 | Non-indirect | 0.2707039
Cs.Ge.1.Hg.6.Pb.6.Sn.3.I | -41.92511 | 4.182519 | Non-indirect | 0.3067677
Cs.Ge.1.Hg.6.Pb.7.Sn.2.I | -38.83003 | 4.183984 | Non-indirect | 0.3795087
Cs.Ge.1.Hg.6.Pb.8.Sn.1.I | -34.68741 | 4.185524 | Indirect | 0.4396235
Cs.Ge.1.Hg.7.Pb.1.Sn.7.I | -43.78336 | 4.173271 | Non-indirect | 0.1273627
Cs.Ge.1.Hg.7.Pb.2.Sn.6.I | -44.52667 | 4.174125 | Non-indirect | 0.158912
Cs.Ge.1.Hg.7.Pb.3.Sn.5.I | -44.13615 | 4.175052 | Non-indirect | 0.1920843
Cs.Ge.1.Hg.7.Pb.4.Sn.4.I | -42.9021 | 4.176053 | Non-indirect | 0.2420714
Cs.Ge.1.Hg.7.Pb.5.Sn.3.I | -40.8548 | 4.177127 | Non-indirect | 0.275381
Cs.Ge.1.Hg.7.Pb.6.Sn.2.I | -37.97317 | 4.178275 | Indirect | 0.3313289
Cs.Ge.1.Hg.7.Pb.7.Sn.1.I | -34.01992 | 4.179497 | Indirect | 0.3787325
Cs.Ge.1.Hg.8.Pb.1.Sn.6.I | -41.72145 | 4.170999 | Non-indirect | 0.1678248
Cs.Ge.1.Hg.8.Pb.2.Sn.5.I | -42.11625 | 4.171617 | Non-indirect | 0.1925203
Cs.Ge.1.Hg.8.Pb.3.Sn.4.I | -41.36069 | 4.172307 | Non-indirect | 0.2229155
Cs.Ge.1.Hg.8.Pb.4.Sn.3.I | -39.70287 | 4.173069 | Non-indirect | 0.2870038
Cs.Ge.1.Hg.8.Pb.5.Sn.2.I | -37.11218 | 4.173905 | Non-indirect | 0.3480291
Cs.Ge.1.Hg.8.Pb.6.Sn.1.I | -33.34392 | 4.174814 | Indirect | 0.394083
Cs.Ge.1.Hg.9.Pb.1.Sn.5.I | -38.55436 | 4.169492 | Non-indirect | 0.1552107
Cs.Ge.1.Hg.9.Pb.2.Sn.4.I | -38.63522 | 4.169875 | Non-indirect | 0.169315
Cs.Ge.1.Hg.9.Pb.3.Sn.3.I | -37.4954 | 4.170329 | Non-indirect | 0.2279702
Cs.Ge.1.Hg.9.Pb.4.Sn.2.I | -35.21591 | 4.170856 | Non-indirect | 0.268783
Cs.Ge.1.Hg.9.Pb.5.Sn.1.I | -31.69121 | 4.171456 | Indirect | 0.3571746
Cs.Ge.1.Hg.10.Pb.1.Sn.4.I | -35.47741 | 4.168742 | Non-indirect | 0.09167784
Cs.Ge.1.Hg.10.Pb.2.Sn.3.I | -35.05262 | 4.168892 | Non-indirect | 0.1833331
Cs.Ge.1.Hg.10.Pb.3.Sn.2.I | -33.26487 | 4.169114 | Non-indirect | 0.2554905
Cs.Ge.1.Hg.10.Pb.4.Sn.1.I | -29.90514 | 4.169407 | Indirect | 0.3607483
Cs.Ge.1.Hg.11.Pb.1.Sn.3.I | -31.83303 | 4.168746 | Non-indirect | 0.1553833
Cs.Ge.1.Hg.11.Pb.2.Sn.2.I | -30.72298 | 4.168665 | Non-indirect | 0.2392938
Cs.Ge.1.Hg.11.Pb.3.Sn.1.I | -28.0525 | 4.168655 | Indirect | 0.3652212
Cs.Ge.1.Hg.12.Pb.1.Sn.2.I | -27.61282 | 4.169497 | Non-indirect | 0.2419181
Cs.Ge.1.Hg.12.Pb.2.Sn.1.I | -25.5798 | 4.169187 | Non-indirect | 0.3952845
Cs.Ge.1.Hg.13.Pb.1.Sn.1.I | -22.33612 | 4.170994 | Non-indirect | 0.3538845
Cs.Ge.2.Hg.1.Pb.1.Sn.12.I | -50.97298 | 4.183611 | Non-indirect | 0.1631961
Cs.Ge.2.Hg.1.Pb.2.Sn.11.I | -52.69313 | 4.185132 | Non-indirect | 0.2084609
Cs.Ge.2.Hg.1.Pb.3.Sn.10.I | -53.51105 | 4.186729 | Non-indirect | 0.2313024
Cs.Ge.2.Hg.1.Pb.4.Sn.9.I | -53.64659 | 4.188401 | Non-indirect | 0.2486469
Cs.Ge.2.Hg.1.Pb.5.Sn.8.I | -53.15456 | 4.190149 | Non-indirect | 0.2794943
Cs.Ge.2.Hg.1.Pb.6.Sn.7.I | -52.13239 | 4.191974 | Non-indirect | 0.2876871
Cs.Ge.2.Hg.1.Pb.7.Sn.6.I | -50.67467 | 4.193875 | Non-indirect | 0.3304841
Cs.Ge.2.Hg.1.Pb.8.Sn.5.I | -48.75431 | 4.195854 | Non-indirect | 0.355989
Cs.Ge.2.Hg.1.Pb.9.Sn.4.I | -46.25548 | 4.197909 | Non-indirect | 0.4044446
Cs.Ge.2.Hg.1.Pb.10.Sn.3.I | -43.23196 | 4.200042 | Non-indirect | 0.437087
Cs.Ge.2.Hg.1.Pb.11.Sn.2.I | -39.52813 | 4.202253 | Non-indirect | 0.4794241
Cs.Ge.2.Hg.1.Pb.12.Sn.1.I | -34.76892 | 4.204543 | Non-indirect | 0.5269417
Cs.Ge.2.Hg.2.Pb.1.Sn.11.I | -51.49851 | 4.179185 | Non-indirect | 0.1692314
Cs.Ge.2.Hg.2.Pb.2.Sn.10.I | -53.06714 | 4.180462 | Non-indirect | 0.1845502
Cs.Ge.2.Hg.2.Pb.3.Sn.9.I | -53.67553 | 4.181815 | Non-indirect | 0.2206413
Cs.Ge.2.Hg.2.Pb.4.Sn.8.I | -53.5755 | 4.183242 | Non-indirect | 0.2448224
Cs.Ge.2.Hg.2.Pb.5.Sn.7.I | -52.90782 | 4.184745 | Non-indirect | 0.2667441
Cs.Ge.2.Hg.2.Pb.6.Sn.6.I | -51.64793 | 4.186322 | Non-indirect | 0.3041248
Cs.Ge.2.Hg.2.Pb.7.Sn.5.I | -49.86755 | 4.187976 | Non-indirect | 0.3142372
Cs.Ge.2.Hg.2.Pb.8.Sn.4.I | -47.62217 | 4.189705 | Non-indirect | 0.3272246
Cs.Ge.2.Hg.2.Pb.9.Sn.3.I | -44.71209 | 4.191511 | Non-indirect | 0.3586856
Cs.Ge.2.Hg.2.Pb.10.Sn.2.I | -41.14246 | 4.193393 | Non-indirect | 0.4103481
Cs.Ge.2.Hg.2.Pb.11.Sn.1.I | -36.50257 | 4.195352 | Non-indirect | 0.4494951
Cs.Ge.2.Hg.3.Pb.1.Sn.10.I | -51.25277 | 4.175543 | Non-indirect | 0.1274263
Cs.Ge.2.Hg.3.Pb.2.Sn.9.I | -52.63197 | 4.176581 | Non-indirect | 0.1391748
Cs.Ge.2.Hg.3.Pb.3.Sn.8.I | -52.99353 | 4.177692 | Non-indirect | 0.177806
Cs.Ge.2.Hg.3.Pb.4.Sn.7.I | -52.64657 | 4.178877 | Non-indirect | 0.2001513
Cs.Ge.2.Hg.3.Pb.5.Sn.6.I | -51.70755 | 4.180136 | Non-indirect | 0.226218
Cs.Ge.2.Hg.3.Pb.6.Sn.5.I | -50.13162 | 4.18147 | Non-indirect | 0.2506819
Cs.Ge.2.Hg.3.Pb.7.Sn.4.I | -48.03335 | 4.182878 | Non-indirect | 0.3110678
Cs.Ge.2.Hg.3.Pb.8.Sn.3.I | -45.35006 | 4.184362 | Non-indirect | 0.3586571
Cs.Ge.2.Hg.3.Pb.9.Sn.2.I | -41.89171 | 4.185921 | Non-indirect | 0.4147881
Cs.Ge.2.Hg.3.Pb.10.Sn.1.I | -37.40073 | 4.187555 | Non-indirect | 0.4544495
Cs.Ge.2.Hg.4.Pb.1.Sn.9.I | -50.67387 | 4.172679 | Non-indirect | 0.1511898
Cs.Ge.2.Hg.4.Pb.2.Sn.8.I | -51.89316 | 4.173478 | Non-indirect | 0.174493
Cs.Ge.2.Hg.4.Pb.3.Sn.7.I | -52.03852 | 4.17435 | Non-indirect | 0.1986149
Cs.Ge.2.Hg.4.Pb.4.Sn.6.I | -51.4393 | 4.175295 | Non-indirect | 0.2358164
Cs.Ge.2.Hg.4.Pb.5.Sn.5.I | -50.17163 | 4.176314 | Non-indirect | 0.2573915
Cs.Ge.2.Hg.4.Pb.6.Sn.4.I | -48.2612 | 4.177407 | Non-indirect | 0.2993031
Cs.Ge.2.Hg.4.Pb.7.Sn.3.I | -45.67369 | 4.178573 | Non-indirect | 0.3337594
Cs.Ge.2.Hg.4.Pb.8.Sn.2.I | -42.35157 | 4.179814 | Non-indirect | 0.3988181
Cs.Ge.2.Hg.4.Pb.9.Sn.1.I | -38.01536 | 4.181129 | Non-indirect | 0.4483988
Cs.Ge.2.Hg.5.Pb.1.Sn.8.I | -49.09918 | 4.170584 | Non-indirect | 0.1220309
Cs.Ge.2.Hg.5.Pb.2.Sn.7.I | -50.06667 | 4.171147 | Non-indirect | 0.1484653
Cs.Ge.2.Hg.5.Pb.3.Sn.6.I | -49.94946 | 4.171782 | Non-indirect | 0.1829559
Cs.Ge.2.Hg.5.Pb.4.Sn.5.I | -49.01842 | 4.17249 | Non-indirect | 0.1976521
Cs.Ge.2.Hg.5.Pb.5.Sn.4.I | -47.42842 | 4.173271 | Non-indirect | 0.2395269
Cs.Ge.2.Hg.5.Pb.6.Sn.3.I | -45.06613 | 4.174125 | Non-indirect | 0.2867565
Cs.Ge.2.Hg.5.Pb.7.Sn.2.I | -41.929 | 4.175052 | Non-indirect | 0.3291417
Cs.Ge.2.Hg.5.Pb.8.Sn.1.I | -37.74164 | 4.176053 | Indirect | 0.3738789
Cs.Ge.2.Hg.6.Pb.1.Sn.7.I | -47.15879 | 4.169252 | Non-indirect | 0.1133018
Cs.Ge.2.Hg.6.Pb.2.Sn.6.I | -47.87727 | 4.169581 | Non-indirect | 0.144732
Cs.Ge.2.Hg.6.Pb.3.Sn.5.I | -47.47768 | 4.169982 | Non-indirect | 0.1699092
Cs.Ge.2.Hg.6.Pb.4.Sn.4.I | -46.21124 | 4.170454 | Non-indirect | 0.2102401
Cs.Ge.2.Hg.6.Pb.5.Sn.3.I | -44.1463 | 4.170999 | Non-indirect | 0.2201607
Cs.Ge.2.Hg.6.Pb.6.Sn.2.I | -41.25005 | 4.171617 | Non-indirect | 0.2843257
Cs.Ge.2.Hg.6.Pb.7.Sn.1.I | -37.26318 | 4.172307 | Non-indirect | 0.3499757
Cs.Ge.2.Hg.7.Pb.1.Sn.6.I | -45.00011 | 4.168676 | Non-indirect | 0.1310994
Cs.Ge.2.Hg.7.Pb.2.Sn.5.I | -45.39401 | 4.168773 | Non-indirect | 0.136813
Cs.Ge.2.Hg.7.Pb.3.Sn.4.I | -44.64087 | 4.168941 | Non-indirect | 0.1827858
Cs.Ge.2.Hg.7.Pb.4.Sn.3.I | -42.94545 | 4.169181 | Non-indirect | 0.2155636
Cs.Ge.2.Hg.7.Pb.5.Sn.2.I | -40.32029 | 4.169492 | Non-indirect | 0.2755301
Cs.Ge.2.Hg.7.Pb.6.Sn.1.I | -36.52276 | 4.169875 | Indirect | 0.3053194
Cs.Ge.2.Hg.8.Pb.1.Sn.5.I | -42.64022 | 4.168853 | Non-indirect | 0.1503626
Cs.Ge.2.Hg.8.Pb.2.Sn.4.I | -42.73358 | 4.168719 | Non-indirect | 0.1836538
Cs.Ge.2.Hg.8.Pb.3.Sn.3.I | -41.52797 | 4.168656 | Non-indirect | 0.2160634
Cs.Ge.2.Hg.8.Pb.4.Sn.2.I | -39.25104 | 4.168663 | Non-indirect | 0.27826
Cs.Ge.2.Hg.8.Pb.5.Sn.1.I | -35.76353 | 4.168742 | Non-indirect | 0.3240207
Cs.Ge.2.Hg.9.Pb.1.Sn.4.I | -39.32678 | 4.169777 | Non-indirect | 0.1361272
Cs.Ge.2.Hg.9.Pb.2.Sn.3.I | -38.98167 | 4.169413 | Non-indirect | 0.16839
Cs.Ge.2.Hg.9.Pb.3.Sn.2.I | -37.14972 | 4.16912 | Non-indirect | 0.1989049
Cs.Ge.2.Hg.9.Pb.4.Sn.1.I | -33.97754 | 4.168897 | Non-indirect | 0.2839136
Cs.Ge.2.Hg.10.Pb.1.Sn.3.I | -35.87744 | 4.171444 | Non-indirect | 0.1572811
Cs.Ge.2.Hg.10.Pb.2.Sn.2.I | -34.99225 | 4.170852 | Non-indirect | 0.1837668
Cs.Ge.2.Hg.10.Pb.3.Sn.1.I | -32.1394 | 4.17033 | Non-indirect | 0.2778252
Cs.Ge.2.Hg.11.Pb.1.Sn.2.I | -31.70227 | 4.173852 | Non-indirect | 0.2294801
Cs.Ge.2.Hg.11.Pb.2.Sn.1.I | -29.82009 | 4.173033 | Non-indirect | 0.2808349
Cs.Ge.2.Hg.12.Pb.1.Sn.1.I | -26.66817 | 4.176999 | Non-indirect | 0.3358581
Cs.Ge.3.Hg.1.Pb.1.Sn.11.I | -52.16274 | 4.172127 | Non-indirect | 0.158584
Cs.Ge.3.Hg.1.Pb.2.Sn.10.I | -53.72732 | 4.172872 | Non-indirect | 0.1805325
Cs.Ge.3.Hg.1.Pb.3.Sn.9.I | -54.22573 | 4.173689 | Non-indirect | 0.2014641
Cs.Ge.3.Hg.1.Pb.4.Sn.8.I | -54.05194 | 4.17458 | Non-indirect | 0.2376464
Cs.Ge.3.Hg.1.Pb.5.Sn.7.I | -53.32166 | 4.175543 | Non-indirect | 0.2713279
Cs.Ge.3.Hg.1.Pb.6.Sn.6.I | -52.02585 | 4.176581 | Non-indirect | 0.2919825
Cs.Ge.3.Hg.1.Pb.7.Sn.5.I | -50.27075 | 4.177692 | Non-indirect | 0.3317327
Cs.Ge.3.Hg.1.Pb.8.Sn.4.I | -48.0088 | 4.178877 | Non-indirect | 0.354772
Cs.Ge.3.Hg.1.Pb.9.Sn.3.I | -45.07105 | 4.180136 | Non-indirect | 0.4006584
Cs.Ge.3.Hg.1.Pb.10.Sn.2.I | -41.41291 | 4.18147 | Non-indirect | 0.4600927
Cs.Ge.3.Hg.1.Pb.11.Sn.1.I | -36.75659 | 4.182878 | Non-indirect | 0.4912331
Cs.Ge.3.Hg.2.Pb.1.Sn.10.I | -52.54265 | 4.170209 | Non-indirect | 0.150329
Cs.Ge.3.Hg.2.Pb.2.Sn.9.I | -53.90876 | 4.170718 | Non-indirect | 0.1776532
Cs.Ge.3.Hg.2.Pb.3.Sn.8.I | -54.24643 | 4.171299 | Non-indirect | 0.2029796
Cs.Ge.3.Hg.2.Pb.4.Sn.7.I | -53.84122 | 4.171953 | Non-indirect | 0.2248726
Cs.Ge.3.Hg.2.Pb.5.Sn.6.I | -52.86985 | 4.172679 | Non-indirect | 0.2595791
Cs.Ge.3.Hg.2.Pb.6.Sn.5.I | -51.29169 | 4.173478 | Non-indirect | 0.2863083
Cs.Ge.3.Hg.2.Pb.7.Sn.4.I | -49.18511 | 4.17435 | Non-indirect | 0.2892753
Cs.Ge.3.Hg.2.Pb.8.Sn.3.I | -46.46844 | 4.175295 | Non-indirect | 0.334042
Cs.Ge.3.Hg.2.Pb.9.Sn.2.I | -42.98996 | 4.176314 | Non-indirect | 0.3722243
Cs.Ge.3.Hg.2.Pb.10.Sn.1.I | -38.43936 | 4.177407 | Non-indirect | 0.4642163
Cs.Ge.3.Hg.3.Pb.1.Sn.9.I | -52.14887 | 4.169052 | Non-indirect | 0.1387706
Cs.Ge.3.Hg.3.Pb.2.Sn.8.I | -53.31681 | 4.169327 | Non-indirect | 0.1641525
Cs.Ge.3.Hg.3.Pb.3.Sn.7.I | -53.4277 | 4.169674 | Non-indirect | 0.1831114
Cs.Ge.3.Hg.3.Pb.4.Sn.6.I | -52.77678 | 4.170093 | Non-indirect | 0.2161154
Cs.Ge.3.Hg.3.Pb.5.Sn.5.I | -51.47581 | 4.170584 | Non-indirect | 0.23742
Cs.Ge.3.Hg.3.Pb.6.Sn.4.I | -49.55044 | 4.171147 | Non-indirect | 0.2591805
Cs.Ge.3.Hg.3.Pb.7.Sn.3.I | -46.97217 | 4.171782 | Non-indirect | 0.3079669
Cs.Ge.3.Hg.3.Pb.8.Sn.2.I | -43.72247 | 4.17249 | Non-indirect | 0.3556456
Cs.Ge.3.Hg.3.Pb.9.Sn.1.I | -39.37011 | 4.173271 | Non-indirect | 0.4040966
Cs.Ge.3.Hg.4.Pb.1.Sn.8.I | -51.35334 | 4.168651 | Non-indirect | 0.1419441
Cs.Ge.3.Hg.4.Pb.2.Sn.7.I | -52.33316 | 4.168694 | Non-indirect | 0.175472
Cs.Ge.3.Hg.4.Pb.3.Sn.6.I | -52.20227 | 4.168808 | Non-indirect | 0.1809016
Cs.Ge.3.Hg.4.Pb.4.Sn.5.I | -51.23342 | 4.168994 | Non-indirect | 0.2153466
Cs.Ge.3.Hg.4.Pb.5.Sn.4.I | -49.57983 | 4.169252 | Non-indirect | 0.2534908
Cs.Ge.3.Hg.4.Pb.6.Sn.3.I | -47.21652 | 4.169581 | Non-indirect | 0.2797294
Cs.Ge.3.Hg.4.Pb.7.Sn.2.I | -44.07185 | 4.169982 | Non-indirect | 0.343395
Cs.Ge.3.Hg.4.Pb.8.Sn.1.I | -39.85229 | 4.170454 | Non-indirect | 0.4150669
Cs.Ge.3.Hg.5.Pb.1.Sn.7.I | -49.69656 | 4.169 | Non-indirect | 0.1114044
Cs.Ge.3.Hg.5.Pb.2.Sn.6.I | -50.36569 | 4.168813 | Non-indirect | 0.1390027
Cs.Ge.3.Hg.5.Pb.3.Sn.5.I | -49.95589 | 4.168696 | Non-indirect | 0.1660916
Cs.Ge.3.Hg.5.Pb.4.Sn.4.I | -48.65413 | 4.168651 | Non-indirect | 0.2000331
Cs.Ge.3.Hg.5.Pb.5.Sn.3.I | -46.58147 | 4.168676 | Non-indirect | 0.246839
Cs.Ge.3.Hg.5.Pb.6.Sn.2.I | -43.6541 | 4.168773 | Non-indirect | 0.2585531
Cs.Ge.3.Hg.5.Pb.7.Sn.1.I | -39.63301 | 4.168941 | Non-indirect | 0.3222934
Cs.Ge.3.Hg.6.Pb.1.Sn.6.I | -47.57169 | 4.170096 | Non-indirect | 0.1156644
Cs.Ge.3.Hg.6.Pb.2.Sn.5.I | -47.9317 | 4.169679 | Non-indirect | 0.1028432
Cs.Ge.3.Hg.6.Pb.3.Sn.4.I | -47.13881 | 4.169333 | Non-indirect | 0.113398
Cs.Ge.3.Hg.6.Pb.4.Sn.3.I | -45.44007 | 4.169058 | Non-indirect | 0.200413
Cs.Ge.3.Hg.6.Pb.5.Sn.2.I | -42.75133 | 4.168853 | Non-indirect | 0.240976
Cs.Ge.3.Hg.6.Pb.6.Sn.1.I | -38.92698 | 4.168719 | Non-indirect | 0.2579947
Cs.Ge.3.Hg.7.Pb.1.Sn.5.I | -45.14879 | 4.171934 | Non-indirect | 0.1300057
Cs.Ge.3.Hg.7.Pb.2.Sn.4.I | -45.2126 | 4.17129 | Non-indirect | 0.1580344
Cs.Ge.3.Hg.7.Pb.3.Sn.3.I | -44.01108 | 4.170715 | Non-indirect | 0.1483168
Cs.Ge.3.Hg.7.Pb.4.Sn.2.I | -41.74159 | 4.170211 | Non-indirect | 0.1728155
Cs.Ge.3.Hg.7.Pb.5.Sn.1.I | -38.19673 | 4.169777 | Non-indirect | 0.3103811
Cs.Ge.3.Hg.8.Pb.1.Sn.4.I | -42.51467 | 4.174513 | Non-indirect | 0.1420457
Cs.Ge.3.Hg.8.Pb.2.Sn.3.I | -42.151 | 4.173641 | Non-indirect | 0.1735408
Cs.Ge.3.Hg.8.Pb.3.Sn.2.I | -40.41709 | 4.172839 | Non-indirect | 0.2247694
Cs.Ge.3.Hg.8.Pb.4.Sn.1.I | -37.25043 | 4.172107 | Non-indirect | 0.2569107
Cs.Ge.3.Hg.9.Pb.1.Sn.3.I | -38.91753 | 4.177829 | Non-indirect | 0.1497241
Cs.Ge.3.Hg.9.Pb.2.Sn.2.I | -37.99721 | 4.176731 | Non-indirect | 0.1734844
Cs.Ge.3.Hg.9.Pb.3.Sn.1.I | -35.37635 | 4.175701 | Non-indirect | 0.2156671
Cs.Ge.3.Hg.10.Pb.1.Sn.2.I | -34.80707 | 4.181882 | Non-indirect | 0.1891391
Cs.Ge.3.Hg.10.Pb.2.Sn.1.I | -32.9179 | 4.180557 | Non-indirect | 0.2298385
Cs.Ge.3.Hg.11.Pb.1.Sn.1.I | -29.7311 | 4.18667 | Non-indirect | 0.2539049
Cs.Ge.4.Hg.1.Pb.1.Sn.10.I | -52.69116 | 4.168665 | Non-indirect | 0.1540883
Cs.Ge.4.Hg.1.Pb.2.Sn.9.I | -54.02132 | 4.168655 | Non-indirect | 0.1835599
Cs.Ge.4.Hg.1.Pb.3.Sn.8.I | -54.31936 | 4.168716 | Non-indirect | 0.1901285
Cs.Ge.4.Hg.1.Pb.4.Sn.7.I | -53.8787 | 4.168848 | Non-indirect | 0.2392254
Cs.Ge.4.Hg.1.Pb.5.Sn.6.I | -52.87733 | 4.169052 | Non-indirect | 0.2734676
Cs.Ge.4.Hg.1.Pb.6.Sn.5.I | -51.29958 | 4.169327 | Non-indirect | 0.3026473
Cs.Ge.4.Hg.1.Pb.7.Sn.4.I | -49.11625 | 4.169674 | Non-indirect | 0.3319842
Cs.Ge.4.Hg.1.Pb.8.Sn.3.I | -46.38365 | 4.170093 | Non-indirect | 0.365208
Cs.Ge.4.Hg.1.Pb.9.Sn.2.I | -42.88782 | 4.170584 | Non-indirect | 0.4197417
Cs.Ge.4.Hg.1.Pb.10.Sn.1.I | -38.31769 | 4.171147 | Non-indirect | 0.4706888
Cs.Ge.4.Hg.2.Pb.1.Sn.9.I | -52.85903 | 4.169187 | Non-indirect | 0.1358706
Cs.Ge.4.Hg.2.Pb.2.Sn.8.I | -54.02992 | 4.168947 | Non-indirect | 0.1637104
Cs.Ge.4.Hg.2.Pb.3.Sn.7.I | -54.06431 | 4.168777 | Non-indirect | 0.1897305
Cs.Ge.4.Hg.2.Pb.4.Sn.6.I | -53.40077 | 4.168678 | Non-indirect | 0.2321158
Cs.Ge.4.Hg.2.Pb.5.Sn.5.I | -52.09383 | 4.168651 | Non-indirect | 0.2573342
Cs.Ge.4.Hg.2.Pb.6.Sn.4.I | -50.15964 | 4.168694 | Non-indirect | 0.246362
Cs.Ge.4.Hg.2.Pb.7.Sn.3.I | -47.58509 | 4.168808 | Non-indirect | 0.2885648
Cs.Ge.4.Hg.2.Pb.8.Sn.2.I | -44.32954 | 4.168994 | Non-indirect | 0.3353433
Cs.Ge.4.Hg.2.Pb.9.Sn.1.I | -39.93556 | 4.169252 | Non-indirect | 0.3932984
Cs.Ge.4.Hg.3.Pb.1.Sn.8.I | -52.33574 | 4.170454 | Non-indirect | 0.1300365
Cs.Ge.4.Hg.3.Pb.2.Sn.7.I | -53.28459 | 4.169985 | Non-indirect | 0.1558649
Cs.Ge.4.Hg.3.Pb.3.Sn.6.I | -53.1155 | 4.169586 | Non-indirect | 0.1737809
Cs.Ge.4.Hg.3.Pb.4.Sn.5.I | -52.16269 | 4.169258 | Non-indirect | 0.1856991
Cs.Ge.4.Hg.3.Pb.5.Sn.4.I | -50.47027 | 4.169 | Non-indirect | 0.2146927
Cs.Ge.4.Hg.3.Pb.6.Sn.3.I | -48.0391 | 4.168813 | Non-indirect | 0.2701598
Cs.Ge.4.Hg.3.Pb.7.Sn.2.I | -44.88413 | 4.168696 | Non-indirect | 0.317903
Cs.Ge.4.Hg.3.Pb.8.Sn.1.I | -40.73417 | 4.168651 | Non-indirect | 0.3147597
Cs.Ge.4.Hg.4.Pb.1.Sn.7.I | -51.36882 | 4.172464 | Non-indirect | 0.1230801
Cs.Ge.4.Hg.4.Pb.2.Sn.6.I | -52.05173 | 4.171767 | Non-indirect | 0.1500955
Cs.Ge.4.Hg.4.Pb.3.Sn.5.I | -51.64741 | 4.17114 | Non-indirect | 0.1846859
Cs.Ge.4.Hg.4.Pb.4.Sn.4.I | -50.35761 | 4.170583 | Non-indirect | 0.2176382
Cs.Ge.4.Hg.4.Pb.5.Sn.3.I | -48.2383 | 4.170096 | Non-indirect | 0.2506132
Cs.Ge.4.Hg.4.Pb.6.Sn.2.I | -45.28143 | 4.169679 | Non-indirect | 0.2820106
Cs.Ge.4.Hg.4.Pb.7.Sn.1.I | -41.20151 | 4.169333 | Non-indirect | 0.3692222
Cs.Ge.4.Hg.5.Pb.1.Sn.6.I | -49.53045 | 4.175213 | Non-indirect | 0.1041213
Cs.Ge.4.Hg.5.Pb.2.Sn.5.I | -49.90836 | 4.174288 | Non-indirect | 0.1330189
Cs.Ge.4.Hg.5.Pb.3.Sn.4.I | -49.12361 | 4.173434 | Non-indirect | 0.1586451
Cs.Ge.4.Hg.5.Pb.4.Sn.3.I | -47.40617 | 4.172649 | Non-indirect | 0.1816415
Cs.Ge.4.Hg.5.Pb.5.Sn.2.I | -44.7025 | 4.171934 | Non-indirect | 0.2120233
Cs.Ge.4.Hg.5.Pb.6.Sn.1.I | -40.83523 | 4.17129 | Non-indirect | 0.2881718
Cs.Ge.4.Hg.6.Pb.1.Sn.5.I | -47.22927 | 4.178699 | Non-indirect | 0.08122379
Cs.Ge.4.Hg.6.Pb.2.Sn.4.I | -47.28338 | 4.177548 | Non-indirect | 0.1146351
Cs.Ge.4.Hg.6.Pb.3.Sn.3.I | -46.10467 | 4.176467 | Non-indirect | 0.1263888
Cs.Ge.4.Hg.6.Pb.4.Sn.2.I | -43.85515 | 4.175455 | Non-indirect | 0.1590539
Cs.Ge.4.Hg.6.Pb.5.Sn.1.I | -40.11625 | 4.174513 | Non-indirect | 0.2160137
Cs.Ge.4.Hg.7.Pb.1.Sn.4.I | -44.56472 | 4.182922 | Non-indirect | 0.09717536
Cs.Ge.4.Hg.7.Pb.2.Sn.3.I | -44.22232 | 4.181544 | Non-indirect | 0.14365
Cs.Ge.4.Hg.7.Pb.3.Sn.2.I | -42.45346 | 4.180236 | Non-indirect | 0.1741416
Cs.Ge.4.Hg.7.Pb.4.Sn.1.I | -39.32723 | 4.178998 | Non-indirect | 0.2330859
Cs.Ge.4.Hg.8.Pb.1.Sn.3.I | -41.54188 | 4.187879 | Non-indirect | 0.1617319
Cs.Ge.4.Hg.8.Pb.2.Sn.2.I | -40.60559 | 4.186276 | Non-indirect | 0.1997834
Cs.Ge.4.Hg.8.Pb.3.Sn.1.I | -37.99573 | 4.184742 | Non-indirect | 0.2424243
Cs.Ge.4.Hg.9.Pb.1.Sn.2.I | -37.4509 | 4.193572 | Non-indirect | 0.195163
Cs.Ge.4.Hg.9.Pb.2.Sn.1.I | -35.52552 | 4.191742 | Non-indirect | 0.2331744
Cs.Ge.4.Hg.10.Pb.1.Sn.1.I | -32.38241 | 4.2 | Non-indirect | 0.2026256
Cs.Ge.5.Hg.1.Pb.1.Sn.9.I | -52.67476 | 4.173033 | Non-indirect | 0.1368173
Cs.Ge.5.Hg.1.Pb.2.Sn.8.I | -53.81932 | 4.172283 | Non-indirect | 0.1415235
Cs.Ge.5.Hg.1.Pb.3.Sn.7.I | -53.89643 | 4.171603 | Non-indirect | 0.1674891
Cs.Ge.5.Hg.1.Pb.4.Sn.6.I | -53.18687 | 4.170994 | Non-indirect | 0.1976001
Cs.Ge.5.Hg.1.Pb.5.Sn.5.I | -51.79461 | 4.170454 | Non-indirect | 0.2372208
Cs.Ge.5.Hg.1.Pb.6.Sn.4.I | -49.82382 | 4.169985 | Non-indirect | 0.2871089
Cs.Ge.5.Hg.1.Pb.7.Sn.3.I | -47.24287 | 4.169586 | Non-indirect | 0.3436391
Cs.Ge.5.Hg.1.Pb.8.Sn.2.I | -43.87305 | 4.169258 | Non-indirect | 0.3913853
Cs.Ge.5.Hg.1.Pb.9.Sn.1.I | -39.47486 | 4.169 | Non-indirect | 0.4484445
Cs.Ge.5.Hg.2.Pb.1.Sn.8.I | -52.66042 | 4.175952 | Non-indirect | 0.1224143
Cs.Ge.5.Hg.2.Pb.2.Sn.7.I | -53.57567 | 4.174975 | Non-indirect | 0.1449832
Cs.Ge.5.Hg.2.Pb.3.Sn.6.I | -53.41456 | 4.174068 | Non-indirect | 0.1784182
Cs.Ge.5.Hg.2.Pb.4.Sn.5.I | -52.39097 | 4.173231 | Non-indirect | 0.2186043
Cs.Ge.5.Hg.2.Pb.5.Sn.4.I | -50.71749 | 4.172464 | Non-indirect | 0.2437668
Cs.Ge.5.Hg.2.Pb.6.Sn.3.I | -48.28941 | 4.171767 | Non-indirect | 0.2857008
Cs.Ge.5.Hg.2.Pb.7.Sn.2.I | -45.09089 | 4.17114 | Non-indirect | 0.3135458
Cs.Ge.5.Hg.2.Pb.8.Sn.1.I | -40.92694 | 4.170583 | Non-indirect | 0.3507588
Cs.Ge.5.Hg.3.Pb.1.Sn.7.I | -52.0227 | 4.179608 | Non-indirect | 0.1109188
Cs.Ge.5.Hg.3.Pb.2.Sn.6.I | -52.68228 | 4.178405 | Non-indirect | 0.1160086
Cs.Ge.5.Hg.3.Pb.3.Sn.5.I | -52.21887 | 4.177271 | Non-indirect | 0.1768579
Cs.Ge.5.Hg.3.Pb.4.Sn.4.I | -50.91679 | 4.176207 | Non-indirect | 0.1717829
Cs.Ge.5.Hg.3.Pb.5.Sn.3.I | -48.77471 | 4.175213 | Non-indirect | 0.2048619
Cs.Ge.5.Hg.3.Pb.6.Sn.2.I | -45.75017 | 4.174288 | Non-indirect | 0.2551303
Cs.Ge.5.Hg.3.Pb.7.Sn.1.I | -41.65908 | 4.173434 | Non-indirect | 0.2974019
Cs.Ge.5.Hg.4.Pb.1.Sn.6.I | -50.79829 | 4.184001 | Non-indirect | 0.116369
Cs.Ge.5.Hg.4.Pb.2.Sn.5.I | -51.21162 | 4.182571 | Non-indirect | 0.1429777
Cs.Ge.5.Hg.4.Pb.3.Sn.4.I | -50.40762 | 4.181211 | Non-indirect | 0.1649545
Cs.Ge.5.Hg.4.Pb.4.Sn.3.I | -48.70843 | 4.17992 | Non-indirect | 0.2238726
Cs.Ge.5.Hg.4.Pb.5.Sn.2.I | -46.03457 | 4.178699 | Non-indirect | 0.2699353
Cs.Ge.5.Hg.4.Pb.6.Sn.1.I | -42.17046 | 4.177548 | Non-indirect | 0.3053759
Cs.Ge.5.Hg.5.Pb.1.Sn.5.I | -48.8097 | 4.189128 | Non-indirect | 0.1123913
Cs.Ge.5.Hg.5.Pb.2.Sn.4.I | -48.82242 | 4.187472 | Non-indirect | 0.1386687
Cs.Ge.5.Hg.5.Pb.3.Sn.3.I | -47.60516 | 4.185886 | Non-indirect | 0.1534572
Cs.Ge.5.Hg.5.Pb.4.Sn.2.I | -45.26846 | 4.184369 | Non-indirect | 0.1886377
Cs.Ge.5.Hg.5.Pb.5.Sn.1.I | -41.68606 | 4.182922 | Non-indirect | 0.2225119
Cs.Ge.5.Hg.6.Pb.1.Sn.4.I | -46.26487 | 4.19499 | Non-indirect | 0.06145549
Cs.Ge.5.Hg.6.Pb.2.Sn.3.I | -45.85278 | 4.193108 | Non-indirect | 0.09411174
Cs.Ge.5.Hg.6.Pb.3.Sn.2.I | -44.05854 | 4.191295 | Non-indirect | 0.1977203
Cs.Ge.5.Hg.6.Pb.4.Sn.1.I | -40.87328 | 4.189553 | Non-indirect | 0.1735023
Cs.Ge.5.Hg.7.Pb.1.Sn.3.I | -43.18471 | 4.201588 | Non-indirect | 0.1051474
Cs.Ge.5.Hg.7.Pb.2.Sn.2.I | -42.2361 | 4.19948 | Non-indirect | 0.1538125
Cs.Ge.5.Hg.7.Pb.3.Sn.1.I | -39.6162 | 4.197441 | Non-indirect | 0.1945382
Cs.Ge.5.Hg.8.Pb.1.Sn.2.I | -39.2878 | 4.208924 | Non-indirect | 0.1506352
Cs.Ge.5.Hg.8.Pb.2.Sn.1.I | -37.34998 | 4.206588 | Non-indirect | 0.1855721
Cs.Ge.5.Hg.9.Pb.1.Sn.1.I | -34.24293 | 4.216999 | Non-indirect | 0.1419848
Cs.Ge.6.Hg.1.Pb.1.Sn.8.I | -52.30521 | 4.185119 | Non-indirect | 0.1331491
Cs.Ge.6.Hg.1.Pb.2.Sn.7.I | -53.22575 | 4.183637 | Non-indirect | 0.1471657
Cs.Ge.6.Hg.1.Pb.3.Sn.6.I | -53.04367 | 4.182224 | Non-indirect | 0.172839
Cs.Ge.6.Hg.1.Pb.4.Sn.5.I | -52.03672 | 4.180882 | Non-indirect | 0.2005922
Cs.Ge.6.Hg.1.Pb.5.Sn.4.I | -50.2931 | 4.179608 | Non-indirect | 0.2503957
Cs.Ge.6.Hg.1.Pb.6.Sn.3.I | -47.83859 | 4.178405 | Non-indirect | 0.3033702
Cs.Ge.6.Hg.1.Pb.7.Sn.2.I | -44.61289 | 4.177271 | Non-indirect | 0.3403581
Cs.Ge.6.Hg.1.Pb.8.Sn.1.I | -40.35015 | 4.176207 | Non-indirect | 0.4078852
Cs.Ge.6.Hg.2.Pb.1.Sn.7.I | -52.21123 | 4.190415 | Non-indirect | 0.1165017
Cs.Ge.6.Hg.2.Pb.2.Sn.6.I | -52.85463 | 4.188707 | Non-indirect | 0.1213087
Cs.Ge.6.Hg.2.Pb.3.Sn.5.I | -52.28748 | 4.187069 | Non-indirect | 0.1493156
Cs.Ge.6.Hg.2.Pb.4.Sn.4.I | -50.87539 | 4.1855 | Non-indirect | 0.2255651
Cs.Ge.6.Hg.2.Pb.5.Sn.3.I | -48.70567 | 4.184001 | Non-indirect | 0.242303
Cs.Ge.6.Hg.2.Pb.6.Sn.2.I | -45.73428 | 4.182571 | Non-indirect | 0.2862943
Cs.Ge.6.Hg.2.Pb.7.Sn.1.I | -41.66261 | 4.181211 | Non-indirect | 0.34335
Cs.Ge.6.Hg.3.Pb.1.Sn.6.I | -51.30729 | 4.196447 | Non-indirect | 0.08619934
Cs.Ge.6.Hg.3.Pb.2.Sn.5.I | -51.63615 | 4.194513 | Non-indirect | 0.11184
Cs.Ge.6.Hg.3.Pb.3.Sn.4.I | -50.80913 | 4.192648 | Non-indirect | 0.1413497
Cs.Ge.6.Hg.3.Pb.4.Sn.3.I | -49.02101 | 4.190853 | Non-indirect | 0.1814222
Cs.Ge.6.Hg.3.Pb.5.Sn.2.I | -46.30348 | 4.189128 | Non-indirect | 0.2434564
Cs.Ge.6.Hg.3.Pb.6.Sn.1.I | -42.40392 | 4.187472 | Non-indirect | 0.3058958
Cs.Ge.6.Hg.4.Pb.1.Sn.5.I | -49.78917 | 4.203216 | Non-indirect | 0.1091898
Cs.Ge.6.Hg.4.Pb.2.Sn.4.I | -49.81314 | 4.201055 | Non-indirect | 0.1354913
Cs.Ge.6.Hg.4.Pb.3.Sn.3.I | -48.59099 | 4.198963 | Non-indirect | 0.1649891
Cs.Ge.6.Hg.4.Pb.4.Sn.2.I | -46.29508 | 4.196942 | Non-indirect | 0.2114457
Cs.Ge.6.Hg.4.Pb.5.Sn.1.I | -42.7377 | 4.19499 | Non-indirect | 0.2578911
Cs.Ge.6.Hg.5.Pb.1.Sn.4.I | -47.54708 | 4.210722 | Non-indirect | 0.09969473
Cs.Ge.6.Hg.5.Pb.2.Sn.3.I | -47.10318 | 4.208333 | Non-indirect | 0.1179449
Cs.Ge.6.Hg.5.Pb.3.Sn.2.I | -45.30602 | 4.206015 | Non-indirect | 0.1603417
Cs.Ge.6.Hg.5.Pb.4.Sn.1.I | -42.11067 | 4.203767 | Non-indirect | 0.209616
Cs.Ge.6.Hg.6.Pb.1.Sn.3.I | -44.66487 | 4.218967 | Non-indirect | 0.100448
Cs.Ge.6.Hg.6.Pb.2.Sn.2.I | -43.68555 | 4.216351 | Non-indirect | 0.1333947
Cs.Ge.6.Hg.6.Pb.3.Sn.1.I | -40.98914 | 4.213805 | Non-indirect | 0.1754925
Cs.Ge.6.Hg.7.Pb.1.Sn.2.I | -40.86194 | 4.227956 | Non-indirect | 0.1173257
Cs.Ge.6.Hg.7.Pb.2.Sn.1.I | -38.93708 | 4.225111 | Non-indirect | 0.1497925
Cs.Ge.6.Hg.8.Pb.1.Sn.1.I | -36.02732 | 4.237691 | Non-indirect | 0.1354827
Cs.Ge.7.Hg.1.Pb.1.Sn.7.I | -51.68073 | 4.204882 | Non-indirect | 0.1300988
Cs.Ge.7.Hg.1.Pb.2.Sn.6.I | -52.28271 | 4.202669 | Non-indirect | 0.1565307
Cs.Ge.7.Hg.1.Pb.3.Sn.5.I | -51.76618 | 4.200525 | Non-indirect | 0.1785851
Cs.Ge.7.Hg.1.Pb.4.Sn.4.I | -50.36664 | 4.198452 | Non-indirect | 0.2122541
Cs.Ge.7.Hg.1.Pb.5.Sn.3.I | -48.15685 | 4.196447 | Non-indirect | 0.2495303
Cs.Ge.7.Hg.1.Pb.6.Sn.2.I | -45.04281 | 4.194513 | Non-indirect | 0.3187366
Cs.Ge.7.Hg.1.Pb.7.Sn.1.I | -40.88046 | 4.192648 | Non-indirect | 0.3687676
Cs.Ge.7.Hg.2.Pb.1.Sn.6.I | -51.29563 | 4.212559 | Non-indirect | 0.1011216
Cs.Ge.7.Hg.2.Pb.2.Sn.5.I | -51.57532 | 4.210118 | Non-indirect | 0.11836
Cs.Ge.7.Hg.2.Pb.3.Sn.4.I | -50.60282 | 4.207747 | Non-indirect | 0.1586885
Cs.Ge.7.Hg.2.Pb.4.Sn.3.I | -48.79325 | 4.205447 | Non-indirect | 0.1947448
Cs.Ge.7.Hg.2.Pb.5.Sn.2.I | -46.05025 | 4.203216 | Non-indirect | 0.2372841
Cs.Ge.7.Hg.2.Pb.6.Sn.1.I | -42.10712 | 4.201055 | Non-indirect | 0.3124658
Cs.Ge.7.Hg.3.Pb.1.Sn.5.I | -50.04532 | 4.220976 | Non-indirect | 0.1003276
Cs.Ge.7.Hg.3.Pb.2.Sn.4.I | -49.99732 | 4.218307 | Non-indirect | 0.1307711
Cs.Ge.7.Hg.3.Pb.3.Sn.3.I | -48.72235 | 4.215708 | Non-indirect | 0.161476
Cs.Ge.7.Hg.3.Pb.4.Sn.2.I | -46.36511 | 4.21318 | Non-indirect | 0.2107897
Cs.Ge.7.Hg.3.Pb.5.Sn.1.I | -42.76171 | 4.210722 | Non-indirect | 0.262354
Cs.Ge.7.Hg.4.Pb.1.Sn.4.I | -48.23859 | 4.230136 | Non-indirect | 0.1000595
Cs.Ge.7.Hg.4.Pb.2.Sn.3.I | -47.75211 | 4.227238 | Non-indirect | 0.1056839
Cs.Ge.7.Hg.4.Pb.3.Sn.2.I | -45.87295 | 4.224411 | Non-indirect | 0.1407774
Cs.Ge.7.Hg.4.Pb.4.Sn.1.I | -42.67587 | 4.221654 | Non-indirect | 0.2047589
Cs.Ge.7.Hg.5.Pb.1.Sn.3.I | -45.50282 | 4.240043 | Non-indirect | 0.0864343
Cs.Ge.7.Hg.5.Pb.2.Sn.2.I | -44.45094 | 4.236915 | Non-indirect | 0.1326235
Cs.Ge.7.Hg.5.Pb.3.Sn.1.I | -41.72102 | 4.233858 | Non-indirect | 0.1721483
Cs.Ge.7.Hg.6.Pb.1.Sn.2.I | -42.01388 | 4.250702 | Non-indirect | 0.1121852
Cs.Ge.7.Hg.6.Pb.2.Sn.1.I | -40.06829 | 4.247342 | Non-indirect | 0.1482021
Cs.Ge.7.Hg.7.Pb.1.Sn.1.I | -37.26887 | 4.262117 | Non-indirect | 0.1125239
Cs.Ge.8.Hg.1.Pb.1.Sn.6.I | -50.52621 | 4.232356 | Non-indirect | 0.1369424
Cs.Ge.8.Hg.1.Pb.2.Sn.5.I | -50.83694 | 4.229405 | Non-indirect | 0.1677616
Cs.Ge.8.Hg.1.Pb.3.Sn.4.I | -49.93341 | 4.226525 | Non-indirect | 0.1794429
Cs.Ge.8.Hg.1.Pb.4.Sn.3.I | -48.07693 | 4.223715 | Non-indirect | 0.2338847
Cs.Ge.8.Hg.1.Pb.5.Sn.2.I | -45.2739 | 4.220976 | Non-indirect | 0.2723528
Cs.Ge.8.Hg.1.Pb.6.Sn.1.I | -41.25765 | 4.218307 | Non-indirect | 0.3260363
Cs.Ge.8.Hg.2.Pb.1.Sn.5.I | -49.95883 | 4.242436 | Non-indirect | 0.1077476
Cs.Ge.8.Hg.2.Pb.2.Sn.4.I | -49.91627 | 4.239255 | Non-indirect | 0.1334513
Cs.Ge.8.Hg.2.Pb.3.Sn.3.I | -48.47036 | 4.236144 | Non-indirect | 0.1697008
Cs.Ge.8.Hg.2.Pb.4.Sn.2.I | -46.08456 | 4.233105 | Non-indirect | 0.2181912
Cs.Ge.8.Hg.2.Pb.5.Sn.1.I | -42.45741 | 4.230136 | Non-indirect | 0.283936
Cs.Ge.8.Hg.3.Pb.1.Sn.4.I | -48.49463 | 4.253269 | Non-indirect | 0.1044219
Cs.Ge.8.Hg.3.Pb.2.Sn.3.I | -47.97869 | 4.249855 | Non-indirect | 0.1408499
Cs.Ge.8.Hg.3.Pb.3.Sn.2.I | -46.09434 | 4.246513 | Non-indirect | 0.1847305
Cs.Ge.8.Hg.3.Pb.4.Sn.1.I | -42.82859 | 4.243243 | Non-indirect | 0.2337294
Cs.Ge.8.Hg.4.Pb.1.Sn.3.I | -46.2769 | 4.264859 | Non-indirect | 0.111196
Cs.Ge.8.Hg.4.Pb.2.Sn.2.I | -45.21482 | 4.261212 | Non-indirect | 0.15151
Cs.Ge.8.Hg.4.Pb.3.Sn.1.I | -42.45446 | 4.257637 | Non-indirect | 0.1957861
Cs.Ge.8.Hg.5.Pb.1.Sn.2.I | -42.97362 | 4.277213 | Non-indirect | 0.1217145
Cs.Ge.8.Hg.5.Pb.2.Sn.1.I | -40.98764 | 4.27333 | Non-indirect | 0.1619684
Cs.Ge.8.Hg.6.Pb.1.Sn.1.I | -38.57524 | 4.290336 | Non-indirect | 0.1276464
Cs.Ge.9.Hg.1.Pb.1.Sn.5.I | -48.74926 | 4.267642 | Non-indirect | 0.1256042
Cs.Ge.9.Hg.1.Pb.2.Sn.4.I | -48.65811 | 4.263941 | Non-indirect | 0.1554818
Cs.Ge.9.Hg.1.Pb.3.Sn.3.I | -47.3076 | 4.260311 | Non-indirect | 0.1854425
Cs.Ge.9.Hg.1.Pb.4.Sn.2.I | -44.86642 | 4.256754 | Non-indirect | 0.2200764
Cs.Ge.9.Hg.1.Pb.5.Sn.1.I | -41.10156 | 4.253269 | Non-indirect | 0.2793593
Cs.Ge.9.Hg.2.Pb.1.Sn.4.I | -47.74225 | 4.280173 | Non-indirect | 0.1041594
Cs.Ge.9.Hg.2.Pb.2.Sn.3.I | -47.25424 | 4.276235 | Non-indirect | 0.1224483
Cs.Ge.9.Hg.2.Pb.3.Sn.2.I | -45.375 | 4.272371 | Non-indirect | 0.1682271
Cs.Ge.9.Hg.2.Pb.4.Sn.1.I | -42.1356 | 4.268579 | Non-indirect | 0.2267712
Cs.Ge.9.Hg.3.Pb.1.Sn.3.I | -45.91153 | 4.293474 | Non-indirect | 0.08887011
Cs.Ge.9.Hg.3.Pb.2.Sn.2.I | -44.79431 | 4.289299 | Non-indirect | 0.135904
Cs.Ge.9.Hg.3.Pb.3.Sn.1.I | -41.99902 | 4.285197 | Non-indirect | 0.1662856
Cs.Ge.9.Hg.4.Pb.1.Sn.2.I | -43.00072 | 4.307555 | Non-indirect | 0.101043
Cs.Ge.9.Hg.4.Pb.2.Sn.1.I | -41.07226 | 4.303139 | Non-indirect | 0.1429603
Cs.Ge.9.Hg.5.Pb.1.Sn.1.I | -38.74611 | 4.322422 | Non-indirect | 0.1144285
Cs.Ge.10.Hg.1.Pb.1.Sn.4.I | -46.39593 | 4.310916 | Non-indirect | 0.1094248
Cs.Ge.10.Hg.1.Pb.2.Sn.3.I | -45.89178 | 4.306444 | Non-indirect | 0.1240925
Cs.Ge.10.Hg.1.Pb.3.Sn.2.I | -43.9596 | 4.302047 | Non-indirect | 0.1703787
Cs.Ge.10.Hg.1.Pb.4.Sn.1.I | -40.6218 | 4.297724 | Non-indirect | 0.2205305
Cs.Ge.10.Hg.2.Pb.1.Sn.3.I | -45.16007 | 4.325966 | Non-indirect | 0.08398974
Cs.Ge.10.Hg.2.Pb.2.Sn.2.I | -44.11352 | 4.32125 | Non-indirect | 0.1205262
Cs.Ge.10.Hg.2.Pb.3.Sn.1.I | -41.33499 | 4.31661 | Non-indirect | 0.179534
Cs.Ge.10.Hg.3.Pb.1.Sn.2.I | -42.62899 | 4.341813 | Non-indirect | 0.08545482
Cs.Ge.10.Hg.3.Pb.2.Sn.1.I | -40.67219 | 4.336852 | Non-indirect | 0.12831
Cs.Ge.10.Hg.4.Pb.1.Sn.1.I | -38.7516 | 4.358468 | Non-indirect | 0.08767188
Cs.Ge.11.Hg.1.Pb.1.Sn.3.I | -43.63951 | 4.362427 | Non-indirect | 0.08906633
Cs.Ge.11.Hg.1.Pb.2.Sn.2.I | -42.55355 | 4.357158 | Non-indirect | 0.1230891
Cs.Ge.11.Hg.1.Pb.3.Sn.1.I | -39.76193 | 4.351966 | Non-indirect | 0.1690971
Cs.Ge.11.Hg.2.Pb.1.Sn.2.I | -41.84399 | 4.38009 | Non-indirect | 0.07367545
Cs.Ge.11.Hg.2.Pb.2.Sn.1.I | -39.9416 | 4.374568 | Non-indirect | 0.1188095
Cs.Ge.11.Hg.3.Pb.1.Sn.1.I | -38.37756 | 4.398585 | Non-indirect | 0.08555347
Cs.Ge.12.Hg.1.Pb.1.Sn.2.I | -40.34454 | 4.422508 | Non-indirect | 0.08282489
Cs.Ge.12.Hg.1.Pb.2.Sn.1.I | -38.32383 | 4.416406 | Non-indirect | 0.1243498
Cs.Ge.12.Hg.2.Pb.1.Sn.1.I | -37.63439 | 4.442904 | Non-indirect | 0.07150739
Cs.Ge.13.Hg.1.Pb.1.Sn.1.I | -36.10514 | 4.491575 | Non-indirect | 0.08968383
Cs.Ge.1.Hg.1.Pb.1.Zn.13.I | 44.21119 | 4.544773 | Non-indirect | 0.6600885
Cs.Ge.1.Hg.1.Pb.2.Zn.12.I | 33.97126 | 4.464174 | Indirect | 0.7231172
Cs.Ge.1.Hg.1.Pb.3.Zn.11.I | 25.57964 | 4.394243 | Indirect | 0.7688023
Cs.Ge.1.Hg.1.Pb.4.Zn.10.I | 18.32045 | 4.334399 | Indirect | 0.7789434
Cs.Ge.1.Hg.1.Pb.5.Zn.9.I | 11.78978 | 4.284183 | Indirect | 0.7790235
Cs.Ge.1.Hg.1.Pb.6.Zn.8.I | 5.547449 | 4.243243 | Indirect | 0.8255669
Cs.Ge.1.Hg.1.Pb.7.Zn.7.I | 0.2872542 | 4.21133 | Indirect | 0.8320439
Cs.Ge.1.Hg.1.Pb.8.Zn.6.I | -4.16915 | 4.188291 | Indirect | 0.7376353
Cs.Ge.1.Hg.1.Pb.9.Zn.5.I | -8.524728 | 4.174068 | Indirect | 0.7149583
Cs.Ge.1.Hg.1.Pb.10.Zn.4.I | -12.84327 | 4.168696 | Indirect | 0.674526
Cs.Ge.1.Hg.1.Pb.11.Zn.3.I | -16.89369 | 4.172307 | Indirect | 0.6672583
Cs.Ge.1.Hg.1.Pb.12.Zn.2.I | -20.25285 | 4.185132 | Indirect | 0.6424809
Cs.Ge.1.Hg.1.Pb.13.Zn.1.I | -23.73041 | 4.207515 | Non-indirect | 0.6332611
Cs.Ge.1.Hg.2.Pb.1.Zn.12.I | 34.99901 | 4.493333 | Non-indirect | 0.6797328
Cs.Ge.1.Hg.2.Pb.2.Zn.11.I | 25.6506 | 4.419447 | Indirect | 0.7157555
Cs.Ge.1.Hg.2.Pb.3.Zn.10.I | 17.5217 | 4.355853 | Indirect | 0.788904
Cs.Ge.1.Hg.2.Pb.4.Zn.9.I | 10.44501 | 4.302047 | Indirect | 0.8001541
Cs.Ge.1.Hg.2.Pb.5.Zn.8.I | 3.976224 | 4.257637 | Indirect | 0.8016968
Cs.Ge.1.Hg.2.Pb.6.Zn.7.I | -1.687391 | 4.222337 | Indirect | 0.8266711
Cs.Ge.1.Hg.2.Pb.7.Zn.6.I | -6.430238 | 4.195957 | Indirect | 0.7672256
Cs.Ge.1.Hg.2.Pb.8.Zn.5.I | -10.71652 | 4.178405 | Indirect | 0.6990521
Cs.Ge.1.Hg.2.Pb.9.Zn.4.I | -15.05958 | 4.169679 | Indirect | 0.6206955
Cs.Ge.1.Hg.2.Pb.10.Zn.3.I | -18.9325 | 4.169875 | Indirect | 0.6330796
Cs.Ge.1.Hg.2.Pb.11.Zn.2.I | -22.4488 | 4.179185 | Indirect | 0.6245996
Cs.Ge.1.Hg.2.Pb.12.Zn.1.I | -25.54938 | 4.197909 | Non-indirect | 0.5798554
Cs.Ge.1.Hg.3.Pb.1.Zn.11.I | 27.35801 | 4.446119 | Non-indirect | 0.7055073
Cs.Ge.1.Hg.3.Pb.2.Zn.10.I | 18.18852 | 4.378702 | Indirect | 0.7429188
Cs.Ge.1.Hg.3.Pb.3.Zn.9.I | 10.49612 | 4.32125 | Indirect | 0.7175332
Cs.Ge.1.Hg.3.Pb.4.Zn.8.I | 3.609239 | 4.27333 | Indirect | 0.815949
Cs.Ge.1.Hg.3.Pb.5.Zn.7.I | -2.253485 | 4.234616 | Indirect | 0.8203854
Cs.Ge.1.Hg.3.Pb.6.Zn.6.I | -7.209193 | 4.204882 | Indirect | 0.6632211
Cs.Ge.1.Hg.3.Pb.7.Zn.5.I | -12.07478 | 4.184001 | Indirect | 0.626163
Cs.Ge.1.Hg.3.Pb.8.Zn.4.I | -16.33257 | 4.171934 | Indirect | 0.6044694
Cs.Ge.1.Hg.3.Pb.9.Zn.3.I | -20.35744 | 4.168742 | Indirect | 0.5801794
Cs.Ge.1.Hg.3.Pb.10.Zn.2.I | -23.96063 | 4.17458 | Indirect | 0.6007624
Cs.Ge.1.Hg.3.Pb.11.Zn.1.I | -26.88246 | 4.189705 | Indirect | 0.6019053
Cs.Ge.1.Hg.4.Pb.1.Zn.10.I | 20.34835 | 4.402973 | Indirect | 0.7050655
Cs.Ge.1.Hg.4.Pb.2.Zn.9.I | 11.54762 | 4.341813 | Indirect | 0.7422017
Cs.Ge.1.Hg.4.Pb.3.Zn.8.I | 4.092165 | 4.290336 | Indirect | 0.7592028
Cs.Ge.1.Hg.4.Pb.4.Zn.7.I | -2.396625 | 4.248175 | Indirect | 0.712387
Cs.Ge.1.Hg.4.Pb.5.Zn.6.I | -7.795935 | 4.21507 | Indirect | 0.6682513
Cs.Ge.1.Hg.4.Pb.6.Zn.5.I | -12.45056 | 4.190853 | Indirect | 0.644486
Cs.Ge.1.Hg.4.Pb.7.Zn.4.I | -17.05986 | 4.175455 | Indirect | 0.6302294
Cs.Ge.1.Hg.4.Pb.8.Zn.3.I | -21.10152 | 4.168897 | Indirect | 0.5780128
Cs.Ge.1.Hg.4.Pb.9.Zn.2.I | -24.55334 | 4.171299 | Indirect | 0.5627424
Cs.Ge.1.Hg.4.Pb.10.Zn.1.I | -27.46188 | 4.182878 | Indirect | 0.5721796
Cs.Ge.1.Hg.5.Pb.1.Zn.9.I | 13.96352 | 4.363757 | Indirect | 0.717422
Cs.Ge.1.Hg.5.Pb.2.Zn.8.I | 5.478413 | 4.308671 | Indirect | 0.7659413
Cs.Ge.1.Hg.5.Pb.3.Zn.7.I | -1.608485 | 4.263027 | Indirect | 0.7281755
Cs.Ge.1.Hg.5.Pb.4.Zn.6.I | -7.282446 | 4.226525 | Indirect | 0.7107219
Cs.Ge.1.Hg.5.Pb.5.Zn.5.I | -12.45987 | 4.198963 | Indirect | 0.6055653
Cs.Ge.1.Hg.5.Pb.6.Zn.4.I | -16.81366 | 4.180236 | Indirect | 0.5801775
Cs.Ge.1.Hg.5.Pb.7.Zn.3.I | -21.03118 | 4.17033 | Indirect | 0.581888
Cs.Ge.1.Hg.5.Pb.8.Zn.2.I | -24.86113 | 4.169327 | Indirect | 0.5550535
Cs.Ge.1.Hg.5.Pb.9.Zn.1.I | -27.58266 | 4.177407 | Indirect | 0.5182606
Cs.Ge.1.Hg.6.Pb.1.Zn.8.I | 7.971372 | 4.328352 | Indirect | 0.7334257
Cs.Ge.1.Hg.6.Pb.2.Zn.7.I | -0.01992149 | 4.279181 | Indirect | 0.7444586
Cs.Ge.1.Hg.6.Pb.3.Zn.6.I | -6.566833 | 4.239255 | Indirect | 0.7232104
Cs.Ge.1.Hg.6.Pb.4.Zn.5.I | -11.76657 | 4.208333 | Indirect | 0.6335564
Cs.Ge.1.Hg.6.Pb.5.Zn.4.I | -16.67637 | 4.186276 | Indirect | 0.5764171
Cs.Ge.1.Hg.6.Pb.6.Zn.3.I | -20.85639 | 4.173033 | Indirect | 0.5428886
Cs.Ge.1.Hg.6.Pb.7.Zn.2.I | -24.35818 | 4.168651 | Indirect | 0.556965
Cs.Ge.1.Hg.6.Pb.8.Zn.1.I | -27.48892 | 4.173271 | Indirect | 0.5086181
Cs.Ge.1.Hg.7.Pb.1.Zn.7.I | 2.637424 | 4.296654 | Indirect | 0.7071881
Cs.Ge.1.Hg.7.Pb.2.Zn.6.I | -4.925767 | 4.253269 | Indirect | 0.7229583
Cs.Ge.1.Hg.7.Pb.3.Zn.5.I | -10.65582 | 4.218967 | Indirect | 0.6772633
Cs.Ge.1.Hg.7.Pb.4.Zn.4.I | -15.84508 | 4.193572 | Indirect | 0.6463733
Cs.Ge.1.Hg.7.Pb.5.Zn.3.I | -20.30576 | 4.176999 | Indirect | 0.6096282
Cs.Ge.1.Hg.7.Pb.6.Zn.2.I | -24.09353 | 4.169258 | Indirect | 0.4875349
Cs.Ge.1.Hg.7.Pb.7.Zn.1.I | -26.89375 | 4.170454 | Indirect | 0.5165669
Cs.Ge.1.Hg.8.Pb.1.Zn.6.I | -1.937293 | 4.268579 | Indirect | 0.7128928
Cs.Ge.1.Hg.8.Pb.2.Zn.5.I | -8.941602 | 4.230872 | Indirect | 0.6840311
Cs.Ge.1.Hg.8.Pb.3.Zn.4.I | -14.3695 | 4.202126 | Indirect | 0.6125529
Cs.Ge.1.Hg.8.Pb.4.Zn.3.I | -19.32723 | 4.182224 | Indirect | 0.6166186
Cs.Ge.1.Hg.8.Pb.5.Zn.2.I | -23.51667 | 4.17114 | Indirect | 0.5922814
Cs.Ge.1.Hg.8.Pb.6.Zn.1.I | -26.21676 | 4.168941 | Indirect | 0.5749468
Cs.Ge.1.Hg.9.Pb.1.Zn.5.I | -6.017018 | 4.244054 | Indirect | 0.6929121
Cs.Ge.1.Hg.9.Pb.2.Zn.4.I | -12.44336 | 4.211942 | Indirect | 0.6657966
Cs.Ge.1.Hg.9.Pb.3.Zn.3.I | -17.63301 | 4.188707 | Indirect | 0.6284168
Cs.Ge.1.Hg.9.Pb.4.Zn.2.I | -21.96278 | 4.174288 | Indirect | 0.6021174
Cs.Ge.1.Hg.9.Pb.5.Zn.1.I | -24.77224 | 4.168719 | Indirect | 0.5650498
Cs.Ge.1.Hg.10.Pb.1.Zn.4.I | -9.390903 | 4.223024 | Indirect | 0.6410633
Cs.Ge.1.Hg.10.Pb.2.Zn.3.I | -15.29752 | 4.196447 | Indirect | 0.5782875
Cs.Ge.1.Hg.10.Pb.3.Zn.2.I | -20.04536 | 4.178699 | Indirect | 0.5453386
Cs.Ge.1.Hg.10.Pb.4.Zn.1.I | -23.29612 | 4.169777 | Indirect | 0.5386953
Cs.Ge.1.Hg.11.Pb.1.Zn.3.I | -12.13552 | 4.205447 | Indirect | 0.5931244
Cs.Ge.1.Hg.11.Pb.2.Zn.2.I | -17.61377 | 4.184369 | Indirect | 0.5128246
Cs.Ge.1.Hg.11.Pb.3.Zn.1.I | -21.26659 | 4.172107 | Indirect | 0.54423
Cs.Ge.1.Hg.12.Pb.1.Zn.2.I | -14.49736 | 4.191295 | Indirect | 0.5206935
Cs.Ge.1.Hg.12.Pb.2.Zn.1.I | -19.19833 | 4.175701 | Indirect | 0.5037453
Cs.Ge.1.Hg.13.Pb.1.Zn.1.I | -15.81756 | 4.180557 | Non-indirect | 0.4813761
Cs.Ge.2.Hg.1.Pb.1.Zn.12.I | 33.79196 | 4.546691 | Indirect | 0.6133083
Cs.Ge.2.Hg.1.Pb.2.Zn.11.I | 24.55841 | 4.465846 | Indirect | 0.6767757
Cs.Ge.2.Hg.1.Pb.3.Zn.10.I | 16.76804 | 4.395685 | Indirect | 0.6837263
Cs.Ge.2.Hg.1.Pb.4.Zn.9.I | 9.780461 | 4.335623 | Indirect | 0.6828774
Cs.Ge.2.Hg.1.Pb.5.Zn.8.I | 3.214902 | 4.285197 | Indirect | 0.6899975
Cs.Ge.2.Hg.1.Pb.6.Zn.7.I | -2.47445 | 4.244054 | Indirect | 0.7231925
Cs.Ge.2.Hg.1.Pb.7.Zn.6.I | -7.551759 | 4.211942 | Indirect | 0.6934587
Cs.Ge.2.Hg.1.Pb.8.Zn.5.I | -11.87649 | 4.188707 | Indirect | 0.6528522
Cs.Ge.2.Hg.1.Pb.9.Zn.4.I | -16.13117 | 4.174288 | Indirect | 0.6325277
Cs.Ge.2.Hg.1.Pb.10.Zn.3.I | -20.07329 | 4.168719 | Indirect | 0.6249273
Cs.Ge.2.Hg.1.Pb.11.Zn.2.I | -23.50215 | 4.172127 | Non-indirect | 0.5588925
Cs.Ge.2.Hg.1.Pb.12.Zn.1.I | -26.65439 | 4.184745 | Non-indirect | 0.5808632
Cs.Ge.2.Hg.2.Pb.1.Zn.11.I | 25.37244 | 4.495096 | Indirect | 0.6324771
Cs.Ge.2.Hg.2.Pb.2.Zn.10.I | 16.407 | 4.420975 | Indirect | 0.7047259
Cs.Ge.2.Hg.2.Pb.3.Zn.9.I | 8.725154 | 4.357158 | Indirect | 0.6915723
Cs.Ge.2.Hg.2.Pb.4.Zn.8.I | 1.850245 | 4.303139 | Indirect | 0.6891929
Cs.Ge.2.Hg.2.Pb.5.Zn.7.I | -4.196668 | 4.258524 | Indirect | 0.7101074
Cs.Ge.2.Hg.2.Pb.6.Zn.6.I | -9.609995 | 4.223024 | Indirect | 0.7147275
Cs.Ge.2.Hg.2.Pb.7.Zn.5.I | -13.94302 | 4.196447 | Indirect | 0.6145186
Cs.Ge.2.Hg.2.Pb.8.Zn.4.I | -18.04695 | 4.178699 | Indirect | 0.5744935
Cs.Ge.2.Hg.2.Pb.9.Zn.3.I | -22.04916 | 4.169777 | Indirect | 0.5684459
Cs.Ge.2.Hg.2.Pb.10.Zn.2.I | -25.56211 | 4.169772 | Indirect | 0.5540234
Cs.Ge.2.Hg.2.Pb.11.Zn.1.I | -28.48597 | 4.178877 | Non-indirect | 0.5613485
Cs.Ge.2.Hg.3.Pb.1.Zn.10.I | 17.80772 | 4.447734 | Indirect | 0.6523948
Cs.Ge.2.Hg.3.Pb.2.Zn.9.I | 9.315791 | 4.38009 | Indirect | 0.6416723
Cs.Ge.2.Hg.3.Pb.3.Zn.8.I | 1.800587 | 4.322422 | Indirect | 0.6992145
Cs.Ge.2.Hg.3.Pb.4.Zn.7.I | -4.528626 | 4.274294 | Indirect | 0.7130721
Cs.Ge.2.Hg.3.Pb.5.Zn.6.I | -10.2888 | 4.235378 | Indirect | 0.6395555
Cs.Ge.2.Hg.3.Pb.6.Zn.5.I | -15.11886 | 4.205447 | Indirect | 0.5628065
Cs.Ge.2.Hg.3.Pb.7.Zn.4.I | -19.49414 | 4.184369 | Indirect | 0.5762241
Cs.Ge.2.Hg.3.Pb.8.Zn.3.I | -23.31757 | 4.172107 | Indirect | 0.4866775
Cs.Ge.2.Hg.3.Pb.9.Zn.2.I | -26.90575 | 4.168716 | Indirect | 0.5426254
Cs.Ge.2.Hg.3.Pb.10.Zn.1.I | -29.83047 | 4.17435 | Non-indirect | 0.532374
Cs.Ge.2.Hg.4.Pb.1.Zn.9.I | 11.05463 | 4.404445 | Indirect | 0.6477555
Cs.Ge.2.Hg.4.Pb.2.Zn.8.I | 2.697146 | 4.343066 | Indirect | 0.6569097
Cs.Ge.2.Hg.4.Pb.3.Zn.7.I | -4.21462 | 4.291377 | Indirect | 0.6136621
Cs.Ge.2.Hg.4.Pb.4.Zn.6.I | -10.4517 | 4.249013 | Indirect | 0.6464351
Cs.Ge.2.Hg.4.Pb.5.Zn.5.I | -15.28695 | 4.215708 | Indirect | 0.564811
Cs.Ge.2.Hg.4.Pb.6.Zn.4.I | -19.89955 | 4.191295 | Indirect | 0.4830806
Cs.Ge.2.Hg.4.Pb.7.Zn.3.I | -23.98158 | 4.175701 | Indirect | 0.5066342
Cs.Ge.2.Hg.4.Pb.8.Zn.2.I | -27.52698 | 4.168947 | Indirect | 0.4769071
Cs.Ge.2.Hg.4.Pb.9.Zn.1.I | -30.25691 | 4.171147 | Indirect | 0.5254058
Cs.Ge.2.Hg.5.Pb.1.Zn.8.I | 4.888387 | 4.365091 | Indirect | 0.6637868
Cs.Ge.2.Hg.5.Pb.2.Zn.7.I | -3.094709 | 4.309791 | Indirect | 0.6021864
Cs.Ge.2.Hg.5.Pb.3.Zn.6.I | -9.639534 | 4.263941 | Indirect | 0.5997233
Cs.Ge.2.Hg.5.Pb.4.Zn.5.I | -15.10785 | 4.227238 | Indirect | 0.4932373
Cs.Ge.2.Hg.5.Pb.5.Zn.4.I | -19.59864 | 4.19948 | Indirect | 0.5256841
Cs.Ge.2.Hg.5.Pb.6.Zn.3.I | -24.08109 | 4.180557 | Indirect | 0.5185624
Cs.Ge.2.Hg.5.Pb.7.Zn.2.I | -27.6092 | 4.170454 | Indirect | 0.4660357
Cs.Ge.2.Hg.5.Pb.8.Zn.1.I | -30.37134 | 4.169252 | Indirect | 0.4665413
Cs.Ge.2.Hg.6.Pb.1.Zn.7.I | -0.6913998 | 4.329552 | Indirect | 0.6081777
Cs.Ge.2.Hg.6.Pb.2.Zn.6.I | -8.405821 | 4.280173 | Indirect | 0.6431898
Cs.Ge.2.Hg.6.Pb.3.Zn.5.I | -14.21305 | 4.240043 | Indirect | 0.5963438
Cs.Ge.2.Hg.6.Pb.4.Zn.4.I | -19.24464 | 4.208924 | Indirect | 0.5116034
Cs.Ge.2.Hg.6.Pb.5.Zn.3.I | -23.50837 | 4.18667 | Indirect | 0.4586994
Cs.Ge.2.Hg.6.Pb.6.Zn.2.I | -27.18716 | 4.173231 | Indirect | 0.4756663
Cs.Ge.2.Hg.6.Pb.7.Zn.1.I | -30.14876 | 4.168651 | Indirect | 0.4545862
Cs.Ge.2.Hg.7.Pb.1.Zn.6.I | -5.814767 | 4.297724 | Indirect | 0.6275955
Cs.Ge.2.Hg.7.Pb.2.Zn.5.I | -12.72352 | 4.254134 | Indirect | 0.6073662
Cs.Ge.2.Hg.7.Pb.3.Zn.4.I | -18.07088 | 4.219633 | Indirect | 0.5664938
Cs.Ge.2.Hg.7.Pb.4.Zn.3.I | -22.65644 | 4.19404 | Indirect | 0.4984565
Cs.Ge.2.Hg.7.Pb.5.Zn.2.I | -26.69462 | 4.177271 | Indirect | 0.4293258
Cs.Ge.2.Hg.7.Pb.6.Zn.1.I | -29.60109 | 4.169333 | Indirect | 0.4563998
Cs.Ge.2.Hg.8.Pb.1.Zn.5.I | -10.22751 | 4.26952 | Indirect | 0.6098244
Cs.Ge.2.Hg.8.Pb.2.Zn.4.I | -16.41288 | 4.231612 | Indirect | 0.5988272
Cs.Ge.2.Hg.8.Pb.3.Zn.3.I | -21.5364 | 4.202669 | Indirect | 0.5606791
Cs.Ge.2.Hg.8.Pb.4.Zn.2.I | -25.78024 | 4.182571 | Indirect | 0.5066912
Cs.Ge.2.Hg.8.Pb.5.Zn.1.I | -28.68451 | 4.17129 | Indirect | 0.4892669
Cs.Ge.2.Hg.9.Pb.1.Zn.4.I | -13.70627 | 4.244869 | Indirect | 0.6014023
Cs.Ge.2.Hg.9.Pb.2.Zn.3.I | -19.38067 | 4.212559 | Indirect | 0.5763058
Cs.Ge.2.Hg.9.Pb.3.Zn.2.I | -23.88467 | 4.189128 | Indirect | 0.4864854
Cs.Ge.2.Hg.9.Pb.4.Zn.1.I | -27.10334 | 4.174513 | Indirect | 0.474414
Cs.Ge.2.Hg.10.Pb.1.Zn.3.I | -16.32128 | 4.223715 | Indirect | 0.5256456
Cs.Ge.2.Hg.10.Pb.2.Zn.2.I | -21.60888 | 4.196942 | Indirect | 0.468333
Cs.Ge.2.Hg.10.Pb.3.Zn.1.I | -25.52439 | 4.178998 | Indirect | 0.4282575
Cs.Ge.2.Hg.11.Pb.1.Zn.2.I | -18.54515 | 4.206015 | Indirect | 0.436078
Cs.Ge.2.Hg.11.Pb.2.Zn.1.I | -23.14229 | 4.184742 | Indirect | 0.39831
Cs.Ge.2.Hg.12.Pb.1.Zn.1.I | -19.77559 | 4.191742 | Non-indirect | 0.3952371
Cs.Ge.3.Hg.1.Pb.1.Zn.11.I | 25.23337 | 4.548614 | Indirect | 0.6164958
Cs.Ge.3.Hg.1.Pb.2.Zn.10.I | 16.58099 | 4.467524 | Indirect | 0.6072009
Cs.Ge.3.Hg.1.Pb.3.Zn.9.I | 9.045947 | 4.397133 | Indirect | 0.5700589
Cs.Ge.3.Hg.1.Pb.4.Zn.8.I | 2.085908 | 4.336852 | Indirect | 0.5723935
Cs.Ge.3.Hg.1.Pb.5.Zn.7.I | -4.079245 | 4.286216 | Indirect | 0.6027983
Cs.Ge.3.Hg.1.Pb.6.Zn.6.I | -9.531077 | 4.244869 | Indirect | 0.6053755
Cs.Ge.3.Hg.1.Pb.7.Zn.5.I | -14.33794 | 4.212559 | Indirect | 0.6124873
Cs.Ge.3.Hg.1.Pb.8.Zn.4.I | -18.5444 | 4.189128 | Indirect | 0.5584168
Cs.Ge.3.Hg.1.Pb.9.Zn.3.I | -22.51793 | 4.174513 | Indirect | 0.5574443
Cs.Ge.3.Hg.1.Pb.10.Zn.2.I | -25.79187 | 4.168746 | Non-indirect | 0.5028664
Cs.Ge.3.Hg.1.Pb.11.Zn.1.I | -28.81776 | 4.171953 | Non-indirect | 0.5406817
Cs.Ge.3.Hg.2.Pb.1.Zn.10.I | 16.99759 | 4.496865 | Indirect | 0.6216646
Cs.Ge.3.Hg.2.Pb.2.Zn.9.I | 8.470508 | 4.422508 | Indirect | 0.6110371
Cs.Ge.3.Hg.2.Pb.3.Zn.8.I | 1.023197 | 4.358468 | Indirect | 0.5946183
Cs.Ge.3.Hg.2.Pb.4.Zn.7.I | -5.541005 | 4.304236 | Indirect | 0.605889
Cs.Ge.3.Hg.2.Pb.5.Zn.6.I | -11.31481 | 4.259415 | Indirect | 0.6186122
Cs.Ge.3.Hg.2.Pb.6.Zn.5.I | -16.08528 | 4.223715 | Indirect | 0.5613313
Cs.Ge.3.Hg.2.Pb.7.Zn.4.I | -20.3016 | 4.196942 | Indirect | 0.5444374
Cs.Ge.3.Hg.2.Pb.8.Zn.3.I | -24.29327 | 4.178998 | Indirect | 0.5255779
Cs.Ge.3.Hg.2.Pb.9.Zn.2.I | -27.83173 | 4.169879 | Indirect | 0.5399325
Cs.Ge.3.Hg.2.Pb.10.Zn.1.I | -30.80776 | 4.169674 | Non-indirect | 0.493938
Cs.Ge.3.Hg.3.Pb.1.Zn.9.I | 9.856677 | 4.449354 | Indirect | 0.629334
Cs.Ge.3.Hg.3.Pb.2.Zn.8.I | 1.458458 | 4.381483 | Indirect | 0.6146821
Cs.Ge.3.Hg.3.Pb.3.Zn.7.I | -5.572826 | 4.323599 | Indirect | 0.6237212
Cs.Ge.3.Hg.3.Pb.4.Zn.6.I | -11.68099 | 4.275262 | Indirect | 0.5446401
Cs.Ge.3.Hg.3.Pb.5.Zn.5.I | -17.3418 | 4.236144 | Indirect | 0.5362719
Cs.Ge.3.Hg.3.Pb.6.Zn.4.I | -21.602 | 4.206015 | Indirect | 0.5299708
Cs.Ge.3.Hg.3.Pb.7.Zn.3.I | -25.48365 | 4.184742 | Indirect | 0.4406098
Cs.Ge.3.Hg.3.Pb.8.Zn.2.I | -29.03803 | 4.172283 | Indirect | 0.4794507
Cs.Ge.3.Hg.3.Pb.9.Zn.1.I | -31.81845 | 4.168694 | Non-indirect | 0.4799783
Cs.Ge.3.Hg.4.Pb.1.Zn.8.I | 3.268324 | 4.405923 | Indirect | 0.574459
Cs.Ge.3.Hg.4.Pb.2.Zn.7.I | -4.609235 | 4.344323 | Indirect | 0.5640751
Cs.Ge.3.Hg.4.Pb.3.Zn.6.I | -11.51093 | 4.292424 | Indirect | 0.5508511
Cs.Ge.3.Hg.4.Pb.4.Zn.5.I | -17.00343 | 4.249855 | Indirect | 0.525997
Cs.Ge.3.Hg.4.Pb.5.Zn.4.I | -21.91645 | 4.216351 | Indirect | 0.4822793
Cs.Ge.3.Hg.4.Pb.6.Zn.3.I | -26.13734 | 4.191742 | Indirect | 0.4646005
Cs.Ge.3.Hg.4.Pb.7.Zn.2.I | -29.46297 | 4.175952 | Indirect | 0.458755
Cs.Ge.3.Hg.4.Pb.8.Zn.1.I | -32.33495 | 4.169 | Non-indirect | 0.4329323
Cs.Ge.3.Hg.5.Pb.1.Zn.7.I | -2.59257 | 4.36643 | Indirect | 0.5614595
Cs.Ge.3.Hg.5.Pb.2.Zn.6.I | -10.08738 | 4.310916 | Indirect | 0.5335473
Cs.Ge.3.Hg.5.Pb.3.Zn.5.I | -16.80378 | 4.264859 | Indirect | 0.5349799
Cs.Ge.3.Hg.5.Pb.4.Zn.4.I | -21.52458 | 4.227956 | Indirect | 0.4576322
Cs.Ge.3.Hg.5.Pb.5.Zn.3.I | -25.86703 | 4.2 | Indirect | 0.4658461
Cs.Ge.3.Hg.5.Pb.6.Zn.2.I | -29.55855 | 4.180882 | Indirect | 0.4066984
Cs.Ge.3.Hg.5.Pb.7.Zn.1.I | -32.24826 | 4.170583 | Non-indirect | 0.3882824
Cs.Ge.3.Hg.6.Pb.1.Zn.6.I | -8.08258 | 4.330757 | Indirect | 0.5361733
Cs.Ge.3.Hg.6.Pb.2.Zn.5.I | -15.00429 | 4.281168 | Indirect | 0.5423558
Cs.Ge.3.Hg.6.Pb.3.Zn.4.I | -20.83222 | 4.240837 | Indirect | 0.5098539
Cs.Ge.3.Hg.6.Pb.4.Zn.3.I | -25.1737 | 4.209519 | Indirect | 0.3979302
Cs.Ge.3.Hg.6.Pb.5.Zn.2.I | -29.01228 | 4.187069 | Indirect | 0.4409089
Cs.Ge.3.Hg.6.Pb.6.Zn.1.I | -32.02355 | 4.173434 | Indirect | 0.3728295
Cs.Ge.3.Hg.7.Pb.1.Zn.5.I | -13.0603 | 4.298797 | Indirect | 0.5577759
Cs.Ge.3.Hg.7.Pb.2.Zn.4.I | -19.20362 | 4.255003 | Indirect | 0.5076813
Cs.Ge.3.Hg.7.Pb.3.Zn.3.I | -24.11206 | 4.220302 | Indirect | 0.4915618
Cs.Ge.3.Hg.7.Pb.4.Zn.2.I | -28.18886 | 4.194513 | Indirect | 0.4274555
Cs.Ge.3.Hg.7.Pb.5.Zn.1.I | -31.3757 | 4.177548 | Non-indirect | 0.3797394
Cs.Ge.3.Hg.8.Pb.1.Zn.4.I | -16.8031 | 4.270466 | Indirect | 0.5523897
Cs.Ge.3.Hg.8.Pb.2.Zn.3.I | -22.36975 | 4.232356 | Indirect | 0.5012655
Cs.Ge.3.Hg.8.Pb.3.Zn.2.I | -26.94123 | 4.203216 | Indirect | 0.4329567
Cs.Ge.3.Hg.8.Pb.4.Zn.1.I | -30.28938 | 4.182922 | Indirect | 0.3726701
Cs.Ge.3.Hg.9.Pb.1.Zn.3.I | -19.60126 | 4.245689 | Indirect | 0.4701838
Cs.Ge.3.Hg.9.Pb.2.Zn.2.I | -24.71157 | 4.21318 | Indirect | 0.4155754
Cs.Ge.3.Hg.9.Pb.3.Zn.1.I | -28.47886 | 4.189553 | Indirect | 0.3414643
Cs.Ge.3.Hg.10.Pb.1.Zn.2.I | -21.71208 | 4.224411 | Indirect | 0.3823448
Cs.Ge.3.Hg.10.Pb.2.Zn.1.I | -26.35401 | 4.197441 | Indirect | 0.3629759
Cs.Ge.3.Hg.11.Pb.1.Zn.1.I | -23.15008 | 4.206588 | Indirect | 0.3398339
Cs.Ge.4.Hg.1.Pb.1.Zn.10.I | 17.80525 | 4.550543 | Indirect | 0.5236906
Cs.Ge.4.Hg.1.Pb.2.Zn.9.I | 9.345807 | 4.469208 | Indirect | 0.5550871
Cs.Ge.4.Hg.1.Pb.3.Zn.8.I | 1.816244 | 4.398585 | Indirect | 0.5055023
Cs.Ge.4.Hg.1.Pb.4.Zn.7.I | -4.838806 | 4.338085 | Indirect | 0.5115564
Cs.Ge.4.Hg.1.Pb.5.Zn.6.I | -10.73135 | 4.287239 | Indirect | 0.5168265
Cs.Ge.4.Hg.1.Pb.6.Zn.5.I | -15.75651 | 4.245689 | Indirect | 0.5214573
Cs.Ge.4.Hg.1.Pb.7.Zn.4.I | -20.33172 | 4.21318 | Indirect | 0.5075488
Cs.Ge.4.Hg.1.Pb.8.Zn.3.I | -24.20524 | 4.189553 | Indirect | 0.5157411
Cs.Ge.4.Hg.1.Pb.9.Zn.2.I | -27.63851 | 4.174742 | Non-indirect | 0.4907847
Cs.Ge.4.Hg.1.Pb.10.Zn.1.I | -30.45171 | 4.168777 | Non-indirect | 0.4860197
Cs.Ge.4.Hg.2.Pb.1.Zn.9.I | 9.625771 | 4.498639 | Indirect | 0.5218005
Cs.Ge.4.Hg.2.Pb.2.Zn.8.I | 1.303599 | 4.424046 | Indirect | 0.4674424
Cs.Ge.4.Hg.2.Pb.3.Zn.7.I | -5.927251 | 4.359783 | Indirect | 0.509329
Cs.Ge.4.Hg.2.Pb.4.Zn.6.I | -12.25139 | 4.305338 | Indirect | 0.5336769
Cs.Ge.4.Hg.2.Pb.5.Zn.5.I | -17.37293 | 4.260311 | Indirect | 0.5223682
Cs.Ge.4.Hg.2.Pb.6.Zn.4.I | -21.93862 | 4.224411 | Indirect | 0.4695573
Cs.Ge.4.Hg.2.Pb.7.Zn.3.I | -26.13029 | 4.197441 | Indirect | 0.4848907
Cs.Ge.4.Hg.2.Pb.8.Zn.2.I | -29.63007 | 4.179301 | Non-indirect | 0.4395286
Cs.Ge.4.Hg.2.Pb.9.Zn.1.I | -32.31092 | 4.169985 | Non-indirect | 0.4433183
Cs.Ge.4.Hg.3.Pb.1.Zn.8.I | 2.521783 | 4.45098 | Indirect | 0.5215597
Cs.Ge.4.Hg.3.Pb.2.Zn.7.I | -5.485948 | 4.382881 | Indirect | 0.5368248
Cs.Ge.4.Hg.3.Pb.3.Zn.6.I | -12.05894 | 4.32478 | Indirect | 0.4759936
Cs.Ge.4.Hg.3.Pb.4.Zn.5.I | -18.26408 | 4.276235 | Indirect | 0.469489
Cs.Ge.4.Hg.3.Pb.5.Zn.4.I | -23.13922 | 4.236915 | Indirect | 0.4660294
Cs.Ge.4.Hg.3.Pb.6.Zn.3.I | -26.96789 | 4.206588 | Indirect | 0.3315317
Cs.Ge.4.Hg.3.Pb.7.Zn.2.I | -30.6178 | 4.185119 | Non-indirect | 0.4099912
Cs.Ge.4.Hg.3.Pb.8.Zn.1.I | -33.40768 | 4.172464 | Non-indirect | 0.4260209
Cs.Ge.4.Hg.4.Pb.1.Zn.7.I | -3.693573 | 4.407405 | Indirect | 0.5046839
Cs.Ge.4.Hg.4.Pb.2.Zn.6.I | -11.4227 | 4.345585 | Indirect | 0.4970796
Cs.Ge.4.Hg.4.Pb.3.Zn.5.I | -17.47615 | 4.293474 | Indirect | 0.4210441
Cs.Ge.4.Hg.4.Pb.4.Zn.4.I | -23.46115 | 4.250702 | Indirect | 0.4459652
Cs.Ge.4.Hg.4.Pb.5.Zn.3.I | -27.63767 | 4.216999 | Indirect | 0.44457
Cs.Ge.4.Hg.4.Pb.6.Zn.2.I | -30.95941 | 4.192193 | Non-indirect | 0.337721
Cs.Ge.4.Hg.4.Pb.7.Zn.1.I | -33.86791 | 4.176207 | Non-indirect | 0.4201361
Cs.Ge.4.Hg.5.Pb.1.Zn.6.I | -9.147207 | 4.367774 | Indirect | 0.4849219
Cs.Ge.4.Hg.5.Pb.2.Zn.5.I | -16.69343 | 4.312045 | Indirect | 0.4829091
Cs.Ge.4.Hg.5.Pb.3.Zn.4.I | -22.35758 | 4.265782 | Indirect | 0.4285623
Cs.Ge.4.Hg.5.Pb.4.Zn.3.I | -27.19989 | 4.228678 | Indirect | 0.4040159
Cs.Ge.4.Hg.5.Pb.5.Zn.2.I | -30.86977 | 4.200525 | Non-indirect | 0.2896281
Cs.Ge.4.Hg.5.Pb.6.Zn.1.I | -33.73004 | 4.181211 | Non-indirect | 0.3190118
Cs.Ge.4.Hg.6.Pb.1.Zn.5.I | -14.29208 | 4.331966 | Indirect | 0.4708794
Cs.Ge.4.Hg.6.Pb.2.Zn.4.I | -21.41913 | 4.282169 | Indirect | 0.4697668
Cs.Ge.4.Hg.6.Pb.3.Zn.3.I | -26.07587 | 4.241634 | Indirect | 0.3966518
Cs.Ge.4.Hg.6.Pb.4.Zn.2.I | -30.27682 | 4.210118 | Indirect | 0.3718179
Cs.Ge.4.Hg.6.Pb.5.Zn.1.I | -33.30219 | 4.187472 | Non-indirect | 0.3318146
Cs.Ge.4.Hg.7.Pb.1.Zn.4.I | -18.72613 | 4.299876 | Indirect | 0.4407166
Cs.Ge.4.Hg.7.Pb.2.Zn.3.I | -24.73595 | 4.255876 | Indirect | 0.4533195
Cs.Ge.4.Hg.7.Pb.3.Zn.2.I | -28.95321 | 4.220976 | Indirect | 0.3847784
Cs.Ge.4.Hg.7.Pb.4.Zn.1.I | -32.58766 | 4.19499 | Non-indirect | 0.2912303
Cs.Ge.4.Hg.8.Pb.1.Zn.3.I | -22.12968 | 4.271416 | Indirect | 0.4352174
Cs.Ge.4.Hg.8.Pb.2.Zn.2.I | -27.22698 | 4.233105 | Indirect | 0.3718195
Cs.Ge.4.Hg.8.Pb.3.Zn.1.I | -30.82717 | 4.203767 | Indirect | 0.3356758
Cs.Ge.4.Hg.9.Pb.1.Zn.2.I | -24.40167 | 4.246513 | Indirect | 0.3534136
Cs.Ge.4.Hg.9.Pb.2.Zn.1.I | -28.74885 | 4.213805 | Indirect | 0.2893367
Cs.Ge.4.Hg.10.Pb.1.Zn.1.I | -25.65851 | 4.225111 | Indirect | 0.2891551
Cs.Ge.5.Hg.1.Pb.1.Zn.9.I | 10.77324 | 4.552477 | Indirect | 0.4871785
Cs.Ge.5.Hg.1.Pb.2.Zn.8.I | 2.511315 | 4.470896 | Indirect | 0.4151668
Cs.Ge.5.Hg.1.Pb.3.Zn.7.I | -4.781085 | 4.400043 | Indirect | 0.4559119
Cs.Ge.5.Hg.1.Pb.4.Zn.6.I | -11.17536 | 4.339323 | Indirect | 0.4443346
Cs.Ge.5.Hg.1.Pb.5.Zn.5.I | -16.55641 | 4.288267 | Indirect | 0.4422375
Cs.Ge.5.Hg.1.Pb.6.Zn.4.I | -21.38434 | 4.246513 | Indirect | 0.4215496
Cs.Ge.5.Hg.1.Pb.7.Zn.3.I | -25.53245 | 4.213805 | Indirect | 0.4568529
Cs.Ge.5.Hg.1.Pb.8.Zn.2.I | -29.06992 | 4.189982 | Non-indirect | 0.3962711
Cs.Ge.5.Hg.1.Pb.9.Zn.1.I | -31.70044 | 4.174975 | Non-indirect | 0.4366574
Cs.Ge.5.Hg.2.Pb.1.Zn.8.I | 2.733617 | 4.500419 | Indirect | 0.4751862
Cs.Ge.5.Hg.2.Pb.2.Zn.7.I | -5.350992 | 4.425589 | Indirect | 0.4237618
Cs.Ge.5.Hg.2.Pb.3.Zn.6.I | -12.31562 | 4.361103 | Indirect | 0.4367986
Cs.Ge.5.Hg.2.Pb.4.Zn.5.I | -17.94257 | 4.306444 | Indirect | 0.4381667
Cs.Ge.5.Hg.2.Pb.5.Zn.4.I | -22.76156 | 4.261212 | Indirect | 0.4074488
Cs.Ge.5.Hg.2.Pb.6.Zn.3.I | -27.2946 | 4.225111 | Indirect | 0.437526
Cs.Ge.5.Hg.2.Pb.7.Zn.2.I | -30.91392 | 4.197944 | Non-indirect | 0.4382397
Cs.Ge.5.Hg.2.Pb.8.Zn.1.I | -33.60253 | 4.179608 | Non-indirect | 0.3976351
Cs.Ge.5.Hg.3.Pb.1.Zn.7.I | -4.163142 | 4.452611 | Indirect | 0.4680021
Cs.Ge.5.Hg.3.Pb.2.Zn.6.I | -11.52611 | 4.384284 | Indirect | 0.4181204
Cs.Ge.5.Hg.3.Pb.3.Zn.5.I | -18.36649 | 4.325966 | Indirect | 0.4087836
Cs.Ge.5.Hg.3.Pb.4.Zn.4.I | -23.71076 | 4.277213 | Indirect | 0.409614
Cs.Ge.5.Hg.3.Pb.5.Zn.3.I | -28.07865 | 4.237691 | Indirect | 0.4040146
Cs.Ge.5.Hg.3.Pb.6.Zn.2.I | -31.8278 | 4.207166 | Non-indirect | 0.359302
Cs.Ge.5.Hg.3.Pb.7.Zn.1.I | -34.53675 | 4.1855 | Non-indirect | 0.4054723
Cs.Ge.5.Hg.4.Pb.1.Zn.6.I | -10.04201 | 4.408893 | Indirect | 0.4426169
Cs.Ge.5.Hg.4.Pb.2.Zn.5.I | -17.02265 | 4.346851 | Indirect | 0.3910816
Cs.Ge.5.Hg.4.Pb.3.Zn.4.I | -23.50711 | 4.29453 | Indirect | 0.3909204
Cs.Ge.5.Hg.4.Pb.4.Zn.3.I | -28.48872 | 4.251553 | Indirect | 0.3901459
Cs.Ge.5.Hg.4.Pb.5.Zn.2.I | -31.9462 | 4.217651 | Non-indirect | 0.2712585
Cs.Ge.5.Hg.4.Pb.6.Zn.1.I | -35.06039 | 4.192648 | Non-indirect | 0.3527757
Cs.Ge.5.Hg.5.Pb.1.Zn.5.I | -15.39051 | 4.369123 | Indirect | 0.4314384
Cs.Ge.5.Hg.5.Pb.2.Zn.4.I | -21.96891 | 4.31318 | Indirect | 0.3799488
Cs.Ge.5.Hg.5.Pb.3.Zn.3.I | -27.88031 | 4.26671 | Indirect | 0.3756545
Cs.Ge.5.Hg.5.Pb.4.Zn.2.I | -31.85565 | 4.229405 | Indirect | 0.3802661
Cs.Ge.5.Hg.5.Pb.5.Zn.1.I | -34.68882 | 4.201055 | Non-indirect | 0.2583547
Cs.Ge.5.Hg.6.Pb.1.Zn.4.I | -20.07589 | 4.33318 | Indirect | 0.3913077
Cs.Ge.5.Hg.6.Pb.2.Zn.3.I | -26.29611 | 4.283173 | Indirect | 0.3576768
Cs.Ge.5.Hg.6.Pb.3.Zn.2.I | -30.72286 | 4.242436 | Indirect | 0.3512752
Cs.Ge.5.Hg.6.Pb.4.Zn.1.I | -34.12615 | 4.210722 | Non-indirect | 0.2944243
Cs.Ge.5.Hg.7.Pb.1.Zn.3.I | -24.10196 | 4.300959 | Indirect | 0.4163671
Cs.Ge.5.Hg.7.Pb.2.Zn.2.I | -29.14534 | 4.256754 | Indirect | 0.3367847
Cs.Ge.5.Hg.7.Pb.3.Zn.1.I | -32.71563 | 4.221654 | Non-indirect | 0.2877594
Cs.Ge.5.Hg.8.Pb.1.Zn.2.I | -26.51358 | 4.272371 | Indirect | 0.3319702
Cs.Ge.5.Hg.8.Pb.2.Zn.1.I | -30.75109 | 4.233858 | Indirect | 0.2772759
Cs.Ge.5.Hg.9.Pb.1.Zn.1.I | -27.7908 | 4.247342 | Indirect | 0.2482205
Cs.Ge.6.Hg.1.Pb.1.Zn.8.I | 4.253499 | 4.554417 | Indirect | 0.3757087
Cs.Ge.6.Hg.1.Pb.2.Zn.7.I | -3.925134 | 4.47259 | Indirect | 0.3862475
Cs.Ge.6.Hg.1.Pb.3.Zn.6.I | -10.92032 | 4.401505 | Indirect | 0.3680849
Cs.Ge.6.Hg.1.Pb.4.Zn.5.I | -16.71879 | 4.340566 | Indirect | 0.3665567
Cs.Ge.6.Hg.1.Pb.5.Zn.4.I | -21.80698 | 4.289299 | Indirect | 0.3961915
Cs.Ge.6.Hg.1.Pb.6.Zn.3.I | -26.35293 | 4.247342 | Indirect | 0.4204774
Cs.Ge.6.Hg.1.Pb.7.Zn.2.I | -29.9396 | 4.214435 | Non-indirect | 0.335595
Cs.Ge.6.Hg.1.Pb.8.Zn.1.I | -32.82136 | 4.190415 | Non-indirect | 0.4520447
Cs.Ge.6.Hg.2.Pb.1.Zn.7.I | -3.626943 | 4.502204 | Indirect | 0.4153929
Cs.Ge.6.Hg.2.Pb.2.Zn.6.I | -11.58821 | 4.427138 | Indirect | 0.37392
Cs.Ge.6.Hg.2.Pb.3.Zn.5.I | -17.74135 | 4.362427 | Indirect | 0.3713401
Cs.Ge.6.Hg.2.Pb.4.Zn.4.I | -22.96813 | 4.307555 | Indirect | 0.3509288
Cs.Ge.6.Hg.2.Pb.5.Zn.3.I | -27.84514 | 4.262117 | Indirect | 0.3765617
Cs.Ge.6.Hg.2.Pb.6.Zn.2.I | -31.78148 | 4.225816 | Non-indirect | 0.4071723
Cs.Ge.6.Hg.2.Pb.7.Zn.1.I | -34.42603 | 4.198452 | Non-indirect | 0.3368272
Cs.Ge.6.Hg.3.Pb.1.Zn.6.I | -9.842452 | 4.454247 | Indirect | 0.3583646
Cs.Ge.6.Hg.3.Pb.2.Zn.5.I | -17.5607 | 4.385692 | Indirect | 0.3654828
Cs.Ge.6.Hg.3.Pb.3.Zn.4.I | -23.47452 | 4.327156 | Indirect | 0.360006
Cs.Ge.6.Hg.3.Pb.4.Zn.3.I | -28.29937 | 4.278195 | Non-indirect | 0.3311461
Cs.Ge.6.Hg.3.Pb.5.Zn.2.I | -32.45221 | 4.23847 | Non-indirect | 0.3067437
Cs.Ge.6.Hg.3.Pb.6.Zn.1.I | -35.45783 | 4.207747 | Non-indirect | 0.310474
Cs.Ge.6.Hg.4.Pb.1.Zn.5.I | -15.4745 | 4.410385 | Indirect | 0.3504137
Cs.Ge.6.Hg.4.Pb.2.Zn.4.I | -22.76227 | 4.348123 | Indirect | 0.3462666
Cs.Ge.6.Hg.4.Pb.3.Zn.3.I | -28.22903 | 4.29559 | Indirect | 0.3557888
Cs.Ge.6.Hg.4.Pb.4.Zn.2.I | -32.53457 | 4.252409 | Non-indirect | 0.3487085
Cs.Ge.6.Hg.4.Pb.5.Zn.1.I | -35.64874 | 4.218307 | Non-indirect | 0.2803713
Cs.Ge.6.Hg.5.Pb.1.Zn.4.I | -20.45424 | 4.370477 | Indirect | 0.3156168
Cs.Ge.6.Hg.5.Pb.2.Zn.3.I | -27.05902 | 4.314318 | Indirect | 0.3481715
Cs.Ge.6.Hg.5.Pb.3.Zn.2.I | -32.07914 | 4.267642 | Non-indirect | 0.3411755
Cs.Ge.6.Hg.5.Pb.4.Zn.1.I | -35.19229 | 4.230136 | Non-indirect | 0.2833261
Cs.Ge.6.Hg.6.Pb.1.Zn.3.I | -24.75767 | 4.334399 | Indirect | 0.3179866
Cs.Ge.6.Hg.6.Pb.2.Zn.2.I | -30.58187 | 4.284183 | Non-indirect | 0.3355901
Cs.Ge.6.Hg.6.Pb.3.Zn.1.I | -33.9881 | 4.243243 | Non-indirect | 0.2701142
Cs.Ge.6.Hg.7.Pb.1.Zn.2.I | -28.24582 | 4.302047 | Non-indirect | 0.3010502
Cs.Ge.6.Hg.7.Pb.2.Zn.1.I | -32.27649 | 4.257637 | Non-indirect | 0.2357366
Cs.Ge.6.Hg.8.Pb.1.Zn.1.I | -29.65277 | 4.27333 | Non-indirect | 0.232301
Cs.Ge.7.Hg.1.Pb.1.Zn.7.I | -1.908604 | 4.556363 | Indirect | 0.2983804
Cs.Ge.7.Hg.1.Pb.2.Zn.6.I | -9.729299 | 4.47429 | Indirect | 0.3181601
Cs.Ge.7.Hg.1.Pb.3.Zn.5.I | -16.26261 | 4.402973 | Indirect | 0.3213712
Cs.Ge.7.Hg.1.Pb.4.Zn.4.I | -21.86487 | 4.341813 | Indirect | 0.3192749
Cs.Ge.7.Hg.1.Pb.5.Zn.3.I | -26.63586 | 4.290336 | Non-indirect | 0.3763121
Cs.Ge.7.Hg.1.Pb.6.Zn.2.I | -30.5634 | 4.248175 | Non-indirect | 0.3738782
Cs.Ge.7.Hg.1.Pb.7.Zn.1.I | -33.48628 | 4.21507 | Non-indirect | 0.4317788
Cs.Ge.7.Hg.2.Pb.1.Zn.6.I | -9.478038 | 4.503994 | Indirect | 0.324935
Cs.Ge.7.Hg.2.Pb.2.Zn.5.I | -16.63831 | 4.428691 | Indirect | 0.2886413
Cs.Ge.7.Hg.2.Pb.3.Zn.4.I | -22.56105 | 4.363757 | Non-indirect | 0.2772546
Cs.Ge.7.Hg.2.Pb.4.Zn.3.I | -27.83449 | 4.308671 | Indirect | 0.3104108
Cs.Ge.7.Hg.2.Pb.5.Zn.2.I | -32.05702 | 4.263027 | Non-indirect | 0.2801788
Cs.Ge.7.Hg.2.Pb.6.Zn.1.I | -35.18189 | 4.226525 | Non-indirect | 0.3693158
Cs.Ge.7.Hg.3.Pb.1.Zn.5.I | -15.54299 | 4.455888 | Indirect | 0.3047457
Cs.Ge.7.Hg.3.Pb.2.Zn.4.I | -22.41617 | 4.387105 | Non-indirect | 0.2816467
Cs.Ge.7.Hg.3.Pb.3.Zn.3.I | -27.89331 | 4.328352 | Non-indirect | 0.2995701
Cs.Ge.7.Hg.3.Pb.4.Zn.2.I | -32.41973 | 4.279181 | Non-indirect | 0.3264559
Cs.Ge.7.Hg.3.Pb.5.Zn.1.I | -35.81648 | 4.239255 | Non-indirect | 0.2720051
Cs.Ge.7.Hg.4.Pb.1.Zn.4.I | -20.74731 | 4.411883 | Non-indirect | 0.28112
Cs.Ge.7.Hg.4.Pb.2.Zn.3.I | -27.26685 | 4.349399 | Non-indirect | 0.2373601
Cs.Ge.7.Hg.4.Pb.3.Zn.2.I | -32.10872 | 4.296654 | Non-indirect | 0.298736
Cs.Ge.7.Hg.4.Pb.4.Zn.1.I | -35.88852 | 4.253269 | Non-indirect | 0.3004684
Cs.Ge.7.Hg.5.Pb.1.Zn.3.I | -25.14776 | 4.371836 | Non-indirect | 0.2755383
Cs.Ge.7.Hg.5.Pb.2.Zn.2.I | -31.00481 | 4.315462 | Non-indirect | 0.2729942
Cs.Ge.7.Hg.5.Pb.3.Zn.1.I | -35.16124 | 4.268579 | Non-indirect | 0.2717724
Cs.Ge.7.Hg.6.Pb.1.Zn.2.I | -28.68263 | 4.335623 | Non-indirect | 0.2605084
Cs.Ge.7.Hg.6.Pb.2.Zn.1.I | -33.5835 | 4.285197 | Non-indirect | 0.2369733
Cs.Ge.7.Hg.7.Pb.1.Zn.1.I | -31.12346 | 4.303139 | Non-indirect | 0.2186586
Cs.Ge.8.Hg.1.Pb.1.Zn.6.I | -7.539715 | 4.558314 | Indirect | 0.2774971
Cs.Ge.8.Hg.1.Pb.2.Zn.5.I | -15.04941 | 4.475994 | Indirect | 0.2745945
Cs.Ge.8.Hg.1.Pb.3.Zn.4.I | -21.26415 | 4.404445 | Non-indirect | 0.2598278
Cs.Ge.8.Hg.1.Pb.4.Zn.3.I | -26.54248 | 4.343066 | Non-indirect | 0.3042207
Cs.Ge.8.Hg.1.Pb.5.Zn.2.I | -30.7914 | 4.291377 | Non-indirect | 0.3526954
Cs.Ge.8.Hg.1.Pb.6.Zn.1.I | -33.80407 | 4.249013 | Non-indirect | 0.3351809
Cs.Ge.8.Hg.2.Pb.1.Zn.5.I | -14.64804 | 4.50579 | Indirect | 0.2929616
Cs.Ge.8.Hg.2.Pb.2.Zn.4.I | -21.52897 | 4.43025 | Non-indirect | 0.2421147
Cs.Ge.8.Hg.2.Pb.3.Zn.3.I | -27.16647 | 4.365091 | Non-indirect | 0.2549262
Cs.Ge.8.Hg.2.Pb.4.Zn.2.I | -31.93873 | 4.309791 | Non-indirect | 0.2676806
Cs.Ge.8.Hg.2.Pb.5.Zn.1.I | -35.34658 | 4.263941 | Non-indirect | 0.3430847
Cs.Ge.8.Hg.3.Pb.1.Zn.4.I | -20.37445 | 4.457535 | Non-indirect | 0.2221216
Cs.Ge.8.Hg.3.Pb.2.Zn.3.I | -26.77 | 4.388522 | Non-indirect | 0.1928707
Cs.Ge.8.Hg.3.Pb.3.Zn.2.I | -31.74934 | 4.329552 | Non-indirect | 0.250453
Cs.Ge.8.Hg.3.Pb.4.Zn.1.I | -35.64374 | 4.280173 | Non-indirect | 0.2898845
Cs.Ge.8.Hg.4.Pb.1.Zn.3.I | -25.19223 | 4.413386 | Non-indirect | 0.2127178
Cs.Ge.8.Hg.4.Pb.2.Zn.2.I | -30.97229 | 4.35068 | Non-indirect | 0.1677347
Cs.Ge.8.Hg.4.Pb.3.Zn.1.I | -35.20062 | 4.297724 | Non-indirect | 0.2219285
Cs.Ge.8.Hg.5.Pb.1.Zn.2.I | -29.08199 | 4.373199 | Non-indirect | 0.2001051
Cs.Ge.8.Hg.5.Pb.2.Zn.1.I | -33.88182 | 4.31661 | Non-indirect | 0.1985629
Cs.Ge.8.Hg.6.Pb.1.Zn.1.I | -31.47479 | 4.336852 | Non-indirect | 0.1668684
Cs.Ge.9.Hg.1.Pb.1.Zn.5.I | -12.77081 | 4.560271 | Non-indirect | 0.2077585
Cs.Ge.9.Hg.1.Pb.2.Zn.4.I | -19.93844 | 4.477704 | Non-indirect | 0.2214231
Cs.Ge.9.Hg.1.Pb.3.Zn.3.I | -25.80317 | 4.405923 | Non-indirect | 0.2117002
Cs.Ge.9.Hg.1.Pb.4.Zn.2.I | -30.39291 | 4.344323 | Non-indirect | 0.2587422
Cs.Ge.9.Hg.1.Pb.5.Zn.1.I | -33.75176 | 4.292424 | Non-indirect | 0.2744758
Cs.Ge.9.Hg.2.Pb.1.Zn.4.I | -19.36487 | 4.507591 | Non-indirect | 0.185518
Cs.Ge.9.Hg.2.Pb.2.Zn.3.I | -25.90106 | 4.431814 | Non-indirect | 0.2221441
Cs.Ge.9.Hg.2.Pb.3.Zn.2.I | -31.20034 | 4.36643 | Non-indirect | 0.1970046
Cs.Ge.9.Hg.2.Pb.4.Zn.1.I | -34.9795 | 4.310916 | Non-indirect | 0.218192
Cs.Ge.9.Hg.3.Pb.1.Zn.3.I | -24.73306 | 4.459187 | Non-indirect | 0.144301
Cs.Ge.9.Hg.3.Pb.2.Zn.2.I | -30.56621 | 4.389945 | Non-indirect | 0.154285
Cs.Ge.9.Hg.3.Pb.3.Zn.1.I | -34.86635 | 4.330757 | Non-indirect | 0.1961516
Cs.Ge.9.Hg.4.Pb.1.Zn.2.I | -28.9267 | 4.414893 | Non-indirect | 0.1413195
Cs.Ge.9.Hg.4.Pb.2.Zn.1.I | -33.89899 | 4.351966 | Non-indirect | 0.1674317
Cs.Ge.9.Hg.5.Pb.1.Zn.1.I | -31.78422 | 4.374568 | Non-indirect | 0.1452793
Cs.Ge.10.Hg.1.Pb.1.Zn.4.I | -17.64112 | 4.562234 | Non-indirect | 0.178582
Cs.Ge.10.Hg.1.Pb.2.Zn.3.I | -24.4443 | 4.479419 | Non-indirect | 0.1768985
Cs.Ge.10.Hg.1.Pb.3.Zn.2.I | -29.59407 | 4.407405 | Non-indirect | 0.1928607
Cs.Ge.10.Hg.1.Pb.4.Zn.1.I | -33.37023 | 4.345585 | Non-indirect | 0.2265692
Cs.Ge.10.Hg.2.Pb.1.Zn.3.I | -23.80344 | 4.509398 | Non-indirect | 0.1234039
Cs.Ge.10.Hg.2.Pb.2.Zn.2.I | -29.9744 | 4.433382 | Non-indirect | 0.1426873
Cs.Ge.10.Hg.2.Pb.3.Zn.1.I | -34.16101 | 4.367774 | Non-indirect | 0.1531085
Cs.Ge.10.Hg.3.Pb.1.Zn.2.I | -28.33194 | 4.460844 | Non-indirect | 0.1040866
Cs.Ge.10.Hg.3.Pb.2.Zn.1.I | -33.64327 | 4.391373 | Non-indirect | 0.1373041
Cs.Ge.10.Hg.4.Pb.1.Zn.1.I | -31.7073 | 4.416406 | Non-indirect | 0.1090091
Cs.Ge.11.Hg.1.Pb.1.Zn.3.I | -22.15309 | 4.564203 | Non-indirect | 0.137373
Cs.Ge.11.Hg.1.Pb.2.Zn.2.I | -28.35976 | 4.48114 | Non-indirect | 0.1403764
Cs.Ge.11.Hg.1.Pb.3.Zn.1.I | -32.50254 | 4.408893 | Non-indirect | 0.1792752
Cs.Ge.11.Hg.2.Pb.1.Zn.2.I | -27.70928 | 4.51121 | Non-indirect | 0.1069674
Cs.Ge.11.Hg.2.Pb.2.Zn.1.I | -32.83182 | 4.434956 | Non-indirect | 0.1271261
Cs.Ge.11.Hg.3.Pb.1.Zn.1.I | -31.43961 | 4.462506 | Non-indirect | 0.1070194
Cs.Ge.12.Hg.1.Pb.1.Zn.2.I | -26.15446 | 4.566177 | Non-indirect | 0.08941877
Cs.Ge.12.Hg.1.Pb.2.Zn.1.I | -31.0804 | 4.482865 | Non-indirect | 0.12759
Cs.Ge.12.Hg.2.Pb.1.Zn.1.I | -30.6062 | 4.513028 | Non-indirect | 0.09198058
Cs.Ge.13.Hg.1.Pb.1.Zn.1.I | -28.95821 | 4.568157 | Non-indirect | 0.08864021
Cs.Ge.1.Hg.1.Sn.1.Zn.13.I | 42.44928 | 4.552477 | Non-indirect | 0.59148
Cs.Ge.1.Hg.1.Sn.2.Zn.12.I | 30.50438 | 4.477704 | Indirect | 0.5045268
Cs.Ge.1.Hg.1.Sn.3.Zn.11.I | 20.46664 | 4.411883 | Indirect | 0.4813738
Cs.Ge.1.Hg.1.Sn.4.Zn.10.I | 11.67703 | 4.354553 | Indirect | 0.4026926
Cs.Ge.1.Hg.1.Sn.5.Zn.9.I | 3.509437 | 4.305338 | Indirect | 0.3573974
Cs.Ge.1.Hg.1.Sn.6.Zn.8.I | -3.792162 | 4.263941 | Indirect | 0.3042389
Cs.Ge.1.Hg.1.Sn.7.Zn.7.I | -10.48336 | 4.230136 | Indirect | 0.2669604
Cs.Ge.1.Hg.1.Sn.8.Zn.6.I | -16.66111 | 4.203767 | Indirect | 0.1572078
Cs.Ge.1.Hg.1.Sn.9.Zn.5.I | -22.53107 | 4.184742 | Non-indirect | 0.1256008
Cs.Ge.1.Hg.1.Sn.10.Zn.4.I | -28.32419 | 4.173033 | Non-indirect | 0.1085457
Cs.Ge.1.Hg.1.Sn.11.Zn.3.I | -33.79235 | 4.168678 | Non-indirect | 0.1056
Cs.Ge.1.Hg.1.Sn.12.Zn.2.I | -38.33399 | 4.171782 | Non-indirect | 0.1034546
Cs.Ge.1.Hg.1.Sn.13.Zn.1.I | -42.48863 | 4.182519 | Non-indirect | 0.1522186
Cs.Ge.1.Hg.2.Sn.1.Zn.12.I | 33.23386 | 4.500419 | Non-indirect | 0.578967
Cs.Ge.1.Hg.2.Sn.2.Zn.11.I | 22.19292 | 4.431814 | Indirect | 0.534629
Cs.Ge.1.Hg.2.Sn.3.Zn.10.I | 12.39473 | 4.371836 | Indirect | 0.4619673
Cs.Ge.1.Hg.2.Sn.4.Zn.9.I | 3.89594 | 4.320083 | Indirect | 0.379731
Cs.Ge.1.Hg.2.Sn.5.Zn.8.I | -4.205596 | 4.276235 | Indirect | 0.3177372
Cs.Ge.1.Hg.2.Sn.6.Zn.7.I | -11.27003 | 4.240043 | Indirect | 0.2561935
Cs.Ge.1.Hg.2.Sn.7.Zn.6.I | -17.79249 | 4.21133 | Indirect | 0.1783206
Cs.Ge.1.Hg.2.Sn.8.Zn.5.I | -23.60175 | 4.189982 | Non-indirect | 0.1325713
Cs.Ge.1.Hg.2.Sn.9.Zn.4.I | -29.32316 | 4.175952 | Non-indirect | 0.1006784
Cs.Ge.1.Hg.2.Sn.10.Zn.3.I | -34.53921 | 4.169258 | Non-indirect | 0.1055585
Cs.Ge.1.Hg.2.Sn.11.Zn.2.I | -39.38325 | 4.169982 | Non-indirect | 0.09193015
Cs.Ge.1.Hg.2.Sn.12.Zn.1.I | -43.43257 | 4.178275 | Non-indirect | 0.112051
Cs.Ge.1.Hg.3.Sn.1.Zn.11.I | 25.56682 | 4.452611 | Non-indirect | 0.6057197
Cs.Ge.1.Hg.3.Sn.2.Zn.10.I | 14.75294 | 4.389945 | Indirect | 0.5289548
Cs.Ge.1.Hg.3.Sn.3.Zn.9.I | 5.379572 | 4.335623 | Indirect | 0.4057583
Cs.Ge.1.Hg.3.Sn.4.Zn.8.I | -2.879393 | 4.289299 | Indirect | 0.3396899
Cs.Ge.1.Hg.3.Sn.5.Zn.7.I | -10.7555 | 4.250702 | Indirect | 0.2731791
Cs.Ge.1.Hg.3.Sn.6.Zn.6.I | -17.12371 | 4.219633 | Indirect | 0.1784766
Cs.Ge.1.Hg.3.Sn.7.Zn.5.I | -23.66874 | 4.195957 | Indirect | 0.1223739
Cs.Ge.1.Hg.3.Sn.8.Zn.4.I | -29.42864 | 4.179608 | Non-indirect | 0.0900895
Cs.Ge.1.Hg.3.Sn.9.Zn.3.I | -34.80613 | 4.170583 | Non-indirect | 0.09964097
Cs.Ge.1.Hg.3.Sn.10.Zn.2.I | -39.44996 | 4.168941 | Non-indirect | 0.1048277
Cs.Ge.1.Hg.3.Sn.11.Zn.1.I | -43.48217 | 4.174814 | Non-indirect | 0.1186172
Cs.Ge.1.Hg.4.Sn.1.Zn.10.I | 18.53495 | 4.408893 | Indirect | 0.5964961
Cs.Ge.1.Hg.4.Sn.2.Zn.9.I | 8.095742 | 4.351966 | Indirect | 0.5282044
Cs.Ge.1.Hg.4.Sn.3.Zn.8.I | -0.9768929 | 4.303139 | Indirect | 0.3830222
Cs.Ge.1.Hg.4.Sn.4.Zn.7.I | -8.986339 | 4.262117 | Indirect | 0.3340949
Cs.Ge.1.Hg.4.Sn.5.Zn.6.I | -16.24436 | 4.228678 | Indirect | 0.2043856
Cs.Ge.1.Hg.4.Sn.6.Zn.5.I | -22.33929 | 4.202669 | Non-indirect | 0.114089
Cs.Ge.1.Hg.4.Sn.7.Zn.4.I | -28.81091 | 4.184001 | Non-indirect | 0.08254772
Cs.Ge.1.Hg.4.Sn.8.Zn.3.I | -34.17551 | 4.172649 | Non-indirect | 0.08747441
Cs.Ge.1.Hg.4.Sn.9.Zn.2.I | -39.16353 | 4.168656 | Non-indirect | 0.08139056
Cs.Ge.1.Hg.4.Sn.10.Zn.1.I | -42.88083 | 4.172127 | Non-indirect | 0.09302831
Cs.Ge.1.Hg.5.Sn.1.Zn.9.I | 12.16739 | 4.369123 | Indirect | 0.6240317
Cs.Ge.1.Hg.5.Sn.2.Zn.8.I | 2.019986 | 4.317763 | Indirect | 0.5075815
Cs.Ge.1.Hg.5.Sn.3.Zn.7.I | -6.708953 | 4.274294 | Indirect | 0.3543623
Cs.Ge.1.Hg.5.Sn.4.Zn.6.I | -14.15467 | 4.23847 | Indirect | 0.2791454
Cs.Ge.1.Hg.5.Sn.5.Zn.5.I | -21.25853 | 4.210118 | Indirect | 0.1576974
Cs.Ge.1.Hg.5.Sn.6.Zn.4.I | -27.15742 | 4.189128 | Non-indirect | 0.08189911
Cs.Ge.1.Hg.5.Sn.7.Zn.3.I | -33.13235 | 4.175455 | Non-indirect | 0.05593735
Cs.Ge.1.Hg.5.Sn.8.Zn.2.I | -38.18898 | 4.16912 | Non-indirect | 0.04045957
Cs.Ge.1.Hg.5.Sn.9.Zn.1.I | -41.9449 | 4.170209 | Non-indirect | 0.106271
Cs.Ge.1.Hg.6.Sn.1.Zn.8.I | 6.160123 | 4.33318 | Indirect | 0.6073458
Cs.Ge.1.Hg.6.Sn.2.Zn.7.I | -3.51772 | 4.287239 | Indirect | 0.4590385
Cs.Ge.1.Hg.6.Sn.3.Zn.6.I | -11.79838 | 4.249013 | Indirect | 0.3428894
Cs.Ge.1.Hg.6.Sn.4.Zn.5.I | -18.97304 | 4.218307 | Indirect | 0.239528
Cs.Ge.1.Hg.6.Sn.5.Zn.4.I | -25.60385 | 4.19499 | Indirect | 0.1241323
Cs.Ge.1.Hg.6.Sn.6.Zn.3.I | -31.30916 | 4.178998 | Non-indirect | 0.05300099
Cs.Ge.1.Hg.6.Sn.7.Zn.2.I | -36.6468 | 4.17033 | Non-indirect | 0.03013939
Cs.Ge.1.Hg.6.Sn.8.Zn.1.I | -40.61115 | 4.169052 | Non-indirect | 0.1109015
Cs.Ge.1.Hg.7.Sn.1.Zn.7.I | 0.9123572 | 4.300959 | Indirect | 0.612427
Cs.Ge.1.Hg.7.Sn.2.Zn.6.I | -8.414407 | 4.260311 | Indirect | 0.453193
Cs.Ge.1.Hg.7.Sn.3.Zn.5.I | -16.46801 | 4.227238 | Indirect | 0.2919271
Cs.Ge.1.Hg.7.Sn.4.Zn.4.I | -23.15401 | 4.201588 | Indirect | 0.1756178
Cs.Ge.1.Hg.7.Sn.5.Zn.3.I | -29.34357 | 4.183277 | Non-indirect | 0.1308302
Cs.Ge.1.Hg.7.Sn.6.Zn.2.I | -34.71366 | 4.172283 | Non-indirect | 0.03814399
Cs.Ge.1.Hg.7.Sn.7.Zn.1.I | -38.68726 | 4.168651 | Non-indirect | 0.1279161
Cs.Ge.1.Hg.8.Sn.1.Zn.6.I | -3.810656 | 4.272371 | Non-indirect | 0.561432
Cs.Ge.1.Hg.8.Sn.2.Zn.5.I | -12.85627 | 4.236915 | Indirect | 0.4126433
Cs.Ge.1.Hg.8.Sn.3.Zn.4.I | -20.4856 | 4.208924 | Indirect | 0.2509944
Cs.Ge.1.Hg.8.Sn.4.Zn.3.I | -26.87288 | 4.188291 | Non-indirect | 0.1431085
Cs.Ge.1.Hg.8.Sn.5.Zn.2.I | -32.4792 | 4.174975 | Non-indirect | 0.06820351
Cs.Ge.1.Hg.8.Sn.6.Zn.1.I | -36.57642 | 4.169 | Non-indirect | 0.008194625
Cs.Ge.1.Hg.9.Sn.1.Zn.5.I | -7.867167 | 4.247342 | Indirect | 0.5482612
Cs.Ge.1.Hg.9.Sn.2.Zn.4.I | -16.57552 | 4.216999 | Indirect | 0.3880966
Cs.Ge.1.Hg.9.Sn.3.Zn.3.I | -23.53009 | 4.19404 | Indirect | 0.2306535
Cs.Ge.1.Hg.9.Sn.4.Zn.2.I | -29.52112 | 4.178405 | Non-indirect | 0.1298611
Cs.Ge.1.Hg.9.Sn.5.Zn.1.I | -33.8658 | 4.170096 | Non-indirect | 0.02987707
Cs.Ge.1.Hg.10.Sn.1.Zn.4.I | -11.36277 | 4.225816 | Indirect | 0.5260738
Cs.Ge.1.Hg.10.Sn.2.Zn.3.I | -19.38557 | 4.200525 | Indirect | 0.3177951
Cs.Ge.1.Hg.10.Sn.3.Zn.2.I | -25.9312 | 4.182571 | Non-indirect | 0.1795163
Cs.Ge.1.Hg.10.Sn.4.Zn.1.I | -30.91755 | 4.171934 | Non-indirect | 0.09314477
Cs.Ge.1.Hg.11.Sn.1.Zn.3.I | -14.30865 | 4.207747 | Indirect | 0.4664829
Cs.Ge.1.Hg.11.Sn.2.Zn.2.I | -21.73571 | 4.187472 | Non-indirect | 0.2766933
Cs.Ge.1.Hg.11.Sn.3.Zn.1.I | -27.19497 | 4.174513 | Non-indirect | 0.1823978
Cs.Ge.1.Hg.12.Sn.1.Zn.2.I | -16.50696 | 4.193108 | Indirect | 0.4124697
Cs.Ge.1.Hg.12.Sn.2.Zn.1.I | -23.03614 | 4.177829 | Non-indirect | 0.2945574
Cs.Ge.1.Hg.13.Sn.1.Zn.1.I | -17.79184 | 4.181882 | Non-indirect | 0.3320128
Cs.Ge.2.Hg.1.Sn.1.Zn.12.I | 32.04498 | 4.554417 | Indirect | 0.5270715
Cs.Ge.2.Hg.1.Sn.2.Zn.11.I | 21.14081 | 4.479419 | Indirect | 0.5032275
Cs.Ge.2.Hg.1.Sn.3.Zn.10.I | 11.79499 | 4.413386 | Indirect | 0.4185287
Cs.Ge.2.Hg.1.Sn.4.Zn.9.I | 2.989713 | 4.355853 | Indirect | 0.3421477
Cs.Ge.2.Hg.1.Sn.5.Zn.8.I | -4.694675 | 4.306444 | Indirect | 0.2807294
Cs.Ge.2.Hg.1.Sn.6.Zn.7.I | -12.33065 | 4.264859 | Indirect | 0.2545758
Cs.Ge.2.Hg.1.Sn.7.Zn.6.I | -18.86187 | 4.230872 | Indirect | 0.2005868
Cs.Ge.2.Hg.1.Sn.8.Zn.5.I | -24.7119 | 4.204322 | Indirect | 0.1316174
Cs.Ge.2.Hg.1.Sn.9.Zn.4.I | -30.43851 | 4.185119 | Non-indirect | 0.1057672
Cs.Ge.2.Hg.1.Sn.10.Zn.3.I | -36.00417 | 4.173231 | Non-indirect | 0.1060744
Cs.Ge.2.Hg.1.Sn.11.Zn.2.I | -40.72091 | 4.168696 | Non-indirect | 0.107318
Cs.Ge.2.Hg.1.Sn.12.Zn.1.I | -44.7435 | 4.171617 | Non-indirect | 0.1417441
Cs.Ge.2.Hg.2.Sn.1.Zn.11.I | 23.64487 | 4.502204 | Indirect | 0.5183373
Cs.Ge.2.Hg.2.Sn.2.Zn.10.I | 12.96854 | 4.433382 | Indirect | 0.4878431
Cs.Ge.2.Hg.2.Sn.3.Zn.9.I | 3.899276 | 4.373199 | Indirect | 0.3999949
Cs.Ge.2.Hg.2.Sn.4.Zn.8.I | -4.752779 | 4.32125 | Indirect | 0.3361209
Cs.Ge.2.Hg.2.Sn.5.Zn.7.I | -12.36503 | 4.277213 | Indirect | 0.2564488
Cs.Ge.2.Hg.2.Sn.6.Zn.6.I | -19.7254 | 4.240837 | Indirect | 0.2014623
Cs.Ge.2.Hg.2.Sn.7.Zn.5.I | -25.50202 | 4.211942 | Indirect | 0.1368245
Cs.Ge.2.Hg.2.Sn.8.Zn.4.I | -31.13833 | 4.190415 | Non-indirect | 0.1036174
Cs.Ge.2.Hg.2.Sn.9.Zn.3.I | -36.59911 | 4.176207 | Non-indirect | 0.1024439
Cs.Ge.2.Hg.2.Sn.10.Zn.2.I | -41.55654 | 4.169333 | Non-indirect | 0.09819728
Cs.Ge.2.Hg.2.Sn.11.Zn.1.I | -45.67705 | 4.169875 | Non-indirect | 0.1061307
Cs.Ge.2.Hg.3.Sn.1.Zn.10.I | 16.10993 | 4.454247 | Indirect | 0.5553195
Cs.Ge.2.Hg.3.Sn.2.Zn.9.I | 5.927791 | 4.391373 | Indirect | 0.4737961
Cs.Ge.2.Hg.3.Sn.3.Zn.8.I | -3.003273 | 4.336852 | Indirect | 0.3896544
Cs.Ge.2.Hg.3.Sn.4.Zn.7.I | -11.40261 | 4.290336 | Indirect | 0.3006292
Cs.Ge.2.Hg.3.Sn.5.Zn.6.I | -18.50849 | 4.251553 | Indirect | 0.2233372
Cs.Ge.2.Hg.3.Sn.6.Zn.5.I | -25.44813 | 4.220302 | Indirect | 0.139117
Cs.Ge.2.Hg.3.Sn.7.Zn.4.I | -31.20251 | 4.196447 | Non-indirect | 0.08936924
Cs.Ge.2.Hg.3.Sn.8.Zn.3.I | -36.54547 | 4.17992 | Non-indirect | 0.09869379
Cs.Ge.2.Hg.3.Sn.9.Zn.2.I | -41.46684 | 4.170715 | Non-indirect | 0.09779263
Cs.Ge.2.Hg.3.Sn.10.Zn.1.I | -45.61959 | 4.168892 | Non-indirect | 0.1114408
Cs.Ge.2.Hg.4.Sn.1.Zn.9.I | 9.363011 | 4.410385 | Indirect | 0.5599437
Cs.Ge.2.Hg.4.Sn.2.Zn.8.I | -0.5895973 | 4.353257 | Indirect | 0.4049913
Cs.Ge.2.Hg.4.Sn.3.Zn.7.I | -9.33442 | 4.304236 | Indirect | 0.3607299
Cs.Ge.2.Hg.4.Sn.4.Zn.6.I | -17.35595 | 4.263027 | Indirect | 0.2649302
Cs.Ge.2.Hg.4.Sn.5.Zn.5.I | -23.75117 | 4.229405 | Non-indirect | 0.1686882
Cs.Ge.2.Hg.4.Sn.6.Zn.4.I | -30.49256 | 4.203216 | Indirect | 0.09036225
Cs.Ge.2.Hg.4.Sn.7.Zn.3.I | -35.92041 | 4.184369 | Non-indirect | 0.09306473
Cs.Ge.2.Hg.4.Sn.8.Zn.2.I | -40.92696 | 4.172839 | Non-indirect | 0.04979706
Cs.Ge.2.Hg.4.Sn.9.Zn.1.I | -44.86791 | 4.168665 | Non-indirect | 0.09251148
Cs.Ge.2.Hg.5.Sn.1.Zn.8.I | 3.1666 | 4.370477 | Indirect | 0.5272065
Cs.Ge.2.Hg.5.Sn.2.Zn.7.I | -6.506948 | 4.318921 | Indirect | 0.4067501
Cs.Ge.2.Hg.5.Sn.3.Zn.6.I | -14.83482 | 4.275262 | Indirect | 0.3333679
Cs.Ge.2.Hg.5.Sn.4.Zn.5.I | -22.30195 | 4.239255 | Indirect | 0.2217117
Cs.Ge.2.Hg.5.Sn.5.Zn.4.I | -28.47629 | 4.210722 | Non-indirect | 0.1326191
Cs.Ge.2.Hg.5.Sn.6.Zn.3.I | -34.67113 | 4.189553 | Non-indirect | 0.0624851
Cs.Ge.2.Hg.5.Sn.7.Zn.2.I | -39.72243 | 4.175701 | Non-indirect | 0.03182286
Cs.Ge.2.Hg.5.Sn.8.Zn.1.I | -43.67921 | 4.169187 | Non-indirect | 0.09578377
Cs.Ge.2.Hg.6.Sn.1.Zn.7.I | -2.39636 | 4.334399 | Indirect | 0.4977663
Cs.Ge.2.Hg.6.Sn.2.Zn.6.I | -11.84363 | 4.288267 | Indirect | 0.4187168
Cs.Ge.2.Hg.6.Sn.3.Zn.5.I | -19.5276 | 4.249855 | Indirect | 0.3036168
Cs.Ge.2.Hg.6.Sn.4.Zn.4.I | -26.7733 | 4.218967 | Indirect | 0.1830776
Cs.Ge.2.Hg.6.Sn.5.Zn.3.I | -32.6031 | 4.195472 | Non-indirect | 0.08294678
Cs.Ge.2.Hg.6.Sn.6.Zn.2.I | -38.10047 | 4.179301 | Non-indirect | 0.06060761
Cs.Ge.2.Hg.6.Sn.7.Zn.1.I | -42.05769 | 4.170454 | Non-indirect | 0.1016068
Cs.Ge.2.Hg.7.Sn.1.Zn.6.I | -7.539823 | 4.302047 | Indirect | 0.5295188
Cs.Ge.2.Hg.7.Sn.2.Zn.5.I | -16.53243 | 4.261212 | Indirect | 0.3673739
Cs.Ge.2.Hg.7.Sn.3.Zn.4.I | -23.72377 | 4.227956 | Non-indirect | 0.2546944
Cs.Ge.2.Hg.7.Sn.4.Zn.3.I | -30.46311 | 4.202126 | Non-indirect | 0.147788
Cs.Ge.2.Hg.7.Sn.5.Zn.2.I | -35.95654 | 4.183637 | Non-indirect | 0.07271552
Cs.Ge.2.Hg.7.Sn.6.Zn.1.I | -40.02327 | 4.172464 | Non-indirect | 0.01545054
Cs.Ge.2.Hg.8.Sn.1.Zn.5.I | -12.00709 | 4.27333 | Indirect | 0.4858552
Cs.Ge.2.Hg.8.Sn.2.Zn.4.I | -20.6232 | 4.237691 | Indirect | 0.3305873
Cs.Ge.2.Hg.8.Sn.3.Zn.3.I | -27.43455 | 4.209519 | Indirect | 0.198034
Cs.Ge.2.Hg.8.Sn.4.Zn.2.I | -33.24374 | 4.188707 | Non-indirect | 0.1045747
Cs.Ge.2.Hg.8.Sn.5.Zn.1.I | -37.70121 | 4.175213 | Non-indirect | 0.02330238
Cs.Ge.2.Hg.9.Sn.1.Zn.4.I | -15.81251 | 4.248175 | Indirect | 0.4665395
Cs.Ge.2.Hg.9.Sn.2.Zn.3.I | -23.51858 | 4.217651 | Indirect | 0.3081826
Cs.Ge.2.Hg.9.Sn.3.Zn.2.I | -29.85069 | 4.194513 | Non-indirect | 0.1590989
Cs.Ge.2.Hg.9.Sn.4.Zn.1.I | -34.70432 | 4.178699 | Non-indirect | 0.05988425
Cs.Ge.2.Hg.10.Sn.1.Zn.3.I | -18.48516 | 4.226525 | Indirect | 0.3804614
Cs.Ge.2.Hg.10.Sn.2.Zn.2.I | -25.7123 | 4.201055 | Indirect | 0.2183658
Cs.Ge.2.Hg.10.Sn.3.Zn.1.I | -31.20274 | 4.182922 | Non-indirect | 0.1009989
Cs.Ge.2.Hg.11.Sn.1.Zn.2.I | -20.73757 | 4.208333 | Indirect | 0.3104765
Cs.Ge.2.Hg.11.Sn.2.Zn.1.I | -27.05401 | 4.187879 | Non-indirect | 0.1655332
Cs.Ge.2.Hg.12.Sn.1.Zn.1.I | -21.93755 | 4.193572 | Indirect | 0.2659304
Cs.Ge.3.Hg.1.Sn.1.Zn.11.I | 23.53694 | 4.556363 | Indirect | 0.5258806
Cs.Ge.3.Hg.1.Sn.2.Zn.10.I | 13.29779 | 4.48114 | Indirect | 0.4420262
Cs.Ge.3.Hg.1.Sn.3.Zn.9.I | 3.811732 | 4.414893 | Indirect | 0.3537694
Cs.Ge.3.Hg.1.Sn.4.Zn.8.I | -4.373953 | 4.357158 | Indirect | 0.2640836
Cs.Ge.3.Hg.1.Sn.5.Zn.7.I | -12.35533 | 4.307555 | Indirect | 0.2630612
Cs.Ge.3.Hg.1.Sn.6.Zn.6.I | -19.42146 | 4.265782 | Indirect | 0.1926129
Cs.Ge.3.Hg.1.Sn.7.Zn.5.I | -25.94407 | 4.231612 | Indirect | 0.14788
Cs.Ge.3.Hg.1.Sn.8.Zn.4.I | -31.63796 | 4.204882 | Non-indirect | 0.1116891
Cs.Ge.3.Hg.1.Sn.9.Zn.3.I | -37.21982 | 4.1855 | Non-indirect | 0.1116843
Cs.Ge.3.Hg.1.Sn.10.Zn.2.I | -41.96503 | 4.173434 | Non-indirect | 0.1058092
Cs.Ge.3.Hg.1.Sn.11.Zn.1.I | -46.09509 | 4.168719 | Non-indirect | 0.1078248
Cs.Ge.3.Hg.2.Sn.1.Zn.10.I | 15.28492 | 4.503994 | Indirect | 0.5198657
Cs.Ge.3.Hg.2.Sn.2.Zn.9.I | 5.314624 | 4.434956 | Indirect | 0.4324459
Cs.Ge.3.Hg.2.Sn.3.Zn.8.I | -4.023559 | 4.374568 | Indirect | 0.3557834
Cs.Ge.3.Hg.2.Sn.4.Zn.7.I | -12.10664 | 4.322422 | Indirect | 0.2522354
Cs.Ge.3.Hg.2.Sn.5.Zn.6.I | -19.8341 | 4.278195 | Indirect | 0.2176611
Cs.Ge.3.Hg.2.Sn.6.Zn.5.I | -26.40761 | 4.241634 | Indirect | 0.1333192
Cs.Ge.3.Hg.2.Sn.7.Zn.4.I | -32.09984 | 4.212559 | Non-indirect | 0.08892196
Cs.Ge.3.Hg.2.Sn.8.Zn.3.I | -37.68538 | 4.190853 | Non-indirect | 0.07527167
Cs.Ge.3.Hg.2.Sn.9.Zn.2.I | -42.74186 | 4.176467 | Non-indirect | 0.103264
Cs.Ge.3.Hg.2.Sn.10.Zn.1.I | -46.88593 | 4.169413 | Non-indirect | 0.1000879
Cs.Ge.3.Hg.3.Sn.1.Zn.9.I | 8.153532 | 4.455888 | Indirect | 0.5111529
Cs.Ge.3.Hg.3.Sn.2.Zn.8.I | -1.779896 | 4.392805 | Indirect | 0.4215645
Cs.Ge.3.Hg.3.Sn.3.Zn.7.I | -10.77342 | 4.338085 | Indirect | 0.3308326
Cs.Ge.3.Hg.3.Sn.4.Zn.6.I | -18.35033 | 4.291377 | Indirect | 0.246971
Cs.Ge.3.Hg.3.Sn.5.Zn.5.I | -25.98213 | 4.252409 | Indirect | 0.1782289
Cs.Ge.3.Hg.3.Sn.6.Zn.4.I | -31.9962 | 4.220976 | Non-indirect | 0.08654499
Cs.Ge.3.Hg.3.Sn.7.Zn.3.I | -37.33169 | 4.196942 | Non-indirect | 0.09073573
Cs.Ge.3.Hg.3.Sn.8.Zn.2.I | -42.46451 | 4.180236 | Non-indirect | 0.09348834
Cs.Ge.3.Hg.3.Sn.9.Zn.1.I | -46.65274 | 4.170852 | Non-indirect | 0.09904426
Cs.Ge.3.Hg.4.Sn.1.Zn.8.I | 1.490236 | 4.411883 | Indirect | 0.4685279
Cs.Ge.3.Hg.4.Sn.2.Zn.7.I | -8.215978 | 4.354553 | Indirect | 0.4001213
Cs.Ge.3.Hg.4.Sn.3.Zn.6.I | -16.7653 | 4.305338 | Indirect | 0.2945879
Cs.Ge.3.Hg.4.Sn.4.Zn.5.I | -23.95003 | 4.263941 | Non-indirect | 0.2128868
Cs.Ge.3.Hg.4.Sn.5.Zn.4.I | -30.94982 | 4.230136 | Non-indirect | 0.1313959
Cs.Ge.3.Hg.4.Sn.6.Zn.3.I | -36.64239 | 4.203767 | Non-indirect | 0.09683734
Cs.Ge.3.Hg.4.Sn.7.Zn.2.I | -41.6394 | 4.184742 | Non-indirect | 0.03730041
Cs.Ge.3.Hg.4.Sn.8.Zn.1.I | -45.83044 | 4.173033 | Non-indirect | 0.08277571
Cs.Ge.3.Hg.5.Sn.1.Zn.7.I | -4.321021 | 4.371836 | Indirect | 0.46074
Cs.Ge.3.Hg.5.Sn.2.Zn.6.I | -13.75231 | 4.320083 | Indirect | 0.371945
Cs.Ge.3.Hg.5.Sn.3.Zn.5.I | -22.08972 | 4.276235 | Indirect | 0.286727
Cs.Ge.3.Hg.5.Sn.4.Zn.4.I | -28.60093 | 4.240043 | Non-indirect | 0.1825144
Cs.Ge.3.Hg.5.Sn.5.Zn.3.I | -35.24545 | 4.21133 | Non-indirect | 0.1006024
Cs.Ge.3.Hg.5.Sn.6.Zn.2.I | -40.37037 | 4.189982 | Non-indirect | 0.06068671
Cs.Ge.3.Hg.5.Sn.7.Zn.1.I | -44.37241 | 4.175952 | Non-indirect | 0.08774525
Cs.Ge.3.Hg.6.Sn.1.Zn.6.I | -9.795955 | 4.335623 | Indirect | 0.4425834
Cs.Ge.3.Hg.6.Sn.2.Zn.5.I | -18.71234 | 4.289299 | Non-indirect | 0.3623278
Cs.Ge.3.Hg.6.Sn.3.Zn.4.I | -26.56449 | 4.250702 | Indirect | 0.248166
Cs.Ge.3.Hg.6.Sn.4.Zn.3.I | -32.61555 | 4.219633 | Non-indirect | 0.1110341
Cs.Ge.3.Hg.6.Sn.5.Zn.2.I | -38.59858 | 4.195957 | Non-indirect | 0.07437807
Cs.Ge.3.Hg.6.Sn.6.Zn.1.I | -42.57331 | 4.179608 | Non-indirect | 0.09969187
Cs.Ge.3.Hg.7.Sn.1.Zn.5.I | -14.78166 | 4.303139 | Indirect | 0.4559431
Cs.Ge.3.Hg.7.Sn.2.Zn.4.I | -22.91802 | 4.262117 | Indirect | 0.3441824
Cs.Ge.3.Hg.7.Sn.3.Zn.3.I | -30.31467 | 4.228678 | Non-indirect | 0.2140954
Cs.Ge.3.Hg.7.Sn.4.Zn.2.I | -36.01286 | 4.202669 | Non-indirect | 0.1107332
Cs.Ge.3.Hg.7.Sn.5.Zn.1.I | -40.3921 | 4.184001 | Non-indirect | 0.04611462
Cs.Ge.3.Hg.8.Sn.1.Zn.4.I | -18.91752 | 4.274294 | Indirect | 0.417608
Cs.Ge.3.Hg.8.Sn.2.Zn.3.I | -26.52063 | 4.23847 | Indirect | 0.2377126
Cs.Ge.3.Hg.8.Sn.3.Zn.2.I | -32.79409 | 4.210118 | Non-indirect | 0.1152635
Cs.Ge.3.Hg.8.Sn.4.Zn.1.I | -37.64667 | 4.189128 | Non-indirect | 0.04567373
Cs.Ge.3.Hg.9.Sn.1.Zn.3.I | -21.71322 | 4.249013 | Indirect | 0.3446202
Cs.Ge.3.Hg.9.Sn.2.Zn.2.I | -28.82256 | 4.218307 | Non-indirect | 0.1900623
Cs.Ge.3.Hg.9.Sn.3.Zn.1.I | -34.23575 | 4.19499 | Non-indirect | 0.08509797
Cs.Ge.3.Hg.10.Sn.1.Zn.2.I | -23.85963 | 4.227238 | Indirect | 0.2723668
Cs.Ge.3.Hg.10.Sn.2.Zn.1.I | -30.16275 | 4.201588 | Non-indirect | 0.1281099
Cs.Ge.3.Hg.11.Sn.1.Zn.1.I | -25.21117 | 4.208924 | Indirect | 0.1967133
Cs.Ge.4.Hg.1.Sn.1.Zn.10.I | 16.19601 | 4.558314 | Indirect | 0.4173621
Cs.Ge.4.Hg.1.Sn.2.Zn.9.I | 5.753476 | 4.482865 | Indirect | 0.3662013
Cs.Ge.4.Hg.1.Sn.3.Zn.8.I | -3.126002 | 4.416406 | Indirect | 0.2727519
Cs.Ge.4.Hg.1.Sn.4.Zn.7.I | -11.53725 | 4.358468 | Indirect | 0.2752767
Cs.Ge.4.Hg.1.Sn.5.Zn.6.I | -19.0701 | 4.308671 | Indirect | 0.1920004
Cs.Ge.4.Hg.1.Sn.6.Zn.5.I | -25.95197 | 4.26671 | Indirect | 0.1436638
Cs.Ge.4.Hg.1.Sn.7.Zn.4.I | -32.28019 | 4.232356 | Non-indirect | 0.1212341
Cs.Ge.4.Hg.1.Sn.8.Zn.3.I | -37.83842 | 4.205447 | Non-indirect | 0.1125299
Cs.Ge.4.Hg.1.Sn.9.Zn.2.I | -42.59986 | 4.185886 | Non-indirect | 0.1006447
Cs.Ge.4.Hg.1.Sn.10.Zn.1.I | -46.79507 | 4.173641 | Non-indirect | 0.0985533
Cs.Ge.4.Hg.2.Sn.1.Zn.9.I | 8.095303 | 4.50579 | Indirect | 0.4689584
Cs.Ge.4.Hg.2.Sn.2.Zn.8.I | -2.163129 | 4.436535 | Indirect | 0.3496352
Cs.Ge.4.Hg.2.Sn.3.Zn.7.I | -10.84409 | 4.375941 | Indirect | 0.2711939
Cs.Ge.4.Hg.2.Sn.4.Zn.6.I | -19.10867 | 4.323599 | Indirect | 0.2379036
Cs.Ge.4.Hg.2.Sn.5.Zn.5.I | -26.04983 | 4.279181 | Indirect | 0.1447192
Cs.Ge.4.Hg.2.Sn.6.Zn.4.I | -32.40801 | 4.242436 | Non-indirect | 0.08417493
Cs.Ge.4.Hg.2.Sn.7.Zn.3.I | -38.18581 | 4.21318 | Non-indirect | 0.08397007
Cs.Ge.4.Hg.2.Sn.8.Zn.2.I | -43.24872 | 4.191295 | Non-indirect | 0.1077174
Cs.Ge.4.Hg.2.Sn.9.Zn.1.I | -47.38824 | 4.176731 | Non-indirect | 0.09922975
Cs.Ge.4.Hg.3.Sn.1.Zn.8.I | 0.8901535 | 4.457535 | Indirect | 0.4195502
Cs.Ge.4.Hg.3.Sn.2.Zn.7.I | -8.979997 | 4.394243 | Indirect | 0.3782951
Cs.Ge.4.Hg.3.Sn.3.Zn.6.I | -17.27515 | 4.339323 | Indirect | 0.2780983
Cs.Ge.4.Hg.3.Sn.4.Zn.5.I | -25.25273 | 4.292424 | Indirect | 0.1999856
Cs.Ge.4.Hg.3.Sn.5.Zn.4.I | -31.94675 | 4.253269 | Non-indirect | 0.1251278
Cs.Ge.4.Hg.3.Sn.6.Zn.3.I | -37.56914 | 4.221654 | Non-indirect | 0.059196
Cs.Ge.4.Hg.3.Sn.7.Zn.2.I | -42.68164 | 4.197441 | Non-indirect | 0.08079529
Cs.Ge.4.Hg.3.Sn.8.Zn.1.I | -47.0794 | 4.180557 | Non-indirect | 0.1017731
Cs.Ge.4.Hg.4.Sn.1.Zn.7.I | -5.51913 | 4.413386 | Indirect | 0.4476908
Cs.Ge.4.Hg.4.Sn.2.Zn.6.I | -14.97427 | 4.355853 | Indirect | 0.3434118
Cs.Ge.4.Hg.4.Sn.3.Zn.5.I | -22.89944 | 4.306444 | Non-indirect | 0.2459201
Cs.Ge.4.Hg.4.Sn.4.Zn.4.I | -30.58459 | 4.264859 | Non-indirect | 0.1812494
Cs.Ge.4.Hg.4.Sn.5.Zn.3.I | -36.63292 | 4.230872 | Non-indirect | 0.09732765
Cs.Ge.4.Hg.4.Sn.6.Zn.2.I | -41.75447 | 4.204322 | Non-indirect | 0.03558379
Cs.Ge.4.Hg.4.Sn.7.Zn.1.I | -46.03557 | 4.185119 | Non-indirect | 0.07541853
Cs.Ge.4.Hg.5.Sn.1.Zn.6.I | -11.03234 | 4.373199 | Indirect | 0.4065385
Cs.Ge.4.Hg.5.Sn.2.Zn.5.I | -20.35702 | 4.32125 | Indirect | 0.319749
Cs.Ge.4.Hg.5.Sn.3.Zn.4.I | -27.78039 | 4.277213 | Non-indirect | 0.2301468
Cs.Ge.4.Hg.5.Sn.4.Zn.3.I | -34.84137 | 4.240837 | Non-indirect | 0.1437198
Cs.Ge.4.Hg.5.Sn.5.Zn.2.I | -40.36053 | 4.211942 | Non-indirect | 0.07218516
Cs.Ge.4.Hg.5.Sn.6.Zn.1.I | -44.40949 | 4.190415 | Non-indirect | 0.03935736
Cs.Ge.4.Hg.6.Sn.1.Zn.5.I | -16.12689 | 4.336852 | Non-indirect | 0.41033
Cs.Ge.4.Hg.6.Sn.2.Zn.4.I | -25.1437 | 4.290336 | Indirect | 0.3160093
Cs.Ge.4.Hg.6.Sn.3.Zn.3.I | -31.82594 | 4.251553 | Non-indirect | 0.161365
Cs.Ge.4.Hg.6.Sn.4.Zn.2.I | -38.22674 | 4.220302 | Non-indirect | 0.1225098
Cs.Ge.4.Hg.6.Sn.5.Zn.1.I | -42.37847 | 4.196447 | Non-indirect | 0.05371898
Cs.Ge.4.Hg.7.Sn.1.Zn.4.I | -20.58159 | 4.304236 | Non-indirect | 0.3883329
Cs.Ge.4.Hg.7.Sn.2.Zn.3.I | -28.92803 | 4.263027 | Non-indirect | 0.2790075
Cs.Ge.4.Hg.7.Sn.3.Zn.2.I | -35.10772 | 4.229405 | Non-indirect | 0.1331734
Cs.Ge.4.Hg.7.Sn.4.Zn.1.I | -39.90852 | 4.203216 | Non-indirect | 0.08032787
Cs.Ge.4.Hg.8.Sn.1.Zn.3.I | -24.25259 | 4.275262 | Indirect | 0.3102704
Cs.Ge.4.Hg.8.Sn.2.Zn.2.I | -31.32882 | 4.239255 | Non-indirect | 0.1633806
Cs.Ge.4.Hg.8.Sn.3.Zn.1.I | -36.70693 | 4.210722 | Non-indirect | 0.06928045
Cs.Ge.4.Hg.9.Sn.1.Zn.2.I | -26.52064 | 4.249855 | Indirect | 0.2415711
Cs.Ge.4.Hg.9.Sn.2.Zn.1.I | -32.73151 | 4.218967 | Non-indirect | 0.1662408
Cs.Ge.4.Hg.10.Sn.1.Zn.1.I | -27.83406 | 4.227956 | Indirect | 0.1795662
Cs.Ge.5.Hg.1.Sn.1.Zn.9.I | 8.959419 | 4.560271 | Indirect | 0.4004822
Cs.Ge.5.Hg.1.Sn.2.Zn.8.I | -0.8524963 | 4.484597 | Indirect | 0.2836843
Cs.Ge.5.Hg.1.Sn.3.Zn.7.I | -9.869895 | 4.417924 | Indirect | 0.2981311
Cs.Ge.5.Hg.1.Sn.4.Zn.6.I | -17.88671 | 4.359783 | Indirect | 0.1939726
Cs.Ge.5.Hg.1.Sn.5.Zn.5.I | -25.10196 | 4.309791 | Indirect | 0.144155
Cs.Ge.5.Hg.1.Sn.6.Zn.4.I | -31.81671 | 4.267642 | Non-indirect | 0.1237589
Cs.Ge.5.Hg.1.Sn.7.Zn.3.I | -37.8673 | 4.233105 | Non-indirect | 0.1083394
Cs.Ge.5.Hg.1.Sn.8.Zn.2.I | -42.75465 | 4.206015 | Non-indirect | 0.09412676
Cs.Ge.5.Hg.1.Sn.9.Zn.1.I | -47.0079 | 4.186276 | Non-indirect | 0.13727
Cs.Ge.5.Hg.2.Sn.1.Zn.8.I | 0.9727334 | 4.507591 | Indirect | 0.4385521
Cs.Ge.5.Hg.2.Sn.2.Zn.7.I | -8.63352 | 4.43812 | Indirect | 0.354044
Cs.Ge.5.Hg.2.Sn.3.Zn.6.I | -17.50252 | 4.377319 | Indirect | 0.2718583
Cs.Ge.5.Hg.2.Sn.4.Zn.5.I | -24.93428 | 4.32478 | Indirect | 0.152998
Cs.Ge.5.Hg.2.Sn.5.Zn.4.I | -31.63925 | 4.280173 | Non-indirect | 0.1003118
Cs.Ge.5.Hg.2.Sn.6.Zn.3.I | -37.93715 | 4.243243 | Non-indirect | 0.106762
Cs.Ge.5.Hg.2.Sn.7.Zn.2.I | -43.25133 | 4.213805 | Non-indirect | 0.09541678
Cs.Ge.5.Hg.2.Sn.8.Zn.1.I | -47.41403 | 4.191742 | Non-indirect | 0.07120866
Cs.Ge.5.Hg.3.Sn.1.Zn.7.I | -5.921626 | 4.459187 | Indirect | 0.4286507
Cs.Ge.5.Hg.3.Sn.2.Zn.6.I | -15.1155 | 4.395685 | Indirect | 0.3146607
Cs.Ge.5.Hg.3.Sn.3.Zn.5.I | -23.67671 | 4.340566 | Indirect | 0.2307653
Cs.Ge.5.Hg.3.Sn.4.Zn.4.I | -30.87174 | 4.293474 | Non-indirect | 0.148833
Cs.Ge.5.Hg.3.Sn.5.Zn.3.I | -37.17377 | 4.254134 | Non-indirect | 0.09332305
Cs.Ge.5.Hg.3.Sn.6.Zn.2.I | -42.50288 | 4.222337 | Non-indirect | 0.08063811
Cs.Ge.5.Hg.3.Sn.7.Zn.1.I | -46.94977 | 4.197944 | Non-indirect | 0.104474
Cs.Ge.5.Hg.4.Sn.1.Zn.6.I | -11.88556 | 4.414893 | Indirect | 0.3782974
Cs.Ge.5.Hg.4.Sn.2.Zn.5.I | -20.71753 | 4.357158 | Non-indirect | 0.2790152
Cs.Ge.5.Hg.4.Sn.3.Zn.4.I | -29.02258 | 4.307555 | Non-indirect | 0.2096015
Cs.Ge.5.Hg.4.Sn.4.Zn.3.I | -35.84627 | 4.265782 | Non-indirect | 0.1412078
Cs.Ge.5.Hg.4.Sn.5.Zn.2.I | -41.29601 | 4.231612 | Non-indirect | 0.07124376
Cs.Ge.5.Hg.4.Sn.6.Zn.1.I | -45.70329 | 4.204882 | Non-indirect | 0.05593228
Cs.Ge.5.Hg.5.Sn.1.Zn.5.I | -17.34218 | 4.374568 | Indirect | 0.3715335
Cs.Ge.5.Hg.5.Sn.2.Zn.4.I | -25.7039 | 4.322422 | Non-indirect | 0.2678869
Cs.Ge.5.Hg.5.Sn.3.Zn.3.I | -33.59681 | 4.278195 | Non-indirect | 0.1988325
Cs.Ge.5.Hg.5.Sn.4.Zn.2.I | -39.57396 | 4.241634 | Non-indirect | 0.1165181
Cs.Ge.5.Hg.5.Sn.5.Zn.1.I | -43.975 | 4.212559 | Non-indirect | 0.04487395
Cs.Ge.5.Hg.6.Sn.1.Zn.4.I | -22.11447 | 4.338085 | Indirect | 0.3524204
Cs.Ge.5.Hg.6.Sn.2.Zn.3.I | -30.03632 | 4.291377 | Non-indirect | 0.2497684
Cs.Ge.5.Hg.6.Sn.3.Zn.2.I | -37.00282 | 4.252409 | Non-indirect | 0.1706892
Cs.Ge.5.Hg.6.Sn.4.Zn.1.I | -41.59401 | 4.220976 | Non-indirect | 0.07291448
Cs.Ge.5.Hg.7.Sn.1.Zn.3.I | -26.26421 | 4.305338 | Non-indirect | 0.3470912
Cs.Ge.5.Hg.7.Sn.2.Zn.2.I | -33.33969 | 4.263941 | Non-indirect | 0.1885291
Cs.Ge.5.Hg.7.Sn.3.Zn.1.I | -38.55523 | 4.230136 | Non-indirect | 0.08177543
Cs.Ge.5.Hg.8.Sn.1.Zn.2.I | -28.6466 | 4.276235 | Non-indirect | 0.220552
Cs.Ge.5.Hg.8.Sn.2.Zn.1.I | -34.80875 | 4.240043 | Non-indirect | 0.1058284
Cs.Ge.5.Hg.9.Sn.1.Zn.1.I | -29.93526 | 4.250702 | Non-indirect | 0.1980839
Cs.Ge.6.Hg.1.Sn.1.Zn.8.I | 2.637178 | 4.562234 | Indirect | 0.3237047
Cs.Ge.6.Hg.1.Sn.2.Zn.7.I | -7.383241 | 4.486333 | Indirect | 0.2803501
Cs.Ge.6.Hg.1.Sn.3.Zn.6.I | -16.00527 | 4.419447 | Indirect | 0.2409851
Cs.Ge.6.Hg.1.Sn.4.Zn.5.I | -23.62316 | 4.361103 | Indirect | 0.1781625
Cs.Ge.6.Hg.1.Sn.5.Zn.4.I | -30.69825 | 4.310916 | Non-indirect | 0.1285336
Cs.Ge.6.Hg.1.Sn.6.Zn.3.I | -37.05997 | 4.268579 | Non-indirect | 0.0986768
Cs.Ge.6.Hg.1.Sn.7.Zn.2.I | -42.44542 | 4.233858 | Non-indirect | 0.08641255
Cs.Ge.6.Hg.1.Sn.8.Zn.1.I | -46.77286 | 4.206588 | Non-indirect | 0.1005477
Cs.Ge.6.Hg.2.Sn.1.Zn.7.I | -5.309869 | 4.509398 | Indirect | 0.3425887
Cs.Ge.6.Hg.2.Sn.2.Zn.6.I | -15.06562 | 4.439709 | Indirect | 0.3098014
Cs.Ge.6.Hg.2.Sn.3.Zn.5.I | -23.0564 | 4.378702 | Indirect | 0.1829544
Cs.Ge.6.Hg.2.Sn.4.Zn.4.I | -30.21222 | 4.325966 | Non-indirect | 0.128957
Cs.Ge.6.Hg.2.Sn.5.Zn.3.I | -36.8877 | 4.281168 | Non-indirect | 0.09547973
Cs.Ge.6.Hg.2.Sn.6.Zn.2.I | -42.71357 | 4.244054 | Non-indirect | 0.09245825
Cs.Ge.6.Hg.2.Sn.7.Zn.1.I | -47.00076 | 4.214435 | Non-indirect | 0.06672692
Cs.Ge.6.Hg.3.Sn.1.Zn.6.I | -11.70748 | 4.460844 | Indirect | 0.267149
Cs.Ge.6.Hg.3.Sn.2.Zn.5.I | -21.20761 | 4.397133 | Indirect | 0.2747456
Cs.Ge.6.Hg.3.Sn.3.Zn.4.I | -29.00901 | 4.341813 | Non-indirect | 0.1799027
Cs.Ge.6.Hg.3.Sn.4.Zn.3.I | -35.69383 | 4.29453 | Non-indirect | 0.1255313
Cs.Ge.6.Hg.3.Sn.5.Zn.2.I | -41.67429 | 4.255003 | Non-indirect | 0.09755117
Cs.Ge.6.Hg.3.Sn.6.Zn.1.I | -46.42209 | 4.223024 | Non-indirect | 0.09866315
Cs.Ge.6.Hg.4.Sn.1.Zn.5.I | -17.45156 | 4.416406 | Indirect | 0.290197
Cs.Ge.6.Hg.4.Sn.2.Zn.4.I | -26.62639 | 4.358468 | Non-indirect | 0.2486421
Cs.Ge.6.Hg.4.Sn.3.Zn.3.I | -33.95206 | 4.308671 | Non-indirect | 0.1752877
Cs.Ge.6.Hg.4.Sn.4.Zn.2.I | -40.18912 | 4.26671 | Non-indirect | 0.1159877
Cs.Ge.6.Hg.4.Sn.5.Zn.1.I | -44.91622 | 4.232356 | Non-indirect | 0.05782145
Cs.Ge.6.Hg.5.Sn.1.Zn.4.I | -22.40893 | 4.375941 | Non-indirect | 0.2733342
Cs.Ge.6.Hg.5.Sn.2.Zn.3.I | -31.14607 | 4.323599 | Non-indirect | 0.2413873
Cs.Ge.6.Hg.5.Sn.3.Zn.2.I | -38.02261 | 4.279181 | Non-indirect | 0.1647322
Cs.Ge.6.Hg.5.Sn.4.Zn.1.I | -42.90096 | 4.242436 | Non-indirect | 0.08068973
Cs.Ge.6.Hg.6.Sn.1.Zn.3.I | -26.76603 | 4.339323 | Non-indirect | 0.2666519
Cs.Ge.6.Hg.6.Sn.2.Zn.2.I | -34.89447 | 4.292424 | Non-indirect | 0.2265845
Cs.Ge.6.Hg.6.Sn.3.Zn.1.I | -40.06305 | 4.253269 | Non-indirect | 0.113199
Cs.Ge.6.Hg.7.Sn.1.Zn.2.I | -30.38433 | 4.306444 | Non-indirect | 0.2470403
Cs.Ge.6.Hg.7.Sn.2.Zn.1.I | -36.46942 | 4.264859 | Non-indirect | 0.1224884
Cs.Ge.6.Hg.8.Sn.1.Zn.1.I | -31.79997 | 4.277213 | Non-indirect | 0.1403426
Cs.Ge.7.Hg.1.Sn.1.Zn.7.I | -3.650749 | 4.564203 | Indirect | 0.2688956
Cs.Ge.7.Hg.1.Sn.2.Zn.6.I | -13.10449 | 4.488075 | Indirect | 0.2306001
Cs.Ge.7.Hg.1.Sn.3.Zn.5.I | -21.58899 | 4.420975 | Non-indirect | 0.2102376
Cs.Ge.7.Hg.1.Sn.4.Zn.4.I | -29.05496 | 4.362427 | Non-indirect | 0.1412709
Cs.Ge.7.Hg.1.Sn.5.Zn.3.I | -35.71671 | 4.312045 | Non-indirect | 0.0842644
Cs.Ge.7.Hg.1.Sn.6.Zn.2.I | -41.39557 | 4.26952 | Non-indirect | 0.07574075
Cs.Ge.7.Hg.1.Sn.7.Zn.1.I | -46.16916 | 4.234616 | Non-indirect | 0.1020353
Cs.Ge.7.Hg.2.Sn.1.Zn.6.I | -11.26767 | 4.51121 | Indirect | 0.324315
Cs.Ge.7.Hg.2.Sn.2.Zn.5.I | -20.3585 | 4.441304 | Non-indirect | 0.1570182
Cs.Ge.7.Hg.2.Sn.3.Zn.4.I | -28.08296 | 4.38009 | Non-indirect | 0.2038923
Cs.Ge.7.Hg.2.Sn.4.Zn.3.I | -35.21559 | 4.327156 | Non-indirect | 0.1261958
Cs.Ge.7.Hg.2.Sn.5.Zn.2.I | -41.30864 | 4.282169 | Non-indirect | 0.07734376
Cs.Ge.7.Hg.2.Sn.6.Zn.1.I | -46.21599 | 4.244869 | Non-indirect | 0.07327968
Cs.Ge.7.Hg.3.Sn.1.Zn.5.I | -17.36041 | 4.462506 | Indirect | 0.2737668
Cs.Ge.7.Hg.3.Sn.2.Zn.4.I | -26.19716 | 4.398585 | Non-indirect | 0.1860085
Cs.Ge.7.Hg.3.Sn.3.Zn.3.I | -33.4699 | 4.343066 | Non-indirect | 0.1411913
Cs.Ge.7.Hg.3.Sn.4.Zn.2.I | -40.00244 | 4.29559 | Non-indirect | 0.1036001
Cs.Ge.7.Hg.3.Sn.5.Zn.1.I | -45.33618 | 4.255876 | Non-indirect | 0.08893323
Cs.Ge.7.Hg.4.Sn.1.Zn.4.I | -22.69302 | 4.417924 | Non-indirect | 0.2414209
Cs.Ge.7.Hg.4.Sn.2.Zn.3.I | -31.1427 | 4.359783 | Non-indirect | 0.179912
Cs.Ge.7.Hg.4.Sn.3.Zn.2.I | -37.94852 | 4.309791 | Non-indirect | 0.1122863
Cs.Ge.7.Hg.4.Sn.4.Zn.1.I | -43.55969 | 4.267642 | Non-indirect | 0.09491777
Cs.Ge.7.Hg.5.Sn.1.Zn.3.I | -27.17591 | 4.377319 | Non-indirect | 0.2378039
Cs.Ge.7.Hg.5.Sn.2.Zn.2.I | -35.2249 | 4.32478 | Non-indirect | 0.1691789
Cs.Ge.7.Hg.5.Sn.3.Zn.1.I | -41.12638 | 4.280173 | Non-indirect | 0.1228045
Cs.Ge.7.Hg.6.Sn.1.Zn.2.I | -30.84531 | 4.340566 | Non-indirect | 0.2182353
Cs.Ge.7.Hg.6.Sn.2.Zn.1.I | -37.70644 | 4.293474 | Non-indirect | 0.1569637
Cs.Ge.7.Hg.7.Sn.1.Zn.1.I | -33.26193 | 4.307555 | Non-indirect | 0.1663643
Cs.Ge.8.Hg.1.Sn.1.Zn.6.I | -9.223357 | 4.566177 | Non-indirect | 0.1629332
Cs.Ge.8.Hg.1.Sn.2.Zn.5.I | -18.5844 | 4.489822 | Non-indirect | 0.2115031
Cs.Ge.8.Hg.1.Sn.3.Zn.4.I | -26.75176 | 4.422508 | Non-indirect | 0.1324205
Cs.Ge.8.Hg.1.Sn.4.Zn.3.I | -33.8811 | 4.363757 | Non-indirect | 0.08616447
Cs.Ge.8.Hg.1.Sn.5.Zn.2.I | -39.9487 | 4.31318 | Non-indirect | 0.06681055
Cs.Ge.8.Hg.1.Sn.6.Zn.1.I | -44.89569 | 4.270466 | Non-indirect | 0.1287669
Cs.Ge.8.Hg.2.Sn.1.Zn.5.I | -16.53336 | 4.513028 | Non-indirect | 0.1967219
Cs.Ge.8.Hg.2.Sn.2.Zn.4.I | -25.26543 | 4.442904 | Non-indirect | 0.09723854
Cs.Ge.8.Hg.2.Sn.3.Zn.3.I | -32.87724 | 4.381483 | Non-indirect | 0.134914
Cs.Ge.8.Hg.2.Sn.4.Zn.2.I | -39.42352 | 4.328352 | Non-indirect | 0.05901986
Cs.Ge.8.Hg.2.Sn.5.Zn.1.I | -44.65843 | 4.283173 | Non-indirect | 0.06458414
Cs.Ge.8.Hg.3.Sn.1.Zn.4.I | -22.27237 | 4.464174 | Non-indirect | 0.1806185
Cs.Ge.8.Hg.3.Sn.2.Zn.3.I | -30.54105 | 4.400043 | Non-indirect | 0.08999759
Cs.Ge.8.Hg.3.Sn.3.Zn.2.I | -37.62369 | 4.344323 | Non-indirect | 0.1327472
Cs.Ge.8.Hg.3.Sn.4.Zn.1.I | -43.34969 | 4.296654 | Non-indirect | 0.0728277
Cs.Ge.8.Hg.4.Sn.1.Zn.3.I | -27.18283 | 4.419447 | Non-indirect | 0.1775634
Cs.Ge.8.Hg.4.Sn.2.Zn.2.I | -34.97107 | 4.361103 | Non-indirect | 0.1129614
Cs.Ge.8.Hg.4.Sn.3.Zn.1.I | -41.10459 | 4.310916 | Non-indirect | 0.1107087
Cs.Ge.8.Hg.5.Sn.1.Zn.2.I | -31.18127 | 4.378702 | Non-indirect | 0.1616541
Cs.Ge.8.Hg.5.Sn.2.Zn.1.I | -38.0473 | 4.325966 | Non-indirect | 0.1202826
Cs.Ge.8.Hg.6.Sn.1.Zn.1.I | -33.53628 | 4.341813 | Non-indirect | 0.1284545
Cs.Ge.9.Hg.1.Sn.1.Zn.5.I | -14.51425 | 4.568157 | Non-indirect | 0.1193743
Cs.Ge.9.Hg.1.Sn.2.Zn.4.I | -23.61741 | 4.491575 | Non-indirect | 0.148461
Cs.Ge.9.Hg.1.Sn.3.Zn.3.I | -31.34148 | 4.424046 | Non-indirect | 0.09991533
Cs.Ge.9.Hg.1.Sn.4.Zn.2.I | -37.85881 | 4.365091 | Non-indirect | 0.05519754
Cs.Ge.9.Hg.1.Sn.5.Zn.1.I | -43.0494 | 4.314318 | Non-indirect | 0.04740393
Cs.Ge.9.Hg.2.Sn.1.Zn.4.I | -21.25138 | 4.514851 | Non-indirect | 0.1100869
Cs.Ge.9.Hg.2.Sn.2.Zn.3.I | -29.78288 | 4.444508 | Non-indirect | 0.1329265
Cs.Ge.9.Hg.2.Sn.3.Zn.2.I | -36.99195 | 4.382881 | Non-indirect | 0.07640082
Cs.Ge.9.Hg.2.Sn.4.Zn.1.I | -42.64503 | 4.329552 | Non-indirect | 0.05935568
Cs.Ge.9.Hg.3.Sn.1.Zn.3.I | -26.57442 | 4.465846 | Non-indirect | 0.09360164
Cs.Ge.9.Hg.3.Sn.2.Zn.2.I | -34.49696 | 4.401505 | Non-indirect | 0.1182413
Cs.Ge.9.Hg.3.Sn.3.Zn.1.I | -40.86832 | 4.345585 | Non-indirect | 0.07536727
Cs.Ge.9.Hg.4.Sn.1.Zn.2.I | -30.97044 | 4.420975 | Non-indirect | 0.1073945
Cs.Ge.9.Hg.4.Sn.2.Zn.1.I | -37.91265 | 4.362427 | Non-indirect | 0.1107196
Cs.Ge.9.Hg.5.Sn.1.Zn.1.I | -33.87395 | 4.38009 | Non-indirect | 0.1132742
Cs.Ge.10.Hg.1.Sn.1.Zn.4.I | -19.50675 | 4.570142 | Non-indirect | 0.1428383
Cs.Ge.10.Hg.1.Sn.2.Zn.3.I | -28.19562 | 4.493333 | Non-indirect | 0.10627
Cs.Ge.10.Hg.1.Sn.3.Zn.2.I | -35.28372 | 4.425589 | Non-indirect | 0.06112856
Cs.Ge.10.Hg.1.Sn.4.Zn.1.I | -40.90222 | 4.36643 | Non-indirect | 0.03716379
Cs.Ge.10.Hg.2.Sn.1.Zn.3.I | -25.72854 | 4.51668 | Non-indirect | 0.05952954
Cs.Ge.10.Hg.2.Sn.2.Zn.2.I | -33.75738 | 4.446119 | Non-indirect | 0.06078106
Cs.Ge.10.Hg.2.Sn.3.Zn.1.I | -40.01918 | 4.384284 | Non-indirect | 0.04933745
Cs.Ge.10.Hg.3.Sn.1.Zn.2.I | -30.41887 | 4.467524 | Non-indirect | 0.09414124
Cs.Ge.10.Hg.3.Sn.2.Zn.1.I | -37.71453 | 4.402973 | Non-indirect | 0.08455187
Cs.Ge.10.Hg.4.Sn.1.Zn.1.I | -33.7375 | 4.422508 | Non-indirect | 0.07970434
Cs.Ge.11.Hg.1.Sn.1.Zn.3.I | -24.07926 | 4.572134 | Non-indirect | 0.06568521
Cs.Ge.11.Hg.1.Sn.2.Zn.2.I | -32.15627 | 4.495096 | Non-indirect | 0.0359953
Cs.Ge.11.Hg.1.Sn.3.Zn.1.I | -38.29189 | 4.427138 | Non-indirect | 0.02643675
Cs.Ge.11.Hg.2.Sn.1.Zn.2.I | -29.72137 | 4.518514 | Non-indirect | 0.05755156
Cs.Ge.11.Hg.2.Sn.2.Zn.1.I | -36.77904 | 4.447734 | Non-indirect | 0.04321808
Cs.Ge.11.Hg.3.Sn.1.Zn.1.I | -33.51957 | 4.469208 | Non-indirect | 0.07395333
Cs.Ge.12.Hg.1.Sn.1.Zn.2.I | -28.09296 | 4.574131 | Non-indirect | 0.04862797
Cs.Ge.12.Hg.1.Sn.2.Zn.1.I | -35.09825 | 4.496865 | Non-indirect | 0.02508074
Cs.Ge.12.Hg.2.Sn.1.Zn.1.I | -32.66182 | 4.520354 | Non-indirect | 0.04636484
Cs.Ge.13.Hg.1.Sn.1.Zn.1.I | -31.01775 | 4.576133 | Non-indirect | 0.03029114
Cs.Ge.1.Pb.1.Sn.1.Zn.13.I | 41.29349 | 4.520354 | Non-indirect | 0.6363165
Cs.Ge.1.Pb.1.Sn.2.Zn.12.I | 29.49896 | 4.449354 | Indirect | 0.5795143
Cs.Ge.1.Pb.1.Sn.3.Zn.11.I | 20.09765 | 4.387105 | Indirect | 0.4910272
Cs.Ge.1.Pb.1.Sn.4.Zn.10.I | 11.61401 | 4.33318 | Indirect | 0.418726
Cs.Ge.1.Pb.1.Sn.5.Zn.9.I | 3.394611 | 4.287239 | Indirect | 0.3833085
Cs.Ge.1.Pb.1.Sn.6.Zn.8.I | -3.601149 | 4.249013 | Indirect | 0.3386227
Cs.Ge.1.Pb.1.Sn.7.Zn.7.I | -10.51006 | 4.218307 | Indirect | 0.307946
Cs.Ge.1.Pb.1.Sn.8.Zn.6.I | -16.75141 | 4.19499 | Indirect | 0.2109476
Cs.Ge.1.Pb.1.Sn.9.Zn.5.I | -22.79672 | 4.178998 | Non-indirect | 0.1769297
Cs.Ge.1.Pb.1.Sn.10.Zn.4.I | -28.88174 | 4.17033 | Non-indirect | 0.1339704
Cs.Ge.1.Pb.1.Sn.11.Zn.3.I | -34.32159 | 4.169052 | Non-indirect | 0.1218129
Cs.Ge.1.Pb.1.Sn.12.Zn.2.I | -39.14134 | 4.175295 | Non-indirect | 0.1318137
Cs.Ge.1.Pb.1.Sn.13.Zn.1.I | -43.6501 | 4.189266 | Non-indirect | 0.1637664
Cs.Ge.1.Pb.2.Sn.1.Zn.12.I | 31.20275 | 4.442904 | Indirect | 0.6594399
Cs.Ge.1.Pb.2.Sn.2.Zn.11.I | 20.8996 | 4.381483 | Indirect | 0.5632064
Cs.Ge.1.Pb.2.Sn.3.Zn.10.I | 11.78567 | 4.328352 | Indirect | 0.4950516
Cs.Ge.1.Pb.2.Sn.4.Zn.9.I | 3.24149 | 4.283173 | Indirect | 0.4530794
Cs.Ge.1.Pb.2.Sn.5.Zn.8.I | -4.160869 | 4.245689 | Indirect | 0.3885174
Cs.Ge.1.Pb.2.Sn.6.Zn.7.I | -11.4385 | 4.215708 | Indirect | 0.327232
Cs.Ge.1.Pb.2.Sn.7.Zn.6.I | -17.9103 | 4.193108 | Indirect | 0.2199757
Cs.Ge.1.Pb.2.Sn.8.Zn.5.I | -24.13769 | 4.177829 | Indirect | 0.1847821
Cs.Ge.1.Pb.2.Sn.9.Zn.4.I | -30.41354 | 4.169879 | Non-indirect | 0.1600817
Cs.Ge.1.Pb.2.Sn.10.Zn.3.I | -36.021 | 4.169327 | Non-indirect | 0.1470014
Cs.Ge.1.Pb.2.Sn.11.Zn.2.I | -40.96007 | 4.176314 | Non-indirect | 0.1389213
Cs.Ge.1.Pb.2.Sn.12.Zn.1.I | -45.61151 | 4.191052 | Non-indirect | 0.190689
Cs.Ge.1.Pb.3.Sn.1.Zn.11.I | 23.44082 | 4.375941 | Indirect | 0.657573
Cs.Ge.1.Pb.3.Sn.2.Zn.10.I | 13.33719 | 4.323599 | Indirect | 0.5725796
Cs.Ge.1.Pb.3.Sn.3.Zn.9.I | 4.328776 | 4.279181 | Indirect | 0.5246116
Cs.Ge.1.Pb.3.Sn.4.Zn.8.I | -3.561297 | 4.242436 | Indirect | 0.441945
Cs.Ge.1.Pb.3.Sn.5.Zn.7.I | -11.24376 | 4.21318 | Indirect | 0.3552747
Cs.Ge.1.Pb.3.Sn.6.Zn.6.I | -17.98145 | 4.191295 | Indirect | 0.2487389
Cs.Ge.1.Pb.3.Sn.7.Zn.5.I | -24.45129 | 4.176731 | Indirect | 0.2207536
Cs.Ge.1.Pb.3.Sn.8.Zn.4.I | -30.92011 | 4.169497 | Indirect | 0.1873013
Cs.Ge.1.Pb.3.Sn.9.Zn.3.I | -36.69884 | 4.169674 | Non-indirect | 0.1690579
Cs.Ge.1.Pb.3.Sn.10.Zn.2.I | -41.76683 | 4.177407 | Non-indirect | 0.168525
Cs.Ge.1.Pb.3.Sn.11.Zn.1.I | -46.54179 | 4.192915 | Non-indirect | 0.2198548
Cs.Ge.1.Pb.4.Sn.1.Zn.10.I | 16.31805 | 4.318921 | Indirect | 0.6743639
Cs.Ge.1.Pb.4.Sn.2.Zn.9.I | 6.543092 | 4.275262 | Indirect | 0.6172728
Cs.Ge.1.Pb.4.Sn.3.Zn.8.I | -2.077807 | 4.239255 | Indirect | 0.5084676
Cs.Ge.1.Pb.4.Sn.4.Zn.7.I | -10.17055 | 4.210722 | Indirect | 0.4291292
Cs.Ge.1.Pb.4.Sn.5.Zn.6.I | -17.24683 | 4.189553 | Indirect | 0.3153353
Cs.Ge.1.Pb.4.Sn.6.Zn.5.I | -23.95521 | 4.175701 | Indirect | 0.2586634
Cs.Ge.1.Pb.4.Sn.7.Zn.4.I | -30.66776 | 4.169187 | Indirect | 0.2370537
Cs.Ge.1.Pb.4.Sn.8.Zn.3.I | -36.60289 | 4.170093 | Non-indirect | 0.2074056
Cs.Ge.1.Pb.4.Sn.9.Zn.2.I | -41.82157 | 4.178573 | Non-indirect | 0.2012686
Cs.Ge.1.Pb.4.Sn.10.Zn.1.I | -46.81823 | 4.194855 | Non-indirect | 0.2485722
Cs.Ge.1.Pb.5.Sn.1.Zn.9.I | 9.895 | 4.271416 | Indirect | 0.7001641
Cs.Ge.1.Pb.5.Sn.2.Zn.8.I | 0.2900246 | 4.236144 | Indirect | 0.5991627
Cs.Ge.1.Pb.5.Sn.3.Zn.7.I | -8.30654 | 4.208333 | Indirect | 0.5186244
Cs.Ge.1.Pb.5.Sn.4.Zn.6.I | -15.74058 | 4.187879 | Indirect | 0.3786825
Cs.Ge.1.Pb.5.Sn.5.Zn.5.I | -22.7852 | 4.174742 | Indirect | 0.3222142
Cs.Ge.1.Pb.5.Sn.6.Zn.4.I | -29.73751 | 4.168947 | Indirect | 0.2818808
Cs.Ge.1.Pb.5.Sn.7.Zn.3.I | -35.83313 | 4.170584 | Non-indirect | 0.2532241
Cs.Ge.1.Pb.5.Sn.8.Zn.2.I | -41.32693 | 4.179814 | Non-indirect | 0.228058
Cs.Ge.1.Pb.5.Sn.9.Zn.1.I | -46.52331 | 4.196872 | Non-indirect | 0.273808
Cs.Ge.1.Pb.6.Sn.1.Zn.8.I | 3.815805 | 4.233105 | Indirect | 0.6966139
Cs.Ge.1.Pb.6.Sn.2.Zn.7.I | -5.546144 | 4.206015 | Indirect | 0.6106129
Cs.Ge.1.Pb.6.Sn.3.Zn.6.I | -13.52483 | 4.186276 | Indirect | 0.4775223
Cs.Ge.1.Pb.6.Sn.4.Zn.5.I | -20.91364 | 4.173852 | Indirect | 0.3892828
Cs.Ge.1.Pb.6.Sn.5.Zn.4.I | -28.1295 | 4.168777 | Indirect | 0.348676
Cs.Ge.1.Pb.6.Sn.6.Zn.3.I | -34.54991 | 4.171147 | Indirect | 0.2893124
Cs.Ge.1.Pb.6.Sn.7.Zn.2.I | -40.33251 | 4.181129 | Non-indirect | 0.2713617
Cs.Ge.1.Pb.6.Sn.8.Zn.1.I | -45.7322 | 4.198966 | Non-indirect | 0.300055
Cs.Ge.1.Pb.7.Sn.1.Zn.7.I | -1.698628 | 4.203767 | Indirect | 0.7176307
Cs.Ge.1.Pb.7.Sn.2.Zn.6.I | -10.42668 | 4.184742 | Indirect | 0.5720759
Cs.Ge.1.Pb.7.Sn.3.Zn.5.I | -18.32447 | 4.173033 | Indirect | 0.4624864
Cs.Ge.1.Pb.7.Sn.4.Zn.4.I | -25.9589 | 4.168678 | Indirect | 0.4035372
Cs.Ge.1.Pb.7.Sn.5.Zn.3.I | -32.76784 | 4.171782 | Indirect | 0.3427997
Cs.Ge.1.Pb.7.Sn.6.Zn.2.I | -38.86981 | 4.182519 | Non-indirect | 0.3184799
Cs.Ge.1.Pb.7.Sn.7.Zn.1.I | -44.50338 | 4.201138 | Non-indirect | 0.3244568
Cs.Ge.1.Pb.8.Sn.1.Zn.6.I | -6.199067 | 4.183277 | Indirect | 0.6675845
Cs.Ge.1.Pb.8.Sn.2.Zn.5.I | -14.98884 | 4.172283 | Indirect | 0.5359612
Cs.Ge.1.Pb.8.Sn.3.Zn.4.I | -23.19078 | 4.168651 | Indirect | 0.4760987
Cs.Ge.1.Pb.8.Sn.4.Zn.3.I | -30.4309 | 4.17249 | Indirect | 0.4036609
Cs.Ge.1.Pb.8.Sn.5.Zn.2.I | -36.88599 | 4.183984 | Non-indirect | 0.3511265
Cs.Ge.1.Pb.8.Sn.6.Zn.1.I | -42.84545 | 4.203388 | Non-indirect | 0.3758739
Cs.Ge.1.Pb.9.Sn.1.Zn.5.I | -10.60033 | 4.171603 | Indirect | 0.6297764
Cs.Ge.1.Pb.9.Sn.2.Zn.4.I | -19.68168 | 4.168694 | Indirect | 0.5446246
Cs.Ge.1.Pb.9.Sn.3.Zn.3.I | -27.48284 | 4.173271 | Indirect | 0.4666579
Cs.Ge.1.Pb.9.Sn.4.Zn.2.I | -34.42302 | 4.185524 | Non-indirect | 0.3958974
Cs.Ge.1.Pb.9.Sn.5.Zn.1.I | -40.75698 | 4.205717 | Non-indirect | 0.4285251
Cs.Ge.1.Pb.10.Sn.1.Zn.4.I | -15.10793 | 4.168808 | Indirect | 0.6260245
Cs.Ge.1.Pb.10.Sn.2.Zn.3.I | -23.83157 | 4.174125 | Indirect | 0.5192163
Cs.Ge.1.Pb.10.Sn.3.Zn.2.I | -31.36259 | 4.18714 | Non-indirect | 0.4665679
Cs.Ge.1.Pb.10.Sn.4.Zn.1.I | -38.19263 | 4.208124 | Non-indirect | 0.4643177
Cs.Ge.1.Pb.11.Sn.1.Zn.3.I | -19.21201 | 4.175052 | Indirect | 0.6033766
Cs.Ge.1.Pb.11.Sn.2.Zn.2.I | -27.69669 | 4.188831 | Non-indirect | 0.5368035
Cs.Ge.1.Pb.11.Sn.3.Zn.1.I | -35.03915 | 4.210611 | Non-indirect | 0.4964804
Cs.Ge.1.Pb.12.Sn.1.Zn.2.I | -23.01112 | 4.190598 | Non-indirect | 0.593565
Cs.Ge.1.Pb.12.Sn.2.Zn.1.I | -31.23026 | 4.213177 | Non-indirect | 0.5557306
Cs.Ge.1.Pb.13.Sn.1.Zn.1.I | -26.47698 | 4.215823 | Non-indirect | 0.6184661
Cs.Ge.2.Pb.1.Sn.1.Zn.12.I | 31.11859 | 4.522199 | Indirect | 0.5999805
Cs.Ge.2.Pb.1.Sn.2.Zn.11.I | 20.86008 | 4.45098 | Indirect | 0.5016809
Cs.Ge.2.Pb.1.Sn.3.Zn.10.I | 11.47937 | 4.388522 | Indirect | 0.4235287
Cs.Ge.2.Pb.1.Sn.4.Zn.9.I | 2.944371 | 4.334399 | Indirect | 0.3772045
Cs.Ge.2.Pb.1.Sn.5.Zn.8.I | -5.12514 | 4.288267 | Indirect | 0.3525927
Cs.Ge.2.Pb.1.Sn.6.Zn.7.I | -11.9998 | 4.249855 | Indirect | 0.3059838
Cs.Ge.2.Pb.1.Sn.7.Zn.6.I | -18.87225 | 4.218967 | Indirect | 0.2562228
Cs.Ge.2.Pb.1.Sn.8.Zn.5.I | -25.00579 | 4.195472 | Indirect | 0.1786327
Cs.Ge.2.Pb.1.Sn.9.Zn.4.I | -30.9884 | 4.179301 | Non-indirect | 0.1462837
Cs.Ge.2.Pb.1.Sn.10.Zn.3.I | -36.55884 | 4.170454 | Non-indirect | 0.1292832
Cs.Ge.2.Pb.1.Sn.11.Zn.2.I | -41.4877 | 4.168994 | Non-indirect | 0.1363651
Cs.Ge.2.Pb.1.Sn.12.Zn.1.I | -45.89841 | 4.175052 | Non-indirect | 0.1628797
Cs.Ge.2.Pb.2.Sn.1.Zn.11.I | 22.53816 | 4.444508 | Indirect | 0.5732924
Cs.Ge.2.Pb.2.Sn.2.Zn.10.I | 12.24628 | 4.382881 | Indirect | 0.4912875
Cs.Ge.2.Pb.2.Sn.3.Zn.9.I | 3.205806 | 4.329552 | Indirect | 0.4488806
Cs.Ge.2.Pb.2.Sn.4.Zn.8.I | -5.178617 | 4.284183 | Indirect | 0.3846185
Cs.Ge.2.Pb.2.Sn.5.Zn.7.I | -12.5066 | 4.246513 | Indirect | 0.3108244
Cs.Ge.2.Pb.2.Sn.6.Zn.6.I | -19.71798 | 4.216351 | Indirect | 0.2832024
Cs.Ge.2.Pb.2.Sn.7.Zn.5.I | -26.11612 | 4.193572 | Indirect | 0.1967624
Cs.Ge.2.Pb.2.Sn.8.Zn.4.I | -32.30768 | 4.178115 | Indirect | 0.1759859
Cs.Ge.2.Pb.2.Sn.9.Zn.3.I | -38.02493 | 4.169985 | Non-indirect | 0.1512728
Cs.Ge.2.Pb.2.Sn.10.Zn.2.I | -43.14539 | 4.169252 | Non-indirect | 0.146749
Cs.Ge.2.Pb.2.Sn.11.Zn.1.I | -47.66417 | 4.176053 | Non-indirect | 0.1808966
Cs.Ge.2.Pb.3.Sn.1.Zn.10.I | 14.72966 | 4.377319 | Indirect | 0.5735818
Cs.Ge.2.Pb.3.Sn.2.Zn.9.I | 4.87635 | 4.32478 | Indirect | 0.5345838
Cs.Ge.2.Pb.3.Sn.3.Zn.8.I | -4.006256 | 4.280173 | Indirect | 0.4586805
Cs.Ge.2.Pb.3.Sn.4.Zn.7.I | -11.96645 | 4.243243 | Indirect | 0.3407395
Cs.Ge.2.Pb.3.Sn.5.Zn.6.I | -19.46796 | 4.213805 | Indirect | 0.3267232
Cs.Ge.2.Pb.3.Sn.6.Zn.5.I | -26.12208 | 4.191742 | Indirect | 0.2508003
Cs.Ge.2.Pb.3.Sn.7.Zn.4.I | -32.55574 | 4.176999 | Indirect | 0.2080305
Cs.Ge.2.Pb.3.Sn.8.Zn.3.I | -38.45122 | 4.169586 | Non-indirect | 0.1748416
Cs.Ge.2.Pb.3.Sn.9.Zn.2.I | -43.73015 | 4.169581 | Non-indirect | 0.1899359
Cs.Ge.2.Pb.3.Sn.10.Zn.1.I | -48.42784 | 4.177127 | Non-indirect | 0.214647
Cs.Ge.2.Pb.4.Sn.1.Zn.9.I | 7.822301 | 4.320083 | Indirect | 0.581104
Cs.Ge.2.Pb.4.Sn.2.Zn.8.I | -1.785169 | 4.276235 | Indirect | 0.5043594
Cs.Ge.2.Pb.4.Sn.3.Zn.7.I | -10.4823 | 4.240043 | Indirect | 0.4172706
Cs.Ge.2.Pb.4.Sn.4.Zn.6.I | -18.34838 | 4.21133 | Indirect | 0.3934809
Cs.Ge.2.Pb.4.Sn.5.Zn.5.I | -25.28208 | 4.189982 | Indirect | 0.2876055
Cs.Ge.2.Pb.4.Sn.6.Zn.4.I | -32.0246 | 4.175952 | Indirect | 0.2619276
Cs.Ge.2.Pb.4.Sn.7.Zn.3.I | -38.13471 | 4.169258 | Non-indirect | 0.2277497
Cs.Ge.2.Pb.4.Sn.8.Zn.2.I | -43.63856 | 4.169982 | Non-indirect | 0.2194949
Cs.Ge.2.Pb.4.Sn.9.Zn.1.I | -48.47967 | 4.178275 | Non-indirect | 0.2448231
Cs.Ge.2.Pb.5.Sn.1.Zn.8.I | 1.438664 | 4.272371 | Indirect | 0.5882187
Cs.Ge.2.Pb.5.Sn.2.Zn.7.I | -8.046118 | 4.236915 | Indirect | 0.5109153
Cs.Ge.2.Pb.5.Sn.3.Zn.6.I | -16.43281 | 4.208924 | Indirect | 0.458336
Cs.Ge.2.Pb.5.Sn.4.Zn.5.I | -23.7609 | 4.188291 | Indirect | 0.3699421
Cs.Ge.2.Pb.5.Sn.5.Zn.4.I | -30.7732 | 4.174975 | Indirect | 0.3042154
Cs.Ge.2.Pb.5.Sn.6.Zn.3.I | -37.19041 | 4.169 | Non-indirect | 0.2672489
Cs.Ge.2.Pb.5.Sn.7.Zn.2.I | -42.86479 | 4.170454 | Non-indirect | 0.2573641
Cs.Ge.2.Pb.5.Sn.8.Zn.1.I | -47.96386 | 4.179497 | Non-indirect | 0.2736548
Cs.Ge.2.Pb.6.Sn.1.Zn.7.I | -4.42447 | 4.233858 | Indirect | 0.6148301
Cs.Ge.2.Pb.6.Sn.2.Zn.6.I | -13.64802 | 4.206588 | Indirect | 0.5514354
Cs.Ge.2.Pb.6.Sn.3.Zn.5.I | -21.43502 | 4.18667 | Indirect | 0.4331132
Cs.Ge.2.Pb.6.Sn.4.Zn.4.I | -28.87956 | 4.174068 | Indirect | 0.3776508
Cs.Ge.2.Pb.6.Sn.5.Zn.3.I | -35.57667 | 4.168813 | Indirect | 0.3273118
Cs.Ge.2.Pb.6.Sn.6.Zn.2.I | -41.58265 | 4.170999 | Non-indirect | 0.2941216
Cs.Ge.2.Pb.6.Sn.7.Zn.1.I | -46.94697 | 4.180794 | Non-indirect | 0.3086583
Cs.Ge.2.Pb.7.Sn.1.Zn.6.I | -9.647205 | 4.204322 | Indirect | 0.6480818
Cs.Ge.2.Pb.7.Sn.2.Zn.5.I | -18.31002 | 4.185119 | Indirect | 0.5093924
Cs.Ge.2.Pb.7.Sn.3.Zn.4.I | -26.23669 | 4.173231 | Indirect | 0.4356488
Cs.Ge.2.Pb.7.Sn.4.Zn.3.I | -33.40551 | 4.168696 | Indirect | 0.3686676
Cs.Ge.2.Pb.7.Sn.5.Zn.2.I | -39.77374 | 4.171617 | Non-indirect | 0.332016
Cs.Ge.2.Pb.7.Sn.6.Zn.1.I | -45.43796 | 4.182165 | Non-indirect | 0.3463802
Cs.Ge.2.Pb.8.Sn.1.Zn.5.I | -14.06212 | 4.183637 | Indirect | 0.6065929
Cs.Ge.2.Pb.8.Sn.2.Zn.4.I | -22.87161 | 4.172464 | Indirect | 0.515403
Cs.Ge.2.Pb.8.Sn.3.Zn.3.I | -30.60082 | 4.168651 | Indirect | 0.4331656
Cs.Ge.2.Pb.8.Sn.4.Zn.2.I | -37.46445 | 4.172307 | Non-indirect | 0.3712053
Cs.Ge.2.Pb.8.Sn.5.Zn.1.I | -43.4597 | 4.183611 | Non-indirect | 0.3895684
Cs.Ge.2.Pb.9.Sn.1.Zn.4.I | -18.46001 | 4.171767 | Indirect | 0.5966184
Cs.Ge.2.Pb.9.Sn.2.Zn.3.I | -27.11088 | 4.168676 | Indirect | 0.5017818
Cs.Ge.2.Pb.9.Sn.3.Zn.2.I | -34.5019 | 4.173069 | Non-indirect | 0.430149
Cs.Ge.2.Pb.9.Sn.4.Zn.1.I | -40.96654 | 4.185132 | Non-indirect | 0.4297456
Cs.Ge.2.Pb.10.Sn.1.Zn.3.I | -22.56597 | 4.168773 | Indirect | 0.5625048
Cs.Ge.2.Pb.10.Sn.2.Zn.2.I | -30.8841 | 4.173905 | Non-indirect | 0.4955076
Cs.Ge.2.Pb.10.Sn.3.Zn.1.I | -37.91175 | 4.186729 | Non-indirect | 0.4838359
Cs.Ge.2.Pb.11.Sn.1.Zn.2.I | -26.31267 | 4.174814 | Non-indirect | 0.5675259
Cs.Ge.2.Pb.11.Sn.2.Zn.1.I | -34.21823 | 4.188401 | Non-indirect | 0.5422355
Cs.Ge.2.Pb.12.Sn.1.Zn.1.I | -29.50551 | 4.190149 | Non-indirect | 0.5881487
Cs.Ge.3.Pb.1.Sn.1.Zn.11.I | 23.28533 | 4.52405 | Indirect | 0.5089198
Cs.Ge.3.Pb.1.Sn.2.Zn.10.I | 12.984 | 4.452611 | Indirect | 0.41378
Cs.Ge.3.Pb.1.Sn.3.Zn.9.I | 3.770365 | 4.389945 | Indirect | 0.372012
Cs.Ge.3.Pb.1.Sn.4.Zn.8.I | -4.715372 | 4.335623 | Indirect | 0.3242028
Cs.Ge.3.Pb.1.Sn.5.Zn.7.I | -12.48654 | 4.289299 | Indirect | 0.3030269
Cs.Ge.3.Pb.1.Sn.6.Zn.6.I | -19.43049 | 4.250702 | Indirect | 0.2415438
Cs.Ge.3.Pb.1.Sn.7.Zn.5.I | -26.21068 | 4.219633 | Indirect | 0.2106091
Cs.Ge.3.Pb.1.Sn.8.Zn.4.I | -32.21734 | 4.195957 | Indirect | 0.1668153
Cs.Ge.3.Pb.1.Sn.9.Zn.3.I | -37.80975 | 4.179608 | Non-indirect | 0.1391866
Cs.Ge.3.Pb.1.Sn.10.Zn.2.I | -42.83515 | 4.170583 | Non-indirect | 0.1543303
Cs.Ge.3.Pb.1.Sn.11.Zn.1.I | -47.17681 | 4.168941 | Non-indirect | 0.161931
Cs.Ge.3.Pb.2.Sn.1.Zn.10.I | 14.67192 | 4.446119 | Indirect | 0.4802297
Cs.Ge.3.Pb.2.Sn.2.Zn.9.I | 4.59809 | 4.384284 | Indirect | 0.4195356
Cs.Ge.3.Pb.2.Sn.3.Zn.8.I | -4.393207 | 4.330757 | Indirect | 0.3798065
Cs.Ge.3.Pb.2.Sn.4.Zn.7.I | -12.50877 | 4.285197 | Indirect | 0.3585189
Cs.Ge.3.Pb.2.Sn.5.Zn.6.I | -19.97345 | 4.247342 | Indirect | 0.2457506
Cs.Ge.3.Pb.2.Sn.6.Zn.5.I | -27.01892 | 4.216999 | Indirect | 0.2417026
Cs.Ge.3.Pb.2.Sn.7.Zn.4.I | -33.25985 | 4.19404 | Indirect | 0.2017695
Cs.Ge.3.Pb.2.Sn.8.Zn.3.I | -39.04535 | 4.178405 | Non-indirect | 0.1569086
Cs.Ge.3.Pb.2.Sn.9.Zn.2.I | -44.25543 | 4.170096 | Non-indirect | 0.1761119
Cs.Ge.3.Pb.2.Sn.10.Zn.1.I | -48.78063 | 4.169181 | Non-indirect | 0.182923
Cs.Ge.3.Pb.3.Sn.1.Zn.9.I | 7.079588 | 4.378702 | Indirect | 0.4793068
Cs.Ge.3.Pb.3.Sn.2.Zn.8.I | -2.699779 | 4.325966 | Indirect | 0.4604112
Cs.Ge.3.Pb.3.Sn.3.Zn.7.I | -11.40814 | 4.281168 | Indirect | 0.3267623
Cs.Ge.3.Pb.3.Sn.4.Zn.6.I | -19.37015 | 4.244054 | Indirect | 0.3099318
Cs.Ge.3.Pb.3.Sn.5.Zn.5.I | -26.7128 | 4.214435 | Indirect | 0.2955915
Cs.Ge.3.Pb.3.Sn.6.Zn.4.I | -33.24823 | 4.192193 | Indirect | 0.2419081
Cs.Ge.3.Pb.3.Sn.7.Zn.3.I | -39.21502 | 4.177271 | Non-indirect | 0.2049111
Cs.Ge.3.Pb.3.Sn.8.Zn.2.I | -44.66846 | 4.169679 | Non-indirect | 0.1929455
Cs.Ge.3.Pb.3.Sn.9.Zn.1.I | -49.35896 | 4.169492 | Non-indirect | 0.2081832
Cs.Ge.3.Pb.4.Sn.1.Zn.8.I | 0.2515846 | 4.32125 | Indirect | 0.4875156
Cs.Ge.3.Pb.4.Sn.2.Zn.7.I | -9.334859 | 4.277213 | Indirect | 0.4181539
Cs.Ge.3.Pb.4.Sn.3.Zn.6.I | -17.81364 | 4.240837 | Indirect | 0.3784085
Cs.Ge.3.Pb.4.Sn.4.Zn.5.I | -25.5392 | 4.211942 | Indirect | 0.3567851
Cs.Ge.3.Pb.4.Sn.5.Zn.4.I | -32.37162 | 4.190415 | Indirect | 0.300091
Cs.Ge.3.Pb.4.Sn.6.Zn.3.I | -38.62223 | 4.176207 | Non-indirect | 0.2422113
Cs.Ge.3.Pb.4.Sn.7.Zn.2.I | -44.32161 | 4.169333 | Non-indirect | 0.2186065
Cs.Ge.3.Pb.4.Sn.8.Zn.1.I | -49.19033 | 4.169875 | Non-indirect | 0.2455335
Cs.Ge.3.Pb.5.Sn.1.Zn.7.I | -6.020259 | 4.27333 | Indirect | 0.5101318
Cs.Ge.3.Pb.5.Sn.2.Zn.6.I | -15.31693 | 4.237691 | Indirect | 0.4513436
Cs.Ge.3.Pb.5.Sn.3.Zn.5.I | -23.54167 | 4.209519 | Indirect | 0.4256934
Cs.Ge.3.Pb.5.Sn.4.Zn.4.I | -30.78457 | 4.188707 | Indirect | 0.3499474
Cs.Ge.3.Pb.5.Sn.5.Zn.3.I | -37.35869 | 4.175213 | Non-indirect | 0.2770345
Cs.Ge.3.Pb.5.Sn.6.Zn.2.I | -43.32627 | 4.169058 | Non-indirect | 0.271287
Cs.Ge.3.Pb.5.Sn.7.Zn.1.I | -48.40687 | 4.170329 | Non-indirect | 0.2799829
Cs.Ge.3.Pb.6.Sn.1.Zn.6.I | -11.53683 | 4.234616 | Indirect | 0.531453
Cs.Ge.3.Pb.6.Sn.2.Zn.5.I | -20.65404 | 4.207166 | Indirect | 0.4977335
Cs.Ge.3.Pb.6.Sn.3.Zn.4.I | -28.42211 | 4.187069 | Indirect | 0.4146364
Cs.Ge.3.Pb.6.Sn.4.Zn.3.I | -35.44454 | 4.174288 | Indirect | 0.3530937
Cs.Ge.3.Pb.6.Sn.5.Zn.2.I | -41.7262 | 4.168853 | Non-indirect | 0.3101654
Cs.Ge.3.Pb.6.Sn.6.Zn.1.I | -47.09842 | 4.170856 | Non-indirect | 0.3071116
Cs.Ge.3.Pb.7.Sn.1.Zn.5.I | -16.63097 | 4.204882 | Indirect | 0.5702644
Cs.Ge.3.Pb.7.Sn.2.Zn.4.I | -25.23291 | 4.1855 | Indirect | 0.4842783
Cs.Ge.3.Pb.7.Sn.3.Zn.3.I | -32.81485 | 4.173434 | Indirect | 0.3994446
Cs.Ge.3.Pb.7.Sn.4.Zn.2.I | -39.56736 | 4.168719 | Non-indirect | 0.3612858
Cs.Ge.3.Pb.7.Sn.5.Zn.1.I | -45.26297 | 4.171456 | Non-indirect | 0.342438
Cs.Ge.3.Pb.8.Sn.1.Zn.4.I | -20.9779 | 4.184001 | Indirect | 0.5648037
Cs.Ge.3.Pb.8.Sn.2.Zn.3.I | -29.39328 | 4.172649 | Indirect | 0.4633505
Cs.Ge.3.Pb.8.Sn.3.Zn.2.I | -36.76261 | 4.168656 | Non-indirect | 0.4012912
Cs.Ge.3.Pb.8.Sn.4.Zn.1.I | -42.90181 | 4.172127 | Non-indirect | 0.4086214
Cs.Ge.3.Pb.9.Sn.1.Zn.3.I | -24.93756 | 4.171934 | Indirect | 0.5264103
Cs.Ge.3.Pb.9.Sn.2.Zn.2.I | -33.19115 | 4.168663 | Non-indirect | 0.4806484
Cs.Ge.3.Pb.9.Sn.3.Zn.1.I | -39.95352 | 4.172872 | Non-indirect | 0.4327119
Cs.Ge.3.Pb.10.Sn.1.Zn.2.I | -28.65616 | 4.168742 | Non-indirect | 0.5348259
Cs.Ge.3.Pb.10.Sn.2.Zn.1.I | -36.32649 | 4.173689 | Non-indirect | 0.4874321
Cs.Ge.3.Pb.11.Sn.1.Zn.1.I | -31.72407 | 4.17458 | Non-indirect | 0.551285
Cs.Ge.4.Pb.1.Sn.1.Zn.10.I | 15.9247 | 4.525906 | Indirect | 0.4232709
Cs.Ge.4.Pb.1.Sn.2.Zn.9.I | 5.684678 | 4.454247 | Indirect | 0.3383797
Cs.Ge.4.Pb.1.Sn.3.Zn.8.I | -3.406367 | 4.391373 | Indirect | 0.2831436
Cs.Ge.4.Pb.1.Sn.4.Zn.7.I | -11.81942 | 4.336852 | Indirect | 0.3037262
Cs.Ge.4.Pb.1.Sn.5.Zn.6.I | -19.20134 | 4.290336 | Indirect | 0.2800262
Cs.Ge.4.Pb.1.Sn.6.Zn.5.I | -26.17177 | 4.251553 | Indirect | 0.1960741
Cs.Ge.4.Pb.1.Sn.7.Zn.4.I | -32.77598 | 4.220302 | Indirect | 0.1992561
Cs.Ge.4.Pb.1.Sn.8.Zn.3.I | -38.40755 | 4.196447 | Non-indirect | 0.1434071
Cs.Ge.4.Pb.1.Sn.9.Zn.2.I | -43.58821 | 4.17992 | Non-indirect | 0.1663796
Cs.Ge.4.Pb.1.Sn.10.Zn.1.I | -47.84589 | 4.170715 | Non-indirect | 0.1760088
Cs.Ge.4.Pb.2.Sn.1.Zn.9.I | 7.384026 | 4.447734 | Indirect | 0.4317301
Cs.Ge.4.Pb.2.Sn.2.Zn.8.I | -2.548555 | 4.385692 | Indirect | 0.3546875
Cs.Ge.4.Pb.2.Sn.3.Zn.7.I | -11.42717 | 4.331966 | Indirect | 0.3432922
Cs.Ge.4.Pb.2.Sn.4.Zn.6.I | -19.26519 | 4.286216 | Indirect | 0.2599898
Cs.Ge.4.Pb.2.Sn.5.Zn.5.I | -26.67759 | 4.248175 | Indirect | 0.2367513
Cs.Ge.4.Pb.2.Sn.6.Zn.4.I | -33.5421 | 4.217651 | Indirect | 0.2319129
Cs.Ge.4.Pb.2.Sn.7.Zn.3.I | -39.38559 | 4.194513 | Non-indirect | 0.176339
Cs.Ge.4.Pb.2.Sn.8.Zn.2.I | -44.82841 | 4.178699 | Non-indirect | 0.1799257
Cs.Ge.4.Pb.2.Sn.9.Zn.1.I | -49.25999 | 4.170211 | Non-indirect | 0.1877047
Cs.Ge.4.Pb.3.Sn.1.Zn.8.I | -0.0006012064 | 4.38009 | Indirect | 0.3885121
Cs.Ge.4.Pb.3.Sn.2.Zn.7.I | -9.675099 | 4.327156 | Indirect | 0.327632
Cs.Ge.4.Pb.3.Sn.3.Zn.6.I | -18.15999 | 4.282169 | Indirect | 0.3241488
Cs.Ge.4.Pb.3.Sn.4.Zn.5.I | -26.02403 | 4.244869 | Indirect | 0.296053
Cs.Ge.4.Pb.3.Sn.5.Zn.4.I | -33.19072 | 4.21507 | Indirect | 0.2768787
Cs.Ge.4.Pb.3.Sn.6.Zn.3.I | -39.30252 | 4.192648 | Non-indirect | 0.1980376
Cs.Ge.4.Pb.3.Sn.7.Zn.2.I | -44.98782 | 4.177548 | Non-indirect | 0.1974899
Cs.Ge.4.Pb.3.Sn.8.Zn.1.I | -49.62577 | 4.169777 | Non-indirect | 0.2116335
Cs.Ge.4.Pb.4.Sn.1.Zn.7.I | -6.759231 | 4.322422 | Indirect | 0.4212601
Cs.Ge.4.Pb.4.Sn.2.Zn.6.I | -16.04879 | 4.278195 | Indirect | 0.3978253
Cs.Ge.4.Pb.4.Sn.3.Zn.5.I | -24.40021 | 4.241634 | Indirect | 0.3519612
Cs.Ge.4.Pb.4.Sn.4.Zn.4.I | -31.98099 | 4.212559 | Indirect | 0.3376289
Cs.Ge.4.Pb.4.Sn.5.Zn.3.I | -38.36463 | 4.190853 | Non-indirect | 0.2543123
Cs.Ge.4.Pb.4.Sn.6.Zn.2.I | -44.38631 | 4.176467 | Non-indirect | 0.2178966
Cs.Ge.4.Pb.4.Sn.7.Zn.1.I | -49.23776 | 4.169413 | Non-indirect | 0.2435641
Cs.Ge.4.Pb.5.Sn.1.Zn.6.I | -12.63953 | 4.274294 | Indirect | 0.4575396
Cs.Ge.4.Pb.5.Sn.2.Zn.5.I | -21.80969 | 4.23847 | Indirect | 0.4135099
Cs.Ge.4.Pb.5.Sn.3.Zn.4.I | -29.90002 | 4.210118 | Indirect | 0.3951338
Cs.Ge.4.Pb.5.Sn.4.Zn.3.I | -36.71546 | 4.189128 | Indirect | 0.3114319
Cs.Ge.4.Pb.5.Sn.5.Zn.2.I | -43.08247 | 4.175455 | Non-indirect | 0.2774639
Cs.Ge.4.Pb.5.Sn.6.Zn.1.I | -48.18048 | 4.16912 | Non-indirect | 0.2738906
Cs.Ge.4.Pb.6.Sn.1.Zn.5.I | -18.00582 | 4.235378 | Indirect | 0.4728819
Cs.Ge.4.Pb.6.Sn.2.Zn.4.I | -26.93033 | 4.207747 | Indirect | 0.4584039
Cs.Ge.4.Pb.6.Sn.3.Zn.3.I | -34.33477 | 4.187472 | Indirect | 0.3358338
Cs.Ge.4.Pb.6.Sn.4.Zn.2.I | -41.12654 | 4.174513 | Non-indirect | 0.3182409
Cs.Ge.4.Pb.6.Sn.5.Zn.1.I | -46.55514 | 4.168897 | Non-indirect | 0.3097676
Cs.Ge.4.Pb.7.Sn.1.Zn.4.I | -22.86969 | 4.205447 | Indirect | 0.5276276
Cs.Ge.4.Pb.7.Sn.2.Zn.3.I | -31.1698 | 4.185886 | Indirect | 0.4236221
Cs.Ge.4.Pb.7.Sn.3.Zn.2.I | -38.49525 | 4.173641 | Non-indirect | 0.3910573
Cs.Ge.4.Pb.7.Sn.4.Zn.1.I | -44.34815 | 4.168746 | Non-indirect | 0.3644768
Cs.Ge.4.Pb.8.Sn.1.Zn.3.I | -26.91223 | 4.184369 | Indirect | 0.4916497
Cs.Ge.4.Pb.8.Sn.2.Zn.2.I | -35.08867 | 4.172839 | Non-indirect | 0.4376788
Cs.Ge.4.Pb.8.Sn.3.Zn.1.I | -41.50949 | 4.168665 | Non-indirect | 0.404799
Cs.Ge.4.Pb.9.Sn.1.Zn.2.I | -30.55824 | 4.172107 | Non-indirect | 0.5004582
Cs.Ge.4.Pb.9.Sn.2.Zn.1.I | -37.98291 | 4.168655 | Non-indirect | 0.4638774
Cs.Ge.4.Pb.10.Sn.1.Zn.1.I | -33.41336 | 4.168716 | Non-indirect | 0.5173463
Cs.Ge.5.Pb.1.Sn.1.Zn.9.I | 8.824268 | 4.527768 | Indirect | 0.3279932
Cs.Ge.5.Pb.1.Sn.2.Zn.8.I | -1.151397 | 4.455888 | Indirect | 0.275061
Cs.Ge.5.Pb.1.Sn.3.Zn.7.I | -10.13259 | 4.392805 | Indirect | 0.2999403
Cs.Ge.5.Pb.1.Sn.4.Zn.6.I | -18.029 | 4.338085 | Indirect | 0.221844
Cs.Ge.5.Pb.1.Sn.5.Zn.5.I | -25.4418 | 4.291377 | Non-indirect | 0.2195792
Cs.Ge.5.Pb.1.Sn.6.Zn.4.I | -32.28883 | 4.252409 | Non-indirect | 0.1765266
Cs.Ge.5.Pb.1.Sn.7.Zn.3.I | -38.40232 | 4.220976 | Non-indirect | 0.1630189
Cs.Ge.5.Pb.1.Sn.8.Zn.2.I | -43.5746 | 4.196942 | Non-indirect | 0.136388
Cs.Ge.5.Pb.1.Sn.9.Zn.1.I | -47.99246 | 4.180236 | Non-indirect | 0.1771541
Cs.Ge.5.Pb.2.Sn.1.Zn.8.I | 0.5645417 | 4.449354 | Indirect | 0.3655614
Cs.Ge.5.Pb.2.Sn.2.Zn.7.I | -9.171678 | 4.387105 | Indirect | 0.3535178
Cs.Ge.5.Pb.2.Sn.3.Zn.6.I | -17.68443 | 4.33318 | Indirect | 0.2598754
Cs.Ge.5.Pb.2.Sn.4.Zn.5.I | -25.54005 | 4.287239 | Indirect | 0.2309306
Cs.Ge.5.Pb.2.Sn.5.Zn.4.I | -32.75609 | 4.249013 | Indirect | 0.2197388
Cs.Ge.5.Pb.2.Sn.6.Zn.3.I | -39.09943 | 4.218307 | Non-indirect | 0.203872
Cs.Ge.5.Pb.2.Sn.7.Zn.2.I | -44.5525 | 4.19499 | Non-indirect | 0.1859295
Cs.Ge.5.Pb.2.Sn.8.Zn.1.I | -49.19027 | 4.178998 | Non-indirect | 0.1954023
Cs.Ge.5.Pb.3.Sn.1.Zn.7.I | -6.671404 | 4.381483 | Indirect | 0.3291923
Cs.Ge.5.Pb.3.Sn.2.Zn.6.I | -16.06847 | 4.328352 | Indirect | 0.331625
Cs.Ge.5.Pb.3.Sn.3.Zn.5.I | -24.45199 | 4.283173 | Indirect | 0.2845731
Cs.Ge.5.Pb.3.Sn.4.Zn.4.I | -32.04608 | 4.245689 | Indirect | 0.2676374
Cs.Ge.5.Pb.3.Sn.5.Zn.3.I | -38.66434 | 4.215708 | Non-indirect | 0.2327591
Cs.Ge.5.Pb.3.Sn.6.Zn.2.I | -44.46729 | 4.193108 | Non-indirect | 0.2070559
Cs.Ge.5.Pb.3.Sn.7.Zn.1.I | -49.30944 | 4.177829 | Non-indirect | 0.216756
Cs.Ge.5.Pb.4.Sn.1.Zn.6.I | -13.03032 | 4.323599 | Indirect | 0.3789326
Cs.Ge.5.Pb.4.Sn.2.Zn.5.I | -22.21566 | 4.279181 | Indirect | 0.3353692
Cs.Ge.5.Pb.4.Sn.3.Zn.4.I | -30.34336 | 4.242436 | Indirect | 0.3145339
Cs.Ge.5.Pb.4.Sn.4.Zn.3.I | -37.3731 | 4.21318 | Non-indirect | 0.2797855
Cs.Ge.5.Pb.4.Sn.5.Zn.2.I | -43.56688 | 4.191295 | Non-indirect | 0.2325394
Cs.Ge.5.Pb.4.Sn.6.Zn.1.I | -48.66471 | 4.176731 | Non-indirect | 0.2409535
Cs.Ge.5.Pb.5.Sn.1.Zn.5.I | -18.70253 | 4.275262 | Indirect | 0.3784324
Cs.Ge.5.Pb.5.Sn.2.Zn.4.I | -27.68573 | 4.239255 | Indirect | 0.3733605
Cs.Ge.5.Pb.5.Sn.3.Zn.3.I | -35.2463 | 4.210722 | Indirect | 0.322022
Cs.Ge.5.Pb.5.Sn.4.Zn.2.I | -41.92405 | 4.189553 | Non-indirect | 0.3061216
Cs.Ge.5.Pb.5.Sn.5.Zn.1.I | -47.34318 | 4.175701 | Non-indirect | 0.2908049
Cs.Ge.5.Pb.6.Sn.1.Zn.4.I | -23.84523 | 4.236144 | Indirect | 0.4311426
Cs.Ge.5.Pb.6.Sn.2.Zn.3.I | -32.25131 | 4.208333 | Indirect | 0.3837443
Cs.Ge.5.Pb.6.Sn.3.Zn.2.I | -39.55623 | 4.187879 | Non-indirect | 0.3469041
Cs.Ge.5.Pb.6.Sn.4.Zn.1.I | -45.34936 | 4.174742 | Non-indirect | 0.3280311
Cs.Ge.5.Pb.7.Sn.1.Zn.3.I | -28.16438 | 4.206015 | Indirect | 0.4451856
Cs.Ge.5.Pb.7.Sn.2.Zn.2.I | -36.30053 | 4.186276 | Non-indirect | 0.3976365
Cs.Ge.5.Pb.7.Sn.3.Zn.1.I | -42.65802 | 4.173852 | Non-indirect | 0.3656144
Cs.Ge.5.Pb.8.Sn.1.Zn.2.I | -31.95847 | 4.184742 | Non-indirect | 0.4559887
Cs.Ge.5.Pb.8.Sn.2.Zn.1.I | -39.19464 | 4.173033 | Non-indirect | 0.4284177
Cs.Ge.5.Pb.9.Sn.1.Zn.1.I | -34.67567 | 4.172283 | Non-indirect | 0.4674877
Cs.Ge.6.Pb.1.Sn.1.Zn.8.I | 2.203699 | 4.529635 | Indirect | 0.2940583
Cs.Ge.6.Pb.1.Sn.2.Zn.7.I | -7.568616 | 4.457535 | Indirect | 0.3152339
Cs.Ge.6.Pb.1.Sn.3.Zn.6.I | -16.29377 | 4.394243 | Indirect | 0.2390542
Cs.Ge.6.Pb.1.Sn.4.Zn.5.I | -23.92598 | 4.339323 | Non-indirect | 0.173292
Cs.Ge.6.Pb.1.Sn.5.Zn.4.I | -31.20716 | 4.292424 | Non-indirect | 0.1741462
Cs.Ge.6.Pb.1.Sn.6.Zn.3.I | -37.6268 | 4.253269 | Non-indirect | 0.141295
Cs.Ge.6.Pb.1.Sn.7.Zn.2.I | -43.2562 | 4.221654 | Non-indirect | 0.1517625
Cs.Ge.6.Pb.1.Sn.8.Zn.1.I | -47.75338 | 4.197441 | Non-indirect | 0.159493
Cs.Ge.6.Pb.2.Sn.1.Zn.7.I | -5.766488 | 4.45098 | Indirect | 0.3676144
Cs.Ge.6.Pb.2.Sn.2.Zn.6.I | -15.3205 | 4.388522 | Indirect | 0.2948579
Cs.Ge.6.Pb.2.Sn.3.Zn.5.I | -23.55748 | 4.334399 | Indirect | 0.2090439
Cs.Ge.6.Pb.2.Sn.4.Zn.4.I | -31.29087 | 4.288267 | Indirect | 0.2046196
Cs.Ge.6.Pb.2.Sn.5.Zn.3.I | -38.04032 | 4.249855 | Non-indirect | 0.1879296
Cs.Ge.6.Pb.2.Sn.6.Zn.2.I | -43.94202 | 4.218967 | Non-indirect | 0.1704596
Cs.Ge.6.Pb.2.Sn.7.Zn.1.I | -48.67409 | 4.195472 | Non-indirect | 0.1750401
Cs.Ge.6.Pb.3.Sn.1.Zn.6.I | -12.75008 | 4.382881 | Indirect | 0.3017433
Cs.Ge.6.Pb.3.Sn.2.Zn.5.I | -21.88725 | 4.329552 | Indirect | 0.2762203
Cs.Ge.6.Pb.3.Sn.3.Zn.4.I | -30.08087 | 4.284183 | Indirect | 0.2414843
Cs.Ge.6.Pb.3.Sn.4.Zn.3.I | -37.26459 | 4.246513 | Non-indirect | 0.2197509
Cs.Ge.6.Pb.3.Sn.5.Zn.2.I | -43.45889 | 4.216351 | Non-indirect | 0.2047374
Cs.Ge.6.Pb.3.Sn.6.Zn.1.I | -48.49231 | 4.193572 | Non-indirect | 0.2036654
Cs.Ge.6.Pb.4.Sn.1.Zn.5.I | -18.78715 | 4.32478 | Indirect | 0.3289191
Cs.Ge.6.Pb.4.Sn.2.Zn.4.I | -27.7731 | 4.280173 | Indirect | 0.2960896
Cs.Ge.6.Pb.4.Sn.3.Zn.3.I | -35.50781 | 4.243243 | Non-indirect | 0.2720457
Cs.Ge.6.Pb.4.Sn.4.Zn.2.I | -42.16387 | 4.213805 | Non-indirect | 0.2595128
Cs.Ge.6.Pb.4.Sn.5.Zn.1.I | -47.50564 | 4.191742 | Non-indirect | 0.238287
Cs.Ge.6.Pb.5.Sn.1.Zn.4.I | -24.22178 | 4.276235 | Indirect | 0.3414107
Cs.Ge.6.Pb.5.Sn.2.Zn.3.I | -32.8064 | 4.240043 | Non-indirect | 0.3219787
Cs.Ge.6.Pb.5.Sn.3.Zn.2.I | -40.0451 | 4.21133 | Non-indirect | 0.3034843
Cs.Ge.6.Pb.5.Sn.4.Zn.1.I | -45.80351 | 4.189982 | Non-indirect | 0.2632129
Cs.Ge.6.Pb.6.Sn.1.Zn.3.I | -28.94342 | 4.236915 | Non-indirect | 0.3816239
Cs.Ge.6.Pb.6.Sn.2.Zn.2.I | -37.06132 | 4.208924 | Non-indirect | 0.3412782
Cs.Ge.6.Pb.6.Sn.3.Zn.1.I | -43.39565 | 4.188291 | Non-indirect | 0.3186038
Cs.Ge.6.Pb.7.Sn.1.Zn.2.I | -32.96348 | 4.206588 | Non-indirect | 0.3994869
Cs.Ge.6.Pb.7.Sn.2.Zn.1.I | -40.13269 | 4.18667 | Non-indirect | 0.3753967
Cs.Ge.6.Pb.8.Sn.1.Zn.1.I | -35.79984 | 4.185119 | Non-indirect | 0.427914
Cs.Ge.7.Pb.1.Sn.1.Zn.7.I | -3.852112 | 4.531508 | Indirect | 0.2933365
Cs.Ge.7.Pb.1.Sn.2.Zn.6.I | -13.52098 | 4.459187 | Non-indirect | 0.2230886
Cs.Ge.7.Pb.1.Sn.3.Zn.5.I | -21.8153 | 4.395685 | Non-indirect | 0.167973
Cs.Ge.7.Pb.1.Sn.4.Zn.4.I | -29.27692 | 4.340566 | Non-indirect | 0.1611775
Cs.Ge.7.Pb.1.Sn.5.Zn.3.I | -36.28926 | 4.293474 | Non-indirect | 0.1475542
Cs.Ge.7.Pb.1.Sn.6.Zn.2.I | -42.12136 | 4.254134 | Non-indirect | 0.1194813
Cs.Ge.7.Pb.1.Sn.7.Zn.1.I | -47.09496 | 4.222337 | Non-indirect | 0.1501215
Cs.Ge.7.Pb.2.Sn.1.Zn.6.I | -11.65948 | 4.452611 | Indirect | 0.2807869
Cs.Ge.7.Pb.2.Sn.2.Zn.5.I | -20.87528 | 4.389945 | Non-indirect | 0.207341
Cs.Ge.7.Pb.2.Sn.3.Zn.4.I | -28.92009 | 4.335623 | Non-indirect | 0.1611697
Cs.Ge.7.Pb.2.Sn.4.Zn.3.I | -36.30614 | 4.289299 | Non-indirect | 0.1772444
Cs.Ge.7.Pb.2.Sn.5.Zn.2.I | -42.51937 | 4.250702 | Non-indirect | 0.1561201
Cs.Ge.7.Pb.2.Sn.6.Zn.1.I | -47.71179 | 4.219633 | Non-indirect | 0.176393
Cs.Ge.7.Pb.3.Sn.1.Zn.5.I | -18.22422 | 4.384284 | Indirect | 0.2720902
Cs.Ge.7.Pb.3.Sn.2.Zn.4.I | -27.17099 | 4.330757 | Indirect | 0.2030064
Cs.Ge.7.Pb.3.Sn.3.Zn.3.I | -35.0412 | 4.285197 | Non-indirect | 0.2039894
Cs.Ge.7.Pb.3.Sn.4.Zn.2.I | -41.68906 | 4.247342 | Non-indirect | 0.1928706
Cs.Ge.7.Pb.3.Sn.5.Zn.1.I | -47.23232 | 4.216999 | Non-indirect | 0.2037823
Cs.Ge.7.Pb.4.Sn.1.Zn.4.I | -24.0614 | 4.325966 | Indirect | 0.2663285
Cs.Ge.7.Pb.4.Sn.2.Zn.3.I | -32.69892 | 4.281168 | Non-indirect | 0.2575793
Cs.Ge.7.Pb.4.Sn.3.Zn.2.I | -39.92959 | 4.244054 | Non-indirect | 0.2466273
Cs.Ge.7.Pb.4.Sn.4.Zn.1.I | -45.85363 | 4.214435 | Non-indirect | 0.2464261
Cs.Ge.7.Pb.5.Sn.1.Zn.3.I | -29.12211 | 4.277213 | Non-indirect | 0.3018818
Cs.Ge.7.Pb.5.Sn.2.Zn.2.I | -37.2741 | 4.240837 | Non-indirect | 0.2974346
Cs.Ge.7.Pb.5.Sn.3.Zn.1.I | -43.66904 | 4.211942 | Non-indirect | 0.2822194
Cs.Ge.7.Pb.6.Sn.1.Zn.2.I | -33.37461 | 4.237691 | Non-indirect | 0.3557473
Cs.Ge.7.Pb.6.Sn.2.Zn.1.I | -40.64252 | 4.209519 | Non-indirect | 0.3420145
Cs.Ge.7.Pb.7.Sn.1.Zn.1.I | -36.5127 | 4.207166 | Non-indirect | 0.3958875
Cs.Ge.8.Pb.1.Sn.1.Zn.6.I | -9.758179 | 4.533386 | Non-indirect | 0.22308
Cs.Ge.8.Pb.1.Sn.2.Zn.5.I | -18.8991 | 4.460844 | Non-indirect | 0.1525918
Cs.Ge.8.Pb.1.Sn.3.Zn.4.I | -27.00308 | 4.397133 | Non-indirect | 0.1705096
Cs.Ge.8.Pb.1.Sn.4.Zn.3.I | -34.24782 | 4.341813 | Non-indirect | 0.1308808
Cs.Ge.8.Pb.1.Sn.5.Zn.2.I | -40.63527 | 4.29453 | Non-indirect | 0.1646999
Cs.Ge.8.Pb.1.Sn.6.Zn.1.I | -45.79435 | 4.255003 | Non-indirect | 0.1387343
Cs.Ge.8.Pb.2.Sn.1.Zn.5.I | -17.07416 | 4.454247 | Non-indirect | 0.2291456
Cs.Ge.8.Pb.2.Sn.2.Zn.4.I | -25.99584 | 4.391373 | Non-indirect | 0.1484838
Cs.Ge.8.Pb.2.Sn.3.Zn.3.I | -33.85022 | 4.336852 | Non-indirect | 0.1604229
Cs.Ge.8.Pb.2.Sn.4.Zn.2.I | -40.64785 | 4.290336 | Non-indirect | 0.1890361
Cs.Ge.8.Pb.2.Sn.5.Zn.1.I | -46.11761 | 4.251553 | Non-indirect | 0.1679198
Cs.Ge.8.Pb.3.Sn.1.Zn.4.I | -23.36684 | 4.385692 | Indirect | 0.1905152
Cs.Ge.8.Pb.3.Sn.2.Zn.3.I | -32.01624 | 4.331966 | Non-indirect | 0.215761
Cs.Ge.8.Pb.3.Sn.3.Zn.2.I | -39.36999 | 4.286216 | Non-indirect | 0.2137612
Cs.Ge.8.Pb.3.Sn.4.Zn.1.I | -45.27605 | 4.248175 | Non-indirect | 0.2005709
Cs.Ge.8.Pb.4.Sn.1.Zn.3.I | -28.81672 | 4.327156 | Non-indirect | 0.255608
Cs.Ge.8.Pb.4.Sn.2.Zn.2.I | -37.01439 | 4.282169 | Non-indirect | 0.2436924
Cs.Ge.8.Pb.4.Sn.3.Zn.1.I | -43.48665 | 4.244869 | Non-indirect | 0.2415287
Cs.Ge.8.Pb.5.Sn.1.Zn.2.I | -33.42593 | 4.278195 | Non-indirect | 0.3003849
Cs.Ge.8.Pb.5.Sn.2.Zn.1.I | -40.72435 | 4.241634 | Non-indirect | 0.2916199
Cs.Ge.8.Pb.6.Sn.1.Zn.1.I | -36.80047 | 4.23847 | Non-indirect | 0.3462648
Cs.Ge.9.Pb.1.Sn.1.Zn.5.I | -15.01025 | 4.53527 | Non-indirect | 0.1988714
Cs.Ge.9.Pb.1.Sn.2.Zn.4.I | -23.89263 | 4.462506 | Non-indirect | 0.1365779
Cs.Ge.9.Pb.1.Sn.3.Zn.3.I | -31.655 | 4.398585 | Non-indirect | 0.111145
Cs.Ge.9.Pb.1.Sn.4.Zn.2.I | -38.39926 | 4.343066 | Non-indirect | 0.1188818
Cs.Ge.9.Pb.1.Sn.5.Zn.1.I | -43.98799 | 4.29559 | Non-indirect | 0.1445856
Cs.Ge.9.Pb.2.Sn.1.Zn.4.I | -21.99015 | 4.455888 | Non-indirect | 0.2034571
Cs.Ge.9.Pb.2.Sn.2.Zn.3.I | -30.68697 | 4.392805 | Non-indirect | 0.1292239
Cs.Ge.9.Pb.2.Sn.3.Zn.2.I | -37.97622 | 4.338085 | Non-indirect | 0.1299106
Cs.Ge.9.Pb.2.Sn.4.Zn.1.I | -43.93804 | 4.291377 | Non-indirect | 0.1788355
Cs.Ge.9.Pb.3.Sn.1.Zn.3.I | -28.05473 | 4.387105 | Non-indirect | 0.1820463
Cs.Ge.9.Pb.3.Sn.2.Zn.2.I | -36.13699 | 4.33318 | Non-indirect | 0.1848133
Cs.Ge.9.Pb.3.Sn.3.Zn.1.I | -42.64613 | 4.287239 | Non-indirect | 0.216111
Cs.Ge.9.Pb.4.Sn.1.Zn.2.I | -32.92269 | 4.328352 | Non-indirect | 0.2816141
Cs.Ge.9.Pb.4.Sn.2.Zn.1.I | -40.23589 | 4.283173 | Non-indirect | 0.2493445
Cs.Ge.9.Pb.5.Sn.1.Zn.1.I | -36.59304 | 4.279181 | Non-indirect | 0.2938012
Cs.Ge.10.Pb.1.Sn.1.Zn.4.I | -19.84804 | 4.537159 | Non-indirect | 0.1299812
Cs.Ge.10.Pb.1.Sn.2.Zn.3.I | -28.54261 | 4.464174 | Non-indirect | 0.1504594
Cs.Ge.10.Pb.1.Sn.3.Zn.2.I | -35.80235 | 4.400043 | Non-indirect | 0.07080424
Cs.Ge.10.Pb.1.Sn.4.Zn.1.I | -41.67359 | 4.344323 | Non-indirect | 0.08330238
Cs.Ge.10.Pb.2.Sn.1.Zn.3.I | -26.64454 | 4.457535 | Non-indirect | 0.1280839
Cs.Ge.10.Pb.2.Sn.2.Zn.2.I | -34.82982 | 4.394243 | Non-indirect | 0.1193923
Cs.Ge.10.Pb.2.Sn.3.Zn.1.I | -41.19618 | 4.339323 | Non-indirect | 0.1293849
Cs.Ge.10.Pb.3.Sn.1.Zn.2.I | -32.09388 | 4.388522 | Non-indirect | 0.1853148
Cs.Ge.10.Pb.3.Sn.2.Zn.1.I | -39.32303 | 4.334399 | Non-indirect | 0.1827666
Cs.Ge.10.Pb.4.Sn.1.Zn.1.I | -36.10345 | 4.329552 | Non-indirect | 0.246998
Cs.Ge.11.Pb.1.Sn.1.Zn.3.I | -24.52115 | 4.539055 | Non-indirect | 0.1460184
Cs.Ge.11.Pb.1.Sn.2.Zn.2.I | -32.57846 | 4.465846 | Non-indirect | 0.07930082
Cs.Ge.11.Pb.1.Sn.3.Zn.1.I | -39.03447 | 4.401505 | Non-indirect | 0.0863539
Cs.Ge.11.Pb.2.Sn.1.Zn.2.I | -30.74927 | 4.459187 | Non-indirect | 0.1202735
Cs.Ge.11.Pb.2.Sn.2.Zn.1.I | -37.98237 | 4.395685 | Non-indirect | 0.1315019
Cs.Ge.11.Pb.3.Sn.1.Zn.1.I | -35.21404 | 4.389945 | Non-indirect | 0.1951421
Cs.Ge.12.Pb.1.Sn.1.Zn.2.I | -28.48344 | 4.540955 | Non-indirect | 0.08024603
Cs.Ge.12.Pb.1.Sn.2.Zn.1.I | -35.76849 | 4.467524 | Non-indirect | 0.08095735
Cs.Ge.12.Pb.2.Sn.1.Zn.1.I | -33.85525 | 4.460844 | Non-indirect | 0.1328478
Cs.Ge.13.Pb.1.Sn.1.Zn.1.I | -31.61663 | 4.542861 | Non-indirect | 0.08505094
Cs.Hg.1.Pb.1.Sn.1.Zn.13.I | 42.60457 | 4.469208 | Non-indirect | 0.644374
Cs.Hg.1.Pb.1.Sn.2.Zn.12.I | 30.73692 | 4.404445 | Indirect | 0.5768681
Cs.Hg.1.Pb.1.Sn.3.Zn.11.I | 20.62539 | 4.348123 | Indirect | 0.5541217
Cs.Hg.1.Pb.1.Sn.4.Zn.10.I | 12.13303 | 4.299876 | Indirect | 0.4694133
Cs.Hg.1.Pb.1.Sn.5.Zn.9.I | 4.429 | 4.259415 | Indirect | 0.4080719
Cs.Hg.1.Pb.1.Sn.6.Zn.8.I | -2.769187 | 4.226525 | Indirect | 0.3577527
Cs.Hg.1.Pb.1.Sn.7.Zn.7.I | -9.354635 | 4.201055 | Indirect | 0.2282416
Cs.Hg.1.Pb.1.Sn.8.Zn.6.I | -15.61788 | 4.182922 | Indirect | 0.1842916
Cs.Hg.1.Pb.1.Sn.9.Zn.5.I | -21.96182 | 4.172107 | Non-indirect | 0.1743321
Cs.Hg.1.Pb.1.Sn.10.Zn.4.I | -27.9372 | 4.168655 | Non-indirect | 0.1254135
Cs.Hg.1.Pb.1.Sn.11.Zn.3.I | -33.03777 | 4.172679 | Non-indirect | 0.1075109
Cs.Hg.1.Pb.1.Sn.12.Zn.2.I | -37.80574 | 4.184362 | Non-indirect | 0.114005
Cs.Hg.1.Pb.1.Sn.13.Zn.1.I | -42.30079 | 4.203963 | Non-indirect | 0.196648
Cs.Hg.1.Pb.2.Sn.1.Zn.12.I | 32.46787 | 4.398585 | Indirect | 0.7046686
Cs.Hg.1.Pb.2.Sn.2.Zn.11.I | 21.44717 | 4.343066 | Indirect | 0.6466262
Cs.Hg.1.Pb.2.Sn.3.Zn.10.I | 12.34029 | 4.29559 | Indirect | 0.5715622
Cs.Hg.1.Pb.2.Sn.4.Zn.9.I | 4.139523 | 4.255876 | Indirect | 0.455738
Cs.Hg.1.Pb.2.Sn.5.Zn.8.I | -3.426311 | 4.223715 | Indirect | 0.429939
Cs.Hg.1.Pb.2.Sn.6.Zn.7.I | -10.2684 | 4.198963 | Indirect | 0.3187338
Cs.Hg.1.Pb.2.Sn.7.Zn.6.I | -16.7478 | 4.181544 | Indirect | 0.2384756
Cs.Hg.1.Pb.2.Sn.8.Zn.5.I | -23.17053 | 4.171444 | Non-indirect | 0.2119444
Cs.Hg.1.Pb.2.Sn.9.Zn.4.I | -29.49033 | 4.168716 | Non-indirect | 0.1619257
Cs.Hg.1.Pb.2.Sn.10.Zn.3.I | -34.7038 | 4.173478 | Non-indirect | 0.1278943
Cs.Hg.1.Pb.2.Sn.11.Zn.2.I | -39.55722 | 4.185921 | Non-indirect | 0.155302
Cs.Hg.1.Pb.2.Sn.12.Zn.1.I | -44.28914 | 4.206311 | Non-indirect | 0.2199851
Cs.Hg.1.Pb.3.Sn.1.Zn.11.I | 24.03371 | 4.338085 | Indirect | 0.7524613
Cs.Hg.1.Pb.3.Sn.2.Zn.10.I | 13.92722 | 4.291377 | Indirect | 0.6732832
Cs.Hg.1.Pb.3.Sn.3.Zn.9.I | 5.08457 | 4.252409 | Indirect | 0.5589816
Cs.Hg.1.Pb.3.Sn.4.Zn.8.I | -2.923914 | 4.220976 | Indirect | 0.5057794
Cs.Hg.1.Pb.3.Sn.5.Zn.7.I | -10.08166 | 4.196942 | Indirect | 0.382999
Cs.Hg.1.Pb.3.Sn.6.Zn.6.I | -16.80985 | 4.180236 | Indirect | 0.2948443
Cs.Hg.1.Pb.3.Sn.7.Zn.5.I | -23.38286 | 4.170852 | Indirect | 0.2160025
Cs.Hg.1.Pb.3.Sn.8.Zn.4.I | -29.98703 | 4.168848 | Non-indirect | 0.1934598
Cs.Hg.1.Pb.3.Sn.9.Zn.3.I | -35.30939 | 4.17435 | Non-indirect | 0.164232
Cs.Hg.1.Pb.3.Sn.10.Zn.2.I | -40.34579 | 4.187555 | Non-indirect | 0.1889212
Cs.Hg.1.Pb.3.Sn.11.Zn.1.I | -45.33969 | 4.208738 | Non-indirect | 0.2396587
Cs.Hg.1.Pb.4.Sn.1.Zn.10.I | 16.95889 | 4.287239 | Indirect | 0.7841535
Cs.Hg.1.Pb.4.Sn.2.Zn.9.I | 7.116093 | 4.249013 | Indirect | 0.6620651
Cs.Hg.1.Pb.4.Sn.3.Zn.8.I | -1.494746 | 4.218307 | Indirect | 0.5886663
Cs.Hg.1.Pb.4.Sn.4.Zn.7.I | -9.040954 | 4.19499 | Indirect | 0.4457592
Cs.Hg.1.Pb.4.Sn.5.Zn.6.I | -16.03607 | 4.178998 | Indirect | 0.3455818
Cs.Hg.1.Pb.4.Sn.6.Zn.5.I | -22.8795 | 4.17033 | Indirect | 0.254472
Cs.Hg.1.Pb.4.Sn.7.Zn.4.I | -29.6421 | 4.169052 | Indirect | 0.2457637
Cs.Hg.1.Pb.4.Sn.8.Zn.3.I | -35.18598 | 4.175295 | Non-indirect | 0.2239782
Cs.Hg.1.Pb.4.Sn.9.Zn.2.I | -40.45297 | 4.189266 | Non-indirect | 0.198258
Cs.Hg.1.Pb.4.Sn.10.Zn.1.I | -45.73205 | 4.211245 | Non-indirect | 0.2651471
Cs.Hg.1.Pb.5.Sn.1.Zn.9.I | 10.46011 | 4.245689 | Indirect | 0.7900932
Cs.Hg.1.Pb.5.Sn.2.Zn.8.I | 0.8874711 | 4.215708 | Indirect | 0.6737262
Cs.Hg.1.Pb.5.Sn.3.Zn.7.I | -7.151244 | 4.193108 | Indirect | 0.5352468
Cs.Hg.1.Pb.5.Sn.4.Zn.6.I | -14.53788 | 4.177829 | Indirect | 0.4001332
Cs.Hg.1.Pb.5.Sn.5.Zn.5.I | -21.61174 | 4.169879 | Indirect | 0.3235112
Cs.Hg.1.Pb.5.Sn.6.Zn.4.I | -28.62972 | 4.169327 | Indirect | 0.2896684
Cs.Hg.1.Pb.5.Sn.7.Zn.3.I | -34.47527 | 4.176314 | Non-indirect | 0.2517886
Cs.Hg.1.Pb.5.Sn.8.Zn.2.I | -39.98326 | 4.191052 | Non-indirect | 0.2447522
Cs.Hg.1.Pb.5.Sn.9.Zn.1.I | -45.5293 | 4.213831 | Non-indirect | 0.2742406
Cs.Hg.1.Pb.6.Sn.1.Zn.8.I | 4.443681 | 4.21318 | Indirect | 0.8052052
Cs.Hg.1.Pb.6.Sn.2.Zn.7.I | -4.396459 | 4.191295 | Indirect | 0.6263026
Cs.Hg.1.Pb.6.Sn.3.Zn.6.I | -12.16964 | 4.176731 | Indirect | 0.4884991
Cs.Hg.1.Pb.6.Sn.4.Zn.5.I | -19.72956 | 4.169497 | Indirect | 0.3787283
Cs.Hg.1.Pb.6.Sn.5.Zn.4.I | -27.08485 | 4.169674 | Indirect | 0.3583975
Cs.Hg.1.Pb.6.Sn.6.Zn.3.I | -33.30423 | 4.177407 | Indirect | 0.3035031
Cs.Hg.1.Pb.6.Sn.7.Zn.2.I | -39.02452 | 4.192915 | Non-indirect | 0.2848401
Cs.Hg.1.Pb.6.Sn.8.Zn.1.I | -44.83241 | 4.216497 | Non-indirect | 0.2837964
Cs.Hg.1.Pb.7.Sn.1.Zn.7.I | -0.4373437 | 4.189553 | Indirect | 0.7338495
Cs.Hg.1.Pb.7.Sn.2.Zn.6.I | -9.081748 | 4.175701 | Indirect | 0.56322
Cs.Hg.1.Pb.7.Sn.3.Zn.5.I | -17.17836 | 4.169187 | Indirect | 0.4563319
Cs.Hg.1.Pb.7.Sn.4.Zn.4.I | -24.98481 | 4.170093 | Indirect | 0.418196
Cs.Hg.1.Pb.7.Sn.5.Zn.3.I | -31.59463 | 4.178573 | Indirect | 0.3531267
Cs.Hg.1.Pb.7.Sn.6.Zn.2.I | -37.58203 | 4.194855 | Non-indirect | 0.3246143
Cs.Hg.1.Pb.7.Sn.7.Zn.1.I | -43.61827 | 4.219244 | Non-indirect | 0.315992
Cs.Hg.1.Pb.8.Sn.1.Zn.6.I | -4.835993 | 4.174742 | Indirect | 0.6717528
Cs.Hg.1.Pb.8.Sn.2.Zn.5.I | -13.88544 | 4.168947 | Indirect | 0.5496397
Cs.Hg.1.Pb.8.Sn.3.Zn.4.I | -22.23023 | 4.170584 | Indirect | 0.4924969
Cs.Hg.1.Pb.8.Sn.4.Zn.3.I | -29.3506 | 4.179814 | Indirect | 0.405134
Cs.Hg.1.Pb.8.Sn.5.Zn.2.I | -35.68628 | 4.196872 | Non-indirect | 0.368288
Cs.Hg.1.Pb.8.Sn.6.Zn.1.I | -41.99392 | 4.222071 | Non-indirect | 0.3344823
Cs.Hg.1.Pb.9.Sn.1.Zn.5.I | -9.496739 | 4.168777 | Indirect | 0.6514106
Cs.Hg.1.Pb.9.Sn.2.Zn.4.I | -18.72257 | 4.171147 | Indirect | 0.5572946
Cs.Hg.1.Pb.9.Sn.3.Zn.3.I | -26.43397 | 4.181129 | Indirect | 0.466024
Cs.Hg.1.Pb.9.Sn.4.Zn.2.I | -33.21543 | 4.198966 | Non-indirect | 0.4214549
Cs.Hg.1.Pb.9.Sn.5.Zn.1.I | -39.92455 | 4.22498 | Non-indirect | 0.3840572
Cs.Hg.1.Pb.10.Sn.1.Zn.4.I | -14.26375 | 4.171782 | Indirect | 0.6253468
Cs.Hg.1.Pb.10.Sn.2.Zn.3.I | -22.79591 | 4.182519 | Indirect | 0.5553837
Cs.Hg.1.Pb.10.Sn.3.Zn.2.I | -30.23424 | 4.201138 | Non-indirect | 0.4635728
Cs.Hg.1.Pb.10.Sn.4.Zn.1.I | -37.37569 | 4.22797 | Non-indirect | 0.42396
Cs.Hg.1.Pb.11.Sn.1.Zn.3.I | -18.20354 | 4.183984 | Indirect | 0.6214732
Cs.Hg.1.Pb.11.Sn.2.Zn.2.I | -26.51123 | 4.203388 | Non-indirect | 0.5477834
Cs.Hg.1.Pb.11.Sn.3.Zn.1.I | -34.27252 | 4.231043 | Non-indirect | 0.4733284
Cs.Hg.1.Pb.12.Sn.1.Zn.2.I | -21.80547 | 4.205717 | Indirect | 0.6044948
Cs.Hg.1.Pb.12.Sn.2.Zn.1.I | -30.52313 | 4.234198 | Non-indirect | 0.5207329
Cs.Hg.1.Pb.13.Sn.1.Zn.1.I | -25.73441 | 4.237436 | Non-indirect | 0.5973747
Cs.Hg.2.Pb.1.Sn.1.Zn.12.I | 33.52736 | 4.424046 | Non-indirect | 0.6611942
Cs.Hg.2.Pb.1.Sn.2.Zn.11.I | 22.40483 | 4.365091 | Indirect | 0.6000508
Cs.Hg.2.Pb.1.Sn.3.Zn.10.I | 12.67684 | 4.314318 | Indirect | 0.5411655
Cs.Hg.2.Pb.1.Sn.4.Zn.9.I | 4.344693 | 4.271416 | Indirect | 0.4391864
Cs.Hg.2.Pb.1.Sn.5.Zn.8.I | -3.234969 | 4.236144 | Indirect | 0.3675237
Cs.Hg.2.Pb.1.Sn.6.Zn.7.I | -10.20499 | 4.208333 | Indirect | 0.2652303
Cs.Hg.2.Pb.1.Sn.7.Zn.6.I | -16.73766 | 4.187879 | Indirect | 0.2129412
Cs.Hg.2.Pb.1.Sn.8.Zn.5.I | -22.75708 | 4.174742 | Indirect | 0.1606013
Cs.Hg.2.Pb.1.Sn.9.Zn.4.I | -28.91392 | 4.168947 | Non-indirect | 0.135573
Cs.Hg.2.Pb.1.Sn.10.Zn.3.I | -33.91685 | 4.170584 | Non-indirect | 0.08521724
Cs.Hg.2.Pb.1.Sn.11.Zn.2.I | -38.8542 | 4.179814 | Non-indirect | 0.09221178
Cs.Hg.2.Pb.1.Sn.12.Zn.1.I | -43.01575 | 4.196872 | Non-indirect | 0.1398341
Cs.Hg.2.Pb.2.Sn.1.Zn.11.I | 24.16394 | 4.359783 | Indirect | 0.694051
Cs.Hg.2.Pb.2.Sn.2.Zn.10.I | 13.51995 | 4.309791 | Indirect | 0.6473828
Cs.Hg.2.Pb.2.Sn.3.Zn.9.I | 4.524478 | 4.267642 | Indirect | 0.5505141
Cs.Hg.2.Pb.2.Sn.4.Zn.8.I | -3.559919 | 4.233105 | Indirect | 0.4194244
Cs.Hg.2.Pb.2.Sn.5.Zn.7.I | -10.78172 | 4.206015 | Indirect | 0.341963
Cs.Hg.2.Pb.2.Sn.6.Zn.6.I | -17.5666 | 4.186276 | Indirect | 0.2695032
Cs.Hg.2.Pb.2.Sn.7.Zn.5.I | -23.81805 | 4.173852 | Indirect | 0.2016761
Cs.Hg.2.Pb.2.Sn.8.Zn.4.I | -30.19487 | 4.168777 | Non-indirect | 0.1750697
Cs.Hg.2.Pb.2.Sn.9.Zn.3.I | -35.45556 | 4.171147 | Non-indirect | 0.1112459
Cs.Hg.2.Pb.2.Sn.10.Zn.2.I | -40.43124 | 4.181129 | Non-indirect | 0.1141837
Cs.Hg.2.Pb.2.Sn.11.Zn.1.I | -44.81412 | 4.198966 | Non-indirect | 0.1503893
Cs.Hg.2.Pb.3.Sn.1.Zn.10.I | 16.08452 | 4.305338 | Indirect | 0.7672257
Cs.Hg.2.Pb.3.Sn.2.Zn.9.I | 6.08475 | 4.263941 | Indirect | 0.6617931
Cs.Hg.2.Pb.3.Sn.3.Zn.8.I | -2.601101 | 4.230136 | Indirect | 0.5359089
Cs.Hg.2.Pb.3.Sn.4.Zn.7.I | -10.19928 | 4.203767 | Indirect | 0.4206957
Cs.Hg.2.Pb.3.Sn.5.Zn.6.I | -17.25965 | 4.184742 | Indirect | 0.3316624
Cs.Hg.2.Pb.3.Sn.6.Zn.5.I | -23.81523 | 4.173033 | Indirect | 0.2486582
Cs.Hg.2.Pb.3.Sn.7.Zn.4.I | -30.37053 | 4.168678 | Non-indirect | 0.2328935
Cs.Hg.2.Pb.3.Sn.8.Zn.3.I | -35.80167 | 4.171782 | Non-indirect | 0.1480631
Cs.Hg.2.Pb.3.Sn.9.Zn.2.I | -41.02381 | 4.182519 | Non-indirect | 0.1464701
Cs.Hg.2.Pb.3.Sn.10.Zn.1.I | -45.66297 | 4.201138 | Non-indirect | 0.1721929
Cs.Hg.2.Pb.4.Sn.1.Zn.9.I | 9.1302 | 4.260311 | Indirect | 0.7836193
Cs.Hg.2.Pb.4.Sn.2.Zn.8.I | -0.5557838 | 4.227238 | Indirect | 0.652269
Cs.Hg.2.Pb.4.Sn.3.Zn.7.I | -8.634763 | 4.201588 | Indirect | 0.5246721
Cs.Hg.2.Pb.4.Sn.4.Zn.6.I | -16.09483 | 4.183277 | Indirect | 0.3988646
Cs.Hg.2.Pb.4.Sn.5.Zn.5.I | -22.95727 | 4.172283 | Indirect | 0.3116843
Cs.Hg.2.Pb.4.Sn.6.Zn.4.I | -29.76824 | 4.168651 | Indirect | 0.274833
Cs.Hg.2.Pb.4.Sn.7.Zn.3.I | -35.43232 | 4.17249 | Non-indirect | 0.1976743
Cs.Hg.2.Pb.4.Sn.8.Zn.2.I | -40.92851 | 4.183984 | Non-indirect | 0.1875556
Cs.Hg.2.Pb.4.Sn.9.Zn.1.I | -45.82284 | 4.203388 | Non-indirect | 0.1732938
Cs.Hg.2.Pb.5.Sn.1.Zn.8.I | 2.757703 | 4.224411 | Indirect | 0.7931876
Cs.Hg.2.Pb.5.Sn.2.Zn.7.I | -6.123071 | 4.19948 | Indirect | 0.6300215
Cs.Hg.2.Pb.5.Sn.3.Zn.6.I | -14.029 | 4.181882 | Indirect | 0.4898115
Cs.Hg.2.Pb.5.Sn.4.Zn.5.I | -21.40982 | 4.171603 | Indirect | 0.3658014
Cs.Hg.2.Pb.5.Sn.5.Zn.4.I | -28.50848 | 4.168694 | Indirect | 0.3234493
Cs.Hg.2.Pb.5.Sn.6.Zn.3.I | -34.45506 | 4.173271 | Indirect | 0.2139127
Cs.Hg.2.Pb.5.Sn.7.Zn.2.I | -40.23772 | 4.185524 | Non-indirect | 0.2057236
Cs.Hg.2.Pb.5.Sn.8.Zn.1.I | -45.42925 | 4.205717 | Non-indirect | 0.2089655
Cs.Hg.2.Pb.6.Sn.1.Zn.7.I | -2.412221 | 4.197441 | Indirect | 0.7381544
Cs.Hg.2.Pb.6.Sn.2.Zn.6.I | -11.18686 | 4.180557 | Indirect | 0.5908659
Cs.Hg.2.Pb.6.Sn.3.Zn.5.I | -19.09593 | 4.170994 | Indirect | 0.4337047
Cs.Hg.2.Pb.6.Sn.4.Zn.4.I | -26.61271 | 4.168808 | Indirect | 0.3883766
Cs.Hg.2.Pb.6.Sn.5.Zn.3.I | -32.93193 | 4.174125 | Non-indirect | 0.3233911
Cs.Hg.2.Pb.6.Sn.6.Zn.2.I | -39.02169 | 4.18714 | Non-indirect | 0.2396554
Cs.Hg.2.Pb.6.Sn.7.Zn.1.I | -44.52538 | 4.208124 | Non-indirect | 0.2443126
Cs.Hg.2.Pb.7.Sn.1.Zn.6.I | -7.160543 | 4.179301 | Indirect | 0.6638056
Cs.Hg.2.Pb.7.Sn.2.Zn.5.I | -15.941 | 4.170454 | Indirect | 0.539479
Cs.Hg.2.Pb.7.Sn.3.Zn.4.I | -24.08608 | 4.168994 | Indirect | 0.4694397
Cs.Hg.2.Pb.7.Sn.4.Zn.3.I | -30.83418 | 4.175052 | Indirect | 0.3865518
Cs.Hg.2.Pb.7.Sn.5.Zn.2.I | -37.29773 | 4.188831 | Non-indirect | 0.2833953
Cs.Hg.2.Pb.7.Sn.6.Zn.1.I | -43.10611 | 4.210611 | Non-indirect | 0.277733
Cs.Hg.2.Pb.8.Sn.1.Zn.5.I | -11.78164 | 4.169985 | Indirect | 0.6434751
Cs.Hg.2.Pb.8.Sn.2.Zn.4.I | -20.81566 | 4.169252 | Indirect | 0.4828734
Cs.Hg.2.Pb.8.Sn.3.Zn.3.I | -28.13849 | 4.176053 | Indirect | 0.444963
Cs.Hg.2.Pb.8.Sn.4.Zn.2.I | -34.9944 | 4.190598 | Non-indirect | 0.4169846
Cs.Hg.2.Pb.8.Sn.5.Zn.1.I | -41.2142 | 4.213177 | Non-indirect | 0.3214492
Cs.Hg.2.Pb.9.Sn.1.Zn.4.I | -16.51775 | 4.169581 | Indirect | 0.5949957
Cs.Hg.2.Pb.9.Sn.2.Zn.3.I | -24.69828 | 4.177127 | Indirect | 0.5311073
Cs.Hg.2.Pb.9.Sn.3.Zn.2.I | -32.16256 | 4.192442 | Non-indirect | 0.4532582
Cs.Hg.2.Pb.9.Sn.4.Zn.1.I | -38.75955 | 4.215823 | Non-indirect | 0.3500246
Cs.Hg.2.Pb.10.Sn.1.Zn.3.I | -20.21781 | 4.178275 | Indirect | 0.5918192
Cs.Hg.2.Pb.10.Sn.2.Zn.2.I | -28.62266 | 4.194363 | Indirect | 0.5311112
Cs.Hg.2.Pb.10.Sn.3.Zn.1.I | -35.74624 | 4.218549 | Non-indirect | 0.4039881
Cs.Hg.2.Pb.11.Sn.1.Zn.2.I | -24.00704 | 4.19636 | Indirect | 0.5888674
Cs.Hg.2.Pb.11.Sn.2.Zn.1.I | -32.05256 | 4.221357 | Non-indirect | 0.4774792
Cs.Hg.2.Pb.12.Sn.1.Zn.1.I | -27.40127 | 4.224245 | Non-indirect | 0.5436137
Cs.Hg.3.Pb.1.Sn.1.Zn.11.I | 25.93084 | 4.382881 | Non-indirect | 0.6471171
Cs.Hg.3.Pb.1.Sn.2.Zn.10.I | 15.11745 | 4.329552 | Indirect | 0.6045986
Cs.Hg.3.Pb.1.Sn.3.Zn.9.I | 5.823187 | 4.284183 | Indirect | 0.5237852
Cs.Hg.3.Pb.1.Sn.4.Zn.8.I | -2.392077 | 4.246513 | Indirect | 0.4042992
Cs.Hg.3.Pb.1.Sn.5.Zn.7.I | -9.640589 | 4.216351 | Indirect | 0.3514881
Cs.Hg.3.Pb.1.Sn.6.Zn.6.I | -16.0996 | 4.193572 | Indirect | 0.205043
Cs.Hg.3.Pb.1.Sn.7.Zn.5.I | -22.76579 | 4.178115 | Indirect | 0.1547923
Cs.Hg.3.Pb.1.Sn.8.Zn.4.I | -28.86708 | 4.169985 | Non-indirect | 0.1223053
Cs.Hg.3.Pb.1.Sn.9.Zn.3.I | -34.33191 | 4.169252 | Non-indirect | 0.1055636
Cs.Hg.3.Pb.1.Sn.10.Zn.2.I | -38.8088 | 4.176053 | Non-indirect | 0.1132377
Cs.Hg.3.Pb.1.Sn.11.Zn.1.I | -43.0889 | 4.190598 | Non-indirect | 0.1507354
Cs.Hg.3.Pb.2.Sn.1.Zn.10.I | 16.87817 | 4.32478 | Indirect | 0.7170421
Cs.Hg.3.Pb.2.Sn.2.Zn.9.I | 6.643771 | 4.280173 | Indirect | 0.6417978
Cs.Hg.3.Pb.2.Sn.3.Zn.8.I | -2.191688 | 4.243243 | Indirect | 0.530835
Cs.Hg.3.Pb.2.Sn.4.Zn.7.I | -9.806878 | 4.213805 | Indirect | 0.4455387
Cs.Hg.3.Pb.2.Sn.5.Zn.6.I | -16.69402 | 4.191742 | Indirect | 0.2602633
Cs.Hg.3.Pb.2.Sn.6.Zn.5.I | -23.62913 | 4.176999 | Indirect | 0.2014217
Cs.Hg.3.Pb.2.Sn.7.Zn.4.I | -29.95642 | 4.169586 | Non-indirect | 0.1624994
Cs.Hg.3.Pb.2.Sn.8.Zn.3.I | -35.48863 | 4.169581 | Non-indirect | 0.1371571
Cs.Hg.3.Pb.2.Sn.9.Zn.2.I | -40.23932 | 4.177127 | Non-indirect | 0.1383876
Cs.Hg.3.Pb.2.Sn.10.Zn.1.I | -44.71782 | 4.192442 | Non-indirect | 0.1741368
Cs.Hg.3.Pb.3.Sn.1.Zn.9.I | 9.229655 | 4.276235 | Indirect | 0.773703
Cs.Hg.3.Pb.3.Sn.2.Zn.8.I | -0.6108054 | 4.240043 | Indirect | 0.6570749
Cs.Hg.3.Pb.3.Sn.3.Zn.7.I | -8.685848 | 4.21133 | Indirect | 0.5453438
Cs.Hg.3.Pb.3.Sn.4.Zn.6.I | -16.13466 | 4.189982 | Indirect | 0.3319142
Cs.Hg.3.Pb.3.Sn.5.Zn.5.I | -23.34541 | 4.175952 | Indirect | 0.2559015
Cs.Hg.3.Pb.3.Sn.6.Zn.4.I | -29.86352 | 4.169258 | Indirect | 0.207162
Cs.Hg.3.Pb.3.Sn.7.Zn.3.I | -35.66085 | 4.169982 | Non-indirect | 0.1599044
Cs.Hg.3.Pb.3.Sn.8.Zn.2.I | -40.67225 | 4.178275 | Non-indirect | 0.1703777
Cs.Hg.3.Pb.3.Sn.9.Zn.1.I | -45.33188 | 4.194363 | Non-indirect | 0.2122807
Cs.Hg.3.Pb.4.Sn.1.Zn.8.I | 2.408063 | 4.236915 | Indirect | 0.7933249
Cs.Hg.3.Pb.4.Sn.2.Zn.7.I | -6.504125 | 4.208924 | Indirect | 0.5857918
Cs.Hg.3.Pb.4.Sn.3.Zn.6.I | -14.57839 | 4.188291 | Indirect | 0.4250075
Cs.Hg.3.Pb.4.Sn.4.Zn.5.I | -22.08677 | 4.174975 | Indirect | 0.3048403
Cs.Hg.3.Pb.4.Sn.5.Zn.4.I | -28.99211 | 4.169 | Indirect | 0.2466189
Cs.Hg.3.Pb.4.Sn.6.Zn.3.I | -35.06227 | 4.170454 | Non-indirect | 0.1884779
Cs.Hg.3.Pb.4.Sn.7.Zn.2.I | -40.35185 | 4.179497 | Non-indirect | 0.2165155
Cs.Hg.3.Pb.4.Sn.8.Zn.1.I | -45.25387 | 4.19636 | Non-indirect | 0.2257653
Cs.Hg.3.Pb.5.Sn.1.Zn.7.I | -3.157759 | 4.206588 | Indirect | 0.7197759
Cs.Hg.3.Pb.5.Sn.2.Zn.6.I | -11.98828 | 4.18667 | Indirect | 0.5056305
Cs.Hg.3.Pb.5.Sn.3.Zn.5.I | -20.08137 | 4.174068 | Indirect | 0.3774983
Cs.Hg.3.Pb.5.Sn.4.Zn.4.I | -27.42416 | 4.168813 | Indirect | 0.3108334
Cs.Hg.3.Pb.5.Sn.5.Zn.3.I | -33.80315 | 4.170999 | Indirect | 0.2337171
Cs.Hg.3.Pb.5.Sn.6.Zn.2.I | -39.39248 | 4.180794 | Non-indirect | 0.2542306
Cs.Hg.3.Pb.5.Sn.7.Zn.1.I | -44.59519 | 4.198435 | Non-indirect | 0.2554761
Cs.Hg.3.Pb.6.Sn.1.Zn.6.I | -8.263679 | 4.185119 | Indirect | 0.6184919
Cs.Hg.3.Pb.6.Sn.2.Zn.5.I | -17.12333 | 4.173231 | Indirect | 0.4548348
Cs.Hg.3.Pb.6.Sn.3.Zn.4.I | -25.14943 | 4.168696 | Indirect | 0.3944136
Cs.Hg.3.Pb.6.Sn.4.Zn.3.I | -31.89478 | 4.171617 | Indirect | 0.2612613
Cs.Hg.3.Pb.6.Sn.5.Zn.2.I | -37.8888 | 4.182165 | Non-indirect | 0.303458
Cs.Hg.3.Pb.6.Sn.6.Zn.1.I | -43.42265 | 4.200588 | Non-indirect | 0.2934682
Cs.Hg.3.Pb.7.Sn.1.Zn.5.I | -13.10911 | 4.172464 | Indirect | 0.5624232
Cs.Hg.3.Pb.7.Sn.2.Zn.4.I | -22.01036 | 4.168651 | Indirect | 0.465926
Cs.Hg.3.Pb.7.Sn.3.Zn.3.I | -29.33625 | 4.172307 | Indirect | 0.3474145
Cs.Hg.3.Pb.7.Sn.4.Zn.2.I | -35.82329 | 4.183611 | Non-indirect | 0.3759875
Cs.Hg.3.Pb.7.Sn.5.Zn.1.I | -41.76969 | 4.202818 | Non-indirect | 0.3316076
Cs.Hg.3.Pb.8.Sn.1.Zn.4.I | -17.84943 | 4.168676 | Indirect | 0.5510248
Cs.Hg.3.Pb.8.Sn.2.Zn.3.I | -26.03096 | 4.173069 | Indirect | 0.4143849
Cs.Hg.3.Pb.8.Sn.3.Zn.2.I | -33.11708 | 4.185132 | Indirect | 0.4141025
Cs.Hg.3.Pb.8.Sn.4.Zn.1.I | -39.54757 | 4.205127 | Non-indirect | 0.4063535
Cs.Hg.3.Pb.9.Sn.1.Zn.3.I | -21.71901 | 4.173905 | Indirect | 0.5287581
Cs.Hg.3.Pb.9.Sn.2.Zn.2.I | -29.71372 | 4.186729 | Indirect | 0.5117517
Cs.Hg.3.Pb.9.Sn.3.Zn.1.I | -36.75095 | 4.207515 | Non-indirect | 0.4279945
Cs.Hg.3.Pb.10.Sn.1.Zn.2.I | -25.29351 | 4.188401 | Indirect | 0.564919
Cs.Hg.3.Pb.10.Sn.2.Zn.1.I | -33.21509 | 4.209982 | Non-indirect | 0.4989495
Cs.Hg.3.Pb.11.Sn.1.Zn.1.I | -28.64579 | 4.212528 | Indirect | 0.5672332
Cs.Hg.4.Pb.1.Sn.1.Zn.10.I | 18.9547 | 4.345585 | Indirect | 0.6673362
Cs.Hg.4.Pb.1.Sn.2.Zn.9.I | 8.556157 | 4.297724 | Indirect | 0.5890288
Cs.Hg.4.Pb.1.Sn.3.Zn.8.I | -0.3009895 | 4.257637 | Indirect | 0.4876856
Cs.Hg.4.Pb.1.Sn.4.Zn.7.I | -7.982414 | 4.225111 | Indirect | 0.3802904
Cs.Hg.4.Pb.1.Sn.5.Zn.6.I | -15.26992 | 4.2 | Indirect | 0.268034
Cs.Hg.4.Pb.1.Sn.6.Zn.5.I | -21.47703 | 4.182224 | Indirect | 0.1874866
Cs.Hg.4.Pb.1.Sn.7.Zn.4.I | -28.10998 | 4.171767 | Indirect | 0.1185519
Cs.Hg.4.Pb.1.Sn.8.Zn.3.I | -33.7475 | 4.168676 | Non-indirect | 0.09192473
Cs.Hg.4.Pb.1.Sn.9.Zn.2.I | -38.57784 | 4.173069 | Non-indirect | 0.09206581
Cs.Hg.4.Pb.1.Sn.10.Zn.1.I | -42.36655 | 4.185132 | Non-indirect | 0.1402044
Cs.Hg.4.Pb.2.Sn.1.Zn.9.I | 10.33785 | 4.293474 | Indirect | 0.733471
Cs.Hg.4.Pb.2.Sn.2.Zn.8.I | 0.5069451 | 4.254134 | Indirect | 0.6071802
Cs.Hg.4.Pb.2.Sn.3.Zn.7.I | -7.824227 | 4.222337 | Indirect | 0.4987022
Cs.Hg.4.Pb.2.Sn.4.Zn.6.I | -15.45311 | 4.197944 | Indirect | 0.3449744
Cs.Hg.4.Pb.2.Sn.5.Zn.5.I | -22.03144 | 4.180882 | Indirect | 0.2353418
Cs.Hg.4.Pb.2.Sn.6.Zn.4.I | -28.99264 | 4.17114 | Indirect | 0.1604431
Cs.Hg.4.Pb.2.Sn.7.Zn.3.I | -34.73962 | 4.168773 | Non-indirect | 0.1276972
Cs.Hg.4.Pb.2.Sn.8.Zn.2.I | -39.75884 | 4.173905 | Non-indirect | 0.1063985
Cs.Hg.4.Pb.2.Sn.9.Zn.1.I | -43.77547 | 4.186729 | Non-indirect | 0.1681226
Cs.Hg.4.Pb.3.Sn.1.Zn.8.I | 3.030893 | 4.250702 | Indirect | 0.7321329
Cs.Hg.4.Pb.3.Sn.2.Zn.7.I | -6.243287 | 4.219633 | Indirect | 0.6012589
Cs.Hg.4.Pb.3.Sn.3.Zn.6.I | -14.35862 | 4.195957 | Indirect | 0.4427279
Cs.Hg.4.Pb.3.Sn.4.Zn.5.I | -21.39734 | 4.179608 | Indirect | 0.3098894
Cs.Hg.4.Pb.3.Sn.5.Zn.4.I | -28.57544 | 4.170583 | Indirect | 0.2067887
Cs.Hg.4.Pb.3.Sn.6.Zn.3.I | -34.64405 | 4.168941 | Non-indirect | 0.149132
Cs.Hg.4.Pb.3.Sn.7.Zn.2.I | -39.93242 | 4.174814 | Non-indirect | 0.1284482
Cs.Hg.4.Pb.3.Sn.8.Zn.1.I | -44.24707 | 4.188401 | Non-indirect | 0.1977416
Cs.Hg.4.Pb.4.Sn.1.Zn.7.I | -3.289501 | 4.216999 | Indirect | 0.7263286
Cs.Hg.4.Pb.4.Sn.2.Zn.6.I | -12.20273 | 4.19404 | Indirect | 0.5184101
Cs.Hg.4.Pb.4.Sn.3.Zn.5.I | -19.78083 | 4.178405 | Indirect | 0.3968953
Cs.Hg.4.Pb.4.Sn.4.Zn.4.I | -27.28405 | 4.170096 | Indirect | 0.2581108
Cs.Hg.4.Pb.4.Sn.5.Zn.3.I | -33.76181 | 4.169181 | Indirect | 0.2164766
Cs.Hg.4.Pb.4.Sn.6.Zn.2.I | -39.34736 | 4.175796 | Non-indirect | 0.1379868
Cs.Hg.4.Pb.4.Sn.7.Zn.1.I | -43.97109 | 4.190149 | Non-indirect | 0.2323254
Cs.Hg.4.Pb.5.Sn.1.Zn.6.I | -8.805494 | 4.192193 | Indirect | 0.6168147
Cs.Hg.4.Pb.5.Sn.2.Zn.5.I | -17.21085 | 4.177271 | Indirect | 0.4838264
Cs.Hg.4.Pb.5.Sn.3.Zn.4.I | -25.18518 | 4.169679 | Indirect | 0.3168413
Cs.Hg.4.Pb.5.Sn.4.Zn.3.I | -32.14985 | 4.169492 | Indirect | 0.2612762
Cs.Hg.4.Pb.5.Sn.5.Zn.2.I | -38.0349 | 4.176851 | Non-indirect | 0.2099574
Cs.Hg.4.Pb.5.Sn.6.Zn.1.I | -43.04663 | 4.191974 | Non-indirect | 0.268149
Cs.Hg.4.Pb.6.Sn.1.Zn.5.I | -13.3208 | 4.176207 | Indirect | 0.6019798
Cs.Hg.4.Pb.6.Sn.2.Zn.4.I | -22.28459 | 4.169333 | Indirect | 0.4929712
Cs.Hg.4.Pb.6.Sn.3.Zn.3.I | -29.78899 | 4.169875 | Indirect | 0.420125
Cs.Hg.4.Pb.6.Sn.4.Zn.2.I | -36.13508 | 4.177981 | Indirect | 0.2681136
Cs.Hg.4.Pb.6.Sn.5.Zn.1.I | -41.55054 | 4.193875 | Non-indirect | 0.3094819
Cs.Hg.4.Pb.7.Sn.1.Zn.4.I | -18.26107 | 4.169058 | Indirect | 0.5871332
Cs.Hg.4.Pb.7.Sn.2.Zn.3.I | -26.67207 | 4.170329 | Indirect | 0.4783633
Cs.Hg.4.Pb.7.Sn.3.Zn.2.I | -33.59039 | 4.179185 | Indirect | 0.3201242
Cs.Hg.4.Pb.7.Sn.4.Zn.1.I | -39.50432 | 4.195854 | Non-indirect | 0.3582031
Cs.Hg.4.Pb.8.Sn.1.Zn.3.I | -22.52808 | 4.170856 | Indirect | 0.5732753
Cs.Hg.4.Pb.8.Sn.2.Zn.2.I | -30.27487 | 4.180462 | Indirect | 0.37859
Cs.Hg.4.Pb.8.Sn.3.Zn.1.I | -36.80585 | 4.197909 | Indirect | 0.410688
Cs.Hg.4.Pb.9.Sn.1.Zn.2.I | -25.86883 | 4.181815 | Indirect | 0.4771999
Cs.Hg.4.Pb.9.Sn.2.Zn.1.I | -33.41371 | 4.200042 | Indirect | 0.4845692
Cs.Hg.4.Pb.10.Sn.1.Zn.1.I | -28.95294 | 4.202253 | Indirect | 0.5377228
Cs.Hg.5.Pb.1.Sn.1.Zn.9.I | 12.65646 | 4.312045 | Indirect | 0.6858463
Cs.Hg.5.Pb.1.Sn.2.Zn.8.I | 2.589921 | 4.26952 | Indirect | 0.5967444
Cs.Hg.5.Pb.1.Sn.3.Zn.7.I | -5.773532 | 4.234616 | Indirect | 0.4911845
Cs.Hg.5.Pb.1.Sn.4.Zn.6.I | -13.08128 | 4.207166 | Indirect | 0.3437735
Cs.Hg.5.Pb.1.Sn.5.Zn.5.I | -20.3061 | 4.187069 | Indirect | 0.221983
Cs.Hg.5.Pb.1.Sn.6.Zn.4.I | -26.43288 | 4.174288 | Non-indirect | 0.1390362
Cs.Hg.5.Pb.1.Sn.7.Zn.3.I | -32.57266 | 4.168853 | Non-indirect | 0.08451331
Cs.Hg.5.Pb.1.Sn.8.Zn.2.I | -37.58635 | 4.170856 | Non-indirect | 0.07770783
Cs.Hg.5.Pb.1.Sn.9.Zn.1.I | -41.35229 | 4.180462 | Non-indirect | 0.1432622
Cs.Hg.5.Pb.2.Sn.1.Zn.8.I | 4.334164 | 4.265782 | Indirect | 0.6846423
Cs.Hg.5.Pb.2.Sn.2.Zn.7.I | -5.013391 | 4.231612 | Indirect | 0.5982563
Cs.Hg.5.Pb.2.Sn.3.Zn.6.I | -12.88569 | 4.204882 | Indirect | 0.3946862
Cs.Hg.5.Pb.2.Sn.4.Zn.5.I | -20.47722 | 4.1855 | Indirect | 0.3000894
Cs.Hg.5.Pb.2.Sn.5.Zn.4.I | -26.99663 | 4.173434 | Indirect | 0.2025995
Cs.Hg.5.Pb.2.Sn.6.Zn.3.I | -33.2414 | 4.168719 | Non-indirect | 0.1076257
Cs.Hg.5.Pb.2.Sn.7.Zn.2.I | -38.5589 | 4.171456 | Non-indirect | 0.124674
Cs.Hg.5.Pb.2.Sn.8.Zn.1.I | -42.58039 | 4.181815 | Non-indirect | 0.1642353
Cs.Hg.5.Pb.3.Sn.1.Zn.7.I | -2.541182 | 4.228678 | Indirect | 0.7198544
Cs.Hg.5.Pb.3.Sn.2.Zn.6.I | -11.27351 | 4.202669 | Indirect | 0.4726315
Cs.Hg.5.Pb.3.Sn.3.Zn.5.I | -19.37573 | 4.184001 | Indirect | 0.3418575
Cs.Hg.5.Pb.3.Sn.4.Zn.4.I | -26.29933 | 4.172649 | Indirect | 0.2529003
Cs.Hg.5.Pb.3.Sn.5.Zn.3.I | -32.76467 | 4.168656 | Indirect | 0.1386243
Cs.Hg.5.Pb.3.Sn.6.Zn.2.I | -38.47134 | 4.172127 | Non-indirect | 0.138781
Cs.Hg.5.Pb.3.Sn.7.Zn.1.I | -42.79369 | 4.183242 | Non-indirect | 0.1896819
Cs.Hg.5.Pb.4.Sn.1.Zn.6.I | -8.222067 | 4.200525 | Indirect | 0.6666425
Cs.Hg.5.Pb.4.Sn.2.Zn.5.I | -17.15254 | 4.182571 | Indirect | 0.4117957
Cs.Hg.5.Pb.4.Sn.3.Zn.4.I | -24.60724 | 4.171934 | Indirect | 0.3175712
Cs.Hg.5.Pb.4.Sn.4.Zn.3.I | -31.51307 | 4.168663 | Indirect | 0.2881832
Cs.Hg.5.Pb.4.Sn.5.Zn.2.I | -37.54788 | 4.172872 | Non-indirect | 0.1651231
Cs.Hg.5.Pb.4.Sn.6.Zn.1.I | -42.23388 | 4.184745 | Non-indirect | 0.2421377
Cs.Hg.5.Pb.5.Sn.1.Zn.5.I | -13.51979 | 4.181211 | Indirect | 0.5659862
Cs.Hg.5.Pb.5.Sn.2.Zn.4.I | -21.93151 | 4.17129 | Indirect | 0.4248823
Cs.Hg.5.Pb.5.Sn.3.Zn.3.I | -29.50528 | 4.168742 | Indirect | 0.3637348
Cs.Hg.5.Pb.5.Sn.4.Zn.2.I | -35.91639 | 4.173689 | Indirect | 0.2124542
Cs.Hg.5.Pb.5.Sn.5.Zn.1.I | -41.03395 | 4.186322 | Non-indirect | 0.2744649
Cs.Hg.5.Pb.6.Sn.1.Zn.4.I | -18.08124 | 4.170715 | Indirect | 0.5365534
Cs.Hg.5.Pb.6.Sn.2.Zn.3.I | -26.55205 | 4.168892 | Indirect | 0.4310247
Cs.Hg.5.Pb.6.Sn.3.Zn.2.I | -33.54393 | 4.17458 | Indirect | 0.3711086
Cs.Hg.5.Pb.6.Sn.4.Zn.1.I | -39.21378 | 4.187976 | Non-indirect | 0.3369946
Cs.Hg.5.Pb.7.Sn.1.Zn.3.I | -22.49322 | 4.169114 | Indirect | 0.5212188
Cs.Hg.5.Pb.7.Sn.2.Zn.2.I | -30.40714 | 4.175543 | Indirect | 0.4208628
Cs.Hg.5.Pb.7.Sn.3.Zn.1.I | -36.66926 | 4.189705 | Indirect | 0.3925647
Cs.Hg.5.Pb.8.Sn.1.Zn.2.I | -26.26611 | 4.176581 | Indirect | 0.5331498
Cs.Hg.5.Pb.8.Sn.2.Zn.1.I | -33.34623 | 4.191511 | Indirect | 0.4231345
Cs.Hg.5.Pb.9.Sn.1.Zn.1.I | -29.0414 | 4.193393 | Indirect | 0.4995804
Cs.Hg.6.Pb.1.Sn.1.Zn.8.I | 6.747426 | 4.282169 | Indirect | 0.6956161
Cs.Hg.6.Pb.1.Sn.2.Zn.7.I | -2.623906 | 4.244869 | Indirect | 0.5494118
Cs.Hg.6.Pb.1.Sn.3.Zn.6.I | -10.90109 | 4.21507 | Indirect | 0.3797414
Cs.Hg.6.Pb.1.Sn.4.Zn.5.I | -17.91086 | 4.192648 | Indirect | 0.3125793
Cs.Hg.6.Pb.1.Sn.5.Zn.4.I | -24.79152 | 4.177548 | Indirect | 0.1749757
Cs.Hg.6.Pb.1.Sn.6.Zn.3.I | -30.72613 | 4.169777 | Non-indirect | 0.1122614
Cs.Hg.6.Pb.1.Sn.7.Zn.2.I | -35.93156 | 4.169407 | Non-indirect | 0.04735184
Cs.Hg.6.Pb.1.Sn.8.Zn.1.I | -40.01388 | 4.176581 | Non-indirect | 0.125149
Cs.Hg.6.Pb.2.Sn.1.Zn.7.I | -0.8357479 | 4.241634 | Indirect | 0.6716622
Cs.Hg.6.Pb.2.Sn.2.Zn.6.I | -10.04322 | 4.212559 | Indirect | 0.5008998
Cs.Hg.6.Pb.2.Sn.3.Zn.5.I | -17.67506 | 4.190853 | Indirect | 0.3921381
Cs.Hg.6.Pb.2.Sn.4.Zn.4.I | -24.88028 | 4.176467 | Indirect | 0.2180921
Cs.Hg.6.Pb.2.Sn.5.Zn.3.I | -31.16449 | 4.169413 | Non-indirect | 0.1399955
Cs.Hg.6.Pb.2.Sn.6.Zn.2.I | -36.56647 | 4.169772 | Non-indirect | 0.09525657
Cs.Hg.6.Pb.2.Sn.7.Zn.1.I | -41.01295 | 4.177692 | Non-indirect | 0.1413029
Cs.Hg.6.Pb.3.Sn.1.Zn.6.I | -7.37025 | 4.210118 | Indirect | 0.6450803
Cs.Hg.6.Pb.3.Sn.2.Zn.5.I | -15.95539 | 4.189128 | Indirect | 0.4693599
Cs.Hg.6.Pb.3.Sn.3.Zn.4.I | -23.6469 | 4.175455 | Indirect | 0.2716556
Cs.Hg.6.Pb.3.Sn.4.Zn.3.I | -30.35162 | 4.16912 | Indirect | 0.1758437
Cs.Hg.6.Pb.3.Sn.5.Zn.2.I | -36.14711 | 4.170209 | Non-indirect | 0.108255
Cs.Hg.6.Pb.3.Sn.6.Zn.1.I | -40.93432 | 4.178877 | Non-indirect | 0.1948296
Cs.Hg.6.Pb.4.Sn.1.Zn.5.I | -12.84547 | 4.187472 | Indirect | 0.5746631
Cs.Hg.6.Pb.4.Sn.2.Zn.4.I | -21.28018 | 4.174513 | Indirect | 0.384379
Cs.Hg.6.Pb.4.Sn.3.Zn.3.I | -28.6264 | 4.168897 | Indirect | 0.2701909
Cs.Hg.6.Pb.4.Sn.4.Zn.2.I | -34.90685 | 4.170718 | Indirect | 0.157138
Cs.Hg.6.Pb.4.Sn.5.Zn.1.I | -40.08314 | 4.180136 | Non-indirect | 0.2240829
Cs.Hg.6.Pb.5.Sn.1.Zn.4.I | -17.63796 | 4.173641 | Indirect | 0.5094768
Cs.Hg.6.Pb.5.Sn.2.Zn.3.I | -25.93841 | 4.168746 | Indirect | 0.3809589
Cs.Hg.6.Pb.5.Sn.3.Zn.2.I | -32.82136 | 4.171299 | Indirect | 0.2155051
Cs.Hg.6.Pb.5.Sn.4.Zn.1.I | -38.49284 | 4.18147 | Non-indirect | 0.2603961
Cs.Hg.6.Pb.6.Sn.1.Zn.3.I | -22.12007 | 4.168665 | Indirect | 0.4908542
Cs.Hg.6.Pb.6.Sn.2.Zn.2.I | -29.90724 | 4.171953 | Indirect | 0.275694
Cs.Hg.6.Pb.6.Sn.3.Zn.1.I | -36.21342 | 4.182878 | Indirect | 0.3322333
Cs.Hg.6.Pb.7.Sn.1.Zn.2.I | -25.87497 | 4.172679 | Indirect | 0.5227593
Cs.Hg.6.Pb.7.Sn.2.Zn.1.I | -33.09143 | 4.184362 | Indirect | 0.376537
Cs.Hg.6.Pb.8.Sn.1.Zn.1.I | -28.89763 | 4.185921 | Indirect | 0.457695
Cs.Hg.7.Pb.1.Sn.1.Zn.7.I | 1.684616 | 4.255876 | Indirect | 0.6453161
Cs.Hg.7.Pb.1.Sn.2.Zn.6.I | -7.489164 | 4.223715 | Indirect | 0.4951889
Cs.Hg.7.Pb.1.Sn.3.Zn.5.I | -15.47426 | 4.198963 | Indirect | 0.3209187
Cs.Hg.7.Pb.1.Sn.4.Zn.4.I | -22.33044 | 4.181544 | Indirect | 0.2050422
Cs.Hg.7.Pb.1.Sn.5.Zn.3.I | -28.51992 | 4.171444 | Non-indirect | 0.1284306
Cs.Hg.7.Pb.1.Sn.6.Zn.2.I | -34.00767 | 4.168716 | Non-indirect | 0.05796421
Cs.Hg.7.Pb.1.Sn.7.Zn.1.I | -38.19721 | 4.173478 | Non-indirect | 0.1791266
Cs.Hg.7.Pb.2.Sn.1.Zn.6.I | -5.716813 | 4.220976 | Indirect | 0.6476948
Cs.Hg.7.Pb.2.Sn.2.Zn.5.I | -14.34414 | 4.196942 | Indirect | 0.4667933
Cs.Hg.7.Pb.2.Sn.3.Zn.4.I | -21.89484 | 4.180236 | Indirect | 0.2953877
Cs.Hg.7.Pb.2.Sn.4.Zn.3.I | -28.50582 | 4.170852 | Indirect | 0.1967717
Cs.Hg.7.Pb.2.Sn.5.Zn.2.I | -34.3598 | 4.168848 | Non-indirect | 0.1205415
Cs.Hg.7.Pb.2.Sn.6.Zn.1.I | -38.92483 | 4.17435 | Non-indirect | 0.2280629
Cs.Hg.7.Pb.3.Sn.1.Zn.5.I | -11.68321 | 4.19499 | Indirect | 0.618603
Cs.Hg.7.Pb.3.Sn.2.Zn.4.I | -20.02887 | 4.178998 | Indirect | 0.4314815
Cs.Hg.7.Pb.3.Sn.3.Zn.3.I | -27.276 | 4.17033 | Indirect | 0.3101825
Cs.Hg.7.Pb.3.Sn.4.Zn.2.I | -33.57146 | 4.169052 | Indirect | 0.1858094
Cs.Hg.7.Pb.3.Sn.5.Zn.1.I | -38.54876 | 4.175295 | Non-indirect | 0.2282497
Cs.Hg.7.Pb.4.Sn.1.Zn.4.I | -16.87697 | 4.177829 | Indirect | 0.5758471
Cs.Hg.7.Pb.4.Sn.2.Zn.3.I | -24.9895 | 4.169879 | Indirect | 0.4171956
Cs.Hg.7.Pb.4.Sn.3.Zn.2.I | -31.84049 | 4.169327 | Indirect | 0.2757539
Cs.Hg.7.Pb.4.Sn.4.Zn.1.I | -37.32896 | 4.176314 | Non-indirect | 0.2949212
Cs.Hg.7.Pb.5.Sn.1.Zn.3.I | -21.5064 | 4.169497 | Indirect | 0.5569655
Cs.Hg.7.Pb.5.Sn.2.Zn.2.I | -29.20818 | 4.169674 | Indirect | 0.3746796
Cs.Hg.7.Pb.5.Sn.3.Zn.1.I | -35.3386 | 4.177407 | Non-indirect | 0.3694147
Cs.Hg.7.Pb.6.Sn.1.Zn.2.I | -25.43048 | 4.170093 | Indirect | 0.4685679
Cs.Hg.7.Pb.6.Sn.2.Zn.1.I | -32.4863 | 4.178573 | Indirect | 0.4435781
Cs.Hg.7.Pb.7.Sn.1.Zn.1.I | -28.50581 | 4.179814 | Indirect | 0.5019343
Cs.Hg.8.Pb.1.Sn.1.Zn.6.I | -2.759966 | 4.233105 | Indirect | 0.6365796
Cs.Hg.8.Pb.1.Sn.2.Zn.5.I | -11.76268 | 4.206015 | Indirect | 0.4647699
Cs.Hg.8.Pb.1.Sn.3.Zn.4.I | -19.2324 | 4.186276 | Indirect | 0.3103849
Cs.Hg.8.Pb.1.Sn.4.Zn.3.I | -25.82471 | 4.173852 | Non-indirect | 0.2199956
Cs.Hg.8.Pb.1.Sn.5.Zn.2.I | -31.62824 | 4.168777 | Non-indirect | 0.09073168
Cs.Hg.8.Pb.1.Sn.6.Zn.1.I | -35.89787 | 4.171147 | Non-indirect | 0.04705769
Cs.Hg.8.Pb.2.Sn.1.Zn.5.I | -9.732274 | 4.203767 | Indirect | 0.6256219
Cs.Hg.8.Pb.2.Sn.2.Zn.4.I | -18.17825 | 4.184742 | Indirect | 0.4489569
Cs.Hg.8.Pb.2.Sn.3.Zn.3.I | -25.39121 | 4.173033 | Indirect | 0.313337
Cs.Hg.8.Pb.2.Sn.4.Zn.2.I | -31.64481 | 4.168678 | Indirect | 0.1911873
Cs.Hg.8.Pb.2.Sn.5.Zn.1.I | -36.28469 | 4.171782 | Non-indirect | 0.09966964
Cs.Hg.8.Pb.3.Sn.1.Zn.4.I | -15.53508 | 4.183277 | Indirect | 0.5726142
Cs.Hg.8.Pb.3.Sn.2.Zn.3.I | -23.59188 | 4.172283 | Indirect | 0.4337443
Cs.Hg.8.Pb.3.Sn.3.Zn.2.I | -30.45505 | 4.168651 | Indirect | 0.3014975
Cs.Hg.8.Pb.3.Sn.4.Zn.1.I | -35.55735 | 4.17249 | Non-indirect | 0.19141
Cs.Hg.8.Pb.4.Sn.1.Zn.3.I | -20.44204 | 4.171603 | Indirect | 0.5640374
Cs.Hg.8.Pb.4.Sn.2.Zn.2.I | -28.22505 | 4.168694 | Indirect | 0.4077851
Cs.Hg.8.Pb.4.Sn.3.Zn.1.I | -33.92001 | 4.173271 | Indirect | 0.2903288
Cs.Hg.8.Pb.5.Sn.1.Zn.2.I | -24.7438 | 4.168808 | Indirect | 0.5449201
Cs.Hg.8.Pb.5.Sn.2.Zn.1.I | -31.36268 | 4.174125 | Indirect | 0.4100166
Cs.Hg.8.Pb.6.Sn.1.Zn.1.I | -27.66039 | 4.175052 | Indirect | 0.5425187
Cs.Hg.9.Pb.1.Sn.1.Zn.5.I | -6.776875 | 4.213805 | Indirect | 0.6172886
Cs.Hg.9.Pb.1.Sn.2.Zn.4.I | -15.17787 | 4.191742 | Indirect | 0.4530185
Cs.Hg.9.Pb.1.Sn.3.Zn.3.I | -22.37225 | 4.176999 | Non-indirect | 0.2977344
Cs.Hg.9.Pb.1.Sn.4.Zn.2.I | -28.60098 | 4.169586 | Non-indirect | 0.1827504
Cs.Hg.9.Pb.1.Sn.5.Zn.1.I | -33.16533 | 4.169581 | Non-indirect | 0.07277197
Cs.Hg.9.Pb.2.Sn.1.Zn.4.I | -13.32946 | 4.189982 | Indirect | 0.587375
Cs.Hg.9.Pb.2.Sn.2.Zn.3.I | -21.32666 | 4.175952 | Indirect | 0.4047759
Cs.Hg.9.Pb.2.Sn.3.Zn.2.I | -28.14191 | 4.169258 | Indirect | 0.2848973
Cs.Hg.9.Pb.2.Sn.4.Zn.1.I | -33.19269 | 4.169982 | Non-indirect | 0.1526583
Cs.Hg.9.Pb.3.Sn.1.Zn.3.I | -18.65349 | 4.174975 | Indirect | 0.5073746
Cs.Hg.9.Pb.3.Sn.2.Zn.2.I | -26.32522 | 4.169 | Indirect | 0.4116148
Cs.Hg.9.Pb.3.Sn.3.Zn.1.I | -31.98846 | 4.170454 | Indirect | 0.2331604
Cs.Hg.9.Pb.4.Sn.1.Zn.2.I | -23.17804 | 4.168813 | Indirect | 0.5353752
Cs.Hg.9.Pb.4.Sn.2.Zn.1.I | -29.73434 | 4.170999 | Indirect | 0.3661118
Cs.Hg.9.Pb.5.Sn.1.Zn.1.I | -26.2424 | 4.171617 | Indirect | 0.5180316
Cs.Hg.10.Pb.1.Sn.1.Zn.4.I | -10.28528 | 4.197944 | Indirect | 0.5789893
Cs.Hg.10.Pb.1.Sn.2.Zn.3.I | -18.40317 | 4.180882 | Indirect | 0.3679586
Cs.Hg.10.Pb.1.Sn.3.Zn.2.I | -24.84018 | 4.17114 | Indirect | 0.2655481
Cs.Hg.10.Pb.1.Sn.4.Zn.1.I | -30.06214 | 4.168773 | Non-indirect | 0.1526203
Cs.Hg.10.Pb.2.Sn.1.Zn.3.I | -16.5257 | 4.179608 | Indirect | 0.5218192
Cs.Hg.10.Pb.2.Sn.2.Zn.2.I | -23.80214 | 4.170583 | Indirect | 0.3669938
Cs.Hg.10.Pb.2.Sn.3.Zn.1.I | -29.58557 | 4.168941 | Indirect | 0.2444781
Cs.Hg.10.Pb.3.Sn.1.Zn.2.I | -20.99735 | 4.170096 | Indirect | 0.5286592
Cs.Hg.10.Pb.3.Sn.2.Zn.1.I | -27.7756 | 4.169181 | Indirect | 0.3793189
Cs.Hg.10.Pb.4.Sn.1.Zn.1.I | -24.56909 | 4.169492 | Indirect | 0.5195023
Cs.Hg.11.Pb.1.Sn.1.Zn.3.I | -13.31015 | 4.1855 | Indirect | 0.5212831
Cs.Hg.11.Pb.1.Sn.2.Zn.2.I | -20.72034 | 4.173434 | Indirect | 0.351704
Cs.Hg.11.Pb.1.Sn.3.Zn.1.I | -26.40271 | 4.168719 | Non-indirect | 0.2059435
Cs.Hg.11.Pb.2.Sn.1.Zn.2.I | -18.84463 | 4.172649 | Indirect | 0.4821669
Cs.Hg.11.Pb.2.Sn.2.Zn.1.I | -25.29882 | 4.168656 | Indirect | 0.3551798
Cs.Hg.11.Pb.3.Sn.1.Zn.1.I | -22.5289 | 4.168663 | Indirect | 0.5125636
Cs.Hg.12.Pb.1.Sn.1.Zn.2.I | -15.75358 | 4.176467 | Non-indirect | 0.5002361
Cs.Hg.12.Pb.1.Sn.2.Zn.1.I | -22.1644 | 4.169413 | Indirect | 0.3177378
Cs.Hg.12.Pb.2.Sn.1.Zn.1.I | -20.09195 | 4.16912 | Indirect | 0.4642997
Cs.Hg.13.Pb.1.Sn.1.Zn.1.I | -17.0703 | 4.170852 | Non-indirect | 0.4644895
K.Cd.1.Ge.15.Br | -47.14858 | 4.423851 | Non-indirect | 0.8522189
K.Cd.2.Ge.14.Br | -47.45349 | 4.39033 | Non-indirect | 0.9047318
K.Cd.3.Ge.13.Br | -46.48993 | 4.359871 | Indirect | 0.9266194
K.Cd.4.Ge.12.Br | -45.21147 | 4.332406 | Indirect | 1.007429
K.Cd.5.Ge.11.Br | -43.15246 | 4.307877 | Indirect | 1.058906
K.Cd.6.Ge.10.Br | -40.94401 | 4.286235 | Indirect | 1.142756
K.Cd.7.Ge.9.Br | -38.11838 | 4.267444 | Indirect | 1.192224
K.Cd.8.Ge.8.Br | -35.04233 | 4.251474 | Indirect | 1.282466
K.Cd.9.Ge.7.Br | -31.43566 | 4.238307 | Indirect | 1.349737
K.Cd.10.Ge.6.Br | -27.53492 | 4.227932 | Indirect | 1.497892
K.Cd.11.Ge.5.Br | -23.33196 | 4.22035 | Indirect | 1.677468
K.Cd.12.Ge.4.Br | -18.75363 | 4.215568 | Indirect | 1.729972
K.Cd.13.Ge.3.Br | -13.44152 | 4.213606 | Indirect | 1.771667
K.Cd.14.Ge.2.Br | -7.39347 | 4.214492 | Indirect | 1.797513
K.Cd.15.Ge.1.Br | -0.1509471 | 4.218263 | Indirect | 0.8346673
K.Cd.1.Hg.15.Br | -15.44949 | 4.299621 | Non-indirect | 0.9313072
K.Cd.2.Hg.14.Br | -17.87647 | 4.292332 | Non-indirect | 0.9439772
K.Cd.3.Hg.13.Br | -19.03563 | 4.285388 | Non-indirect | 0.9331924
K.Cd.4.Hg.12.Br | -19.96471 | 4.278786 | Non-indirect | 0.9697853
K.Cd.5.Hg.11.Br | -19.88748 | 4.272522 | Non-indirect | 0.959597
K.Cd.6.Hg.10.Br | -19.73866 | 4.266592 | Non-indirect | 1.145348
K.Cd.7.Hg.9.Br | -18.9778 | 4.260993 | Non-indirect | 1.218403
K.Cd.8.Hg.8.Br | -18.16457 | 4.255721 | Non-indirect | 1.233464
K.Cd.9.Hg.7.Br | -16.27091 | 4.250773 | Non-indirect | 1.103059
K.Cd.10.Hg.6.Br | -14.39995 | 4.246146 | Non-indirect | 1.178007
K.Cd.11.Hg.5.Br | -11.90153 | 4.241838 | Non-indirect | 1.263259
K.Cd.12.Hg.4.Br | -9.453827 | 4.237844 | Non-indirect | 1.392824
K.Cd.13.Hg.3.Br | -5.89705 | 4.234163 | Non-indirect | 1.49693
K.Cd.14.Hg.2.Br | -2.178467 | 4.230791 | Non-indirect | 1.660035
K.Cd.15.Hg.1.Br | 2.771635 | 4.227728 | Non-indirect | 0.9587181
K.Cd.1.Pb.15.Br | -23.50658 | 4.854129 | Non-indirect | 1.550417
K.Cd.2.Pb.14.Br | -24.91369 | 4.772503 | Non-indirect | 1.62003
K.Cd.3.Pb.13.Br | -25.68838 | 4.698286 | Indirect | 1.696735
K.Cd.4.Pb.12.Br | -26.13892 | 4.630918 | Indirect | 1.796328
K.Cd.5.Pb.11.Br | -25.84502 | 4.569907 | Indirect | 1.905656
K.Cd.6.Pb.10.Br | -25.40557 | 4.51482 | Indirect | 2.011904
K.Cd.7.Pb.9.Br | -24.8955 | 4.465278 | Indirect | 2.119123
K.Cd.8.Pb.8.Br | -24.22641 | 4.420945 | Indirect | 2.056331
K.Cd.9.Pb.7.Br | -21.13876 | 4.381526 | Indirect | 2.023332
K.Cd.10.Pb.6.Br | -18.03812 | 4.346762 | Indirect | 1.984594
K.Cd.11.Pb.5.Br | -14.71557 | 4.316424 | Indirect | 1.958399
K.Cd.12.Pb.4.Br | -11.39771 | 4.290313 | Indirect | 1.933771
K.Cd.13.Pb.3.Br | -7.243318 | 4.268253 | Indirect | 1.918206
K.Cd.14.Pb.2.Br | -2.887957 | 4.250093 | Indirect | 1.869173
K.Cd.15.Pb.1.Br | 2.317534 | 4.235702 | Indirect | 1.470834
K.Cd.1.Sn.15.Br | -33.94615 | 4.663778 | Non-indirect | 0.9270803
K.Cd.2.Sn.14.Br | -34.86685 | 4.609897 | Non-indirect | 0.9937246
K.Cd.3.Sn.13.Br | -35.02225 | 4.560325 | Indirect | 1.079845
K.Cd.4.Sn.12.Br | -34.76355 | 4.51482 | Indirect | 1.169665
K.Cd.5.Sn.11.Br | -33.80957 | 4.473165 | Indirect | 1.302766
K.Cd.6.Sn.10.Br | -32.59447 | 4.435163 | Indirect | 1.451015
K.Cd.7.Sn.9.Br | -31.10037 | 4.400638 | Indirect | 1.645615
K.Cd.8.Sn.8.Br | -29.37504 | 4.369433 | Indirect | 1.522073
K.Cd.9.Sn.7.Br | -26.32062 | 4.341404 | Indirect | 1.495122
K.Cd.10.Sn.6.Br | -23.04284 | 4.316424 | Indirect | 1.48736
K.Cd.11.Sn.5.Br | -19.28904 | 4.294379 | Indirect | 1.535675
K.Cd.12.Sn.4.Br | -15.30685 | 4.275166 | Indirect | 1.58044
K.Cd.13.Sn.3.Br | -10.54489 | 4.258694 | Indirect | 1.668422
K.Cd.14.Sn.2.Br | -5.350599 | 4.244883 | Indirect | 1.744166
K.Cd.15.Sn.1.Br | 0.9799389 | 4.233662 | Indirect | 0.9042383
K.Cd.1.Zn.15.Br | 25.514 | 4.40066 | Non-indirect | 1.638151
K.Cd.2.Zn.14.Br | 20.64945 | 4.370598 | Non-indirect | 1.647931
K.Cd.3.Zn.13.Br | 16.65099 | 4.343284 | Non-indirect | 1.65264
K.Cd.4.Zn.12.Br | 13.15498 | 4.318666 | Non-indirect | 1.673999
K.Cd.5.Zn.11.Br | 10.22226 | 4.296697 | Non-indirect | 1.687444
K.Cd.6.Zn.10.Br | 7.579434 | 4.277342 | Non-indirect | 1.686687
K.Cd.7.Zn.9.Br | 5.369082 | 4.260571 | Non-indirect | 1.680474
K.Cd.8.Zn.8.Br | 3.382872 | 4.246362 | Non-indirect | 1.707951
K.Cd.9.Zn.7.Br | 2.583489 | 4.234703 | Non-indirect | 1.724384
K.Cd.10.Zn.6.Br | 2.054177 | 4.225587 | Non-indirect | 1.749209
K.Cd.11.Zn.5.Br | 1.776847 | 4.219017 | Non-indirect | 1.761018
K.Cd.12.Zn.4.Br | 1.809772 | 4.215001 | Non-indirect | 1.779591
K.Cd.13.Zn.3.Br | 2.397667 | 4.213559 | Non-indirect | 1.796446
K.Cd.14.Zn.2.Br | 3.474614 | 4.214715 | Non-indirect | 1.808564
K.Cd.15.Zn.1.Br | 5.409375 | 4.218504 | Non-indirect | 1.616428
K.Ge.1.Hg.15.Br | -19.23252 | 4.277871 | Indirect | 0.7888232
K.Ge.2.Hg.14.Br | -25.04091 | 4.254275 | Indirect | 0.7114973
K.Ge.3.Hg.13.Br | -29.691 | 4.236228 | Indirect | 0.6281224
K.Ge.4.Hg.12.Br | -33.6067 | 4.223529 | Indirect | 0.5464031
K.Ge.5.Hg.11.Br | -36.85404 | 4.216014 | Indirect | 0.5095762
K.Ge.6.Hg.10.Br | -39.63502 | 4.213555 | Indirect | 0.4941616
K.Ge.7.Hg.9.Br | -42.09405 | 4.216055 | Indirect | 0.4879873
K.Ge.8.Hg.8.Br | -44.40513 | 4.22345 | Indirect | 0.4604701
K.Ge.9.Hg.7.Br | -46.19533 | 4.235704 | Indirect | 0.4617406
K.Ge.10.Hg.6.Br | -47.553 | 4.25281 | Indirect | 0.4742623
K.Ge.11.Hg.5.Br | -48.64496 | 4.274789 | Indirect | 0.5201939
K.Ge.12.Hg.4.Br | -49.4291 | 4.30169 | Indirect | 0.5510722
K.Ge.13.Hg.3.Br | -49.6748 | 4.33359 | Indirect | 0.6135089
K.Ge.14.Hg.2.Br | -49.40108 | 4.370598 | Non-indirect | 0.6816408
K.Ge.15.Hg.1.Br | -48.24561 | 4.412849 | Non-indirect | 0.867637
K.Ge.1.Pb.15.Br | -26.24841 | 4.779014 | Non-indirect | 1.314479
K.Ge.2.Pb.14.Br | -30.43358 | 4.641692 | Non-indirect | 1.274661
K.Ge.3.Pb.13.Br | -34.0127 | 4.528058 | Non-indirect | 1.235051
K.Ge.4.Pb.12.Br | -37.27635 | 4.435163 | Non-indirect | 1.193962
K.Ge.5.Pb.11.Br | -39.8964 | 4.360697 | Non-indirect | 1.154532
K.Ge.6.Pb.10.Br | -42.37039 | 4.302852 | Non-indirect | 1.114854
K.Ge.7.Pb.9.Br | -44.71984 | 4.26022 | Non-indirect | 1.076437
K.Ge.8.Pb.8.Br | -46.87522 | 4.231723 | Non-indirect | 1.041437
K.Ge.9.Pb.7.Br | -47.41443 | 4.216555 | Non-indirect | 1.00861
K.Ge.10.Pb.6.Br | -47.93638 | 4.214147 | Non-indirect | 0.9664361
K.Ge.11.Pb.5.Br | -48.49499 | 4.224139 | Non-indirect | 0.9269877
K.Ge.12.Pb.4.Br | -48.99826 | 4.246362 | Non-indirect | 0.8881795
K.Ge.13.Pb.3.Br | -48.92289 | 4.280829 | Non-indirect | 0.8428881
K.Ge.14.Pb.2.Br | -48.71266 | 4.327729 | Non-indirect | 0.8191578
K.Ge.15.Pb.1.Br | -47.72106 | 4.387436 | Non-indirect | 1.358182
K.Ge.1.Sn.15.Br | -37.12926 | 4.60475 | Non-indirect | 0.8615125
K.Ge.2.Sn.14.Br | -41.24089 | 4.506188 | Non-indirect | 0.8458921
K.Ge.3.Sn.13.Br | -44.5605 | 4.424448 | Non-indirect | 0.8389931
K.Ge.4.Sn.12.Br | -47.41861 | 4.357848 | Non-indirect | 0.8278784
K.Ge.5.Sn.11.Br | -49.67071 | 4.305041 | Non-indirect | 0.8265252
K.Ge.6.Sn.10.Br | -51.6614 | 4.264959 | Non-indirect | 0.8224893
K.Ge.7.Sn.9.Br | -53.43736 | 4.23676 | Non-indirect | 0.8297899
K.Ge.8.Sn.8.Br | -54.97518 | 4.219799 | Non-indirect | 0.8031578
K.Ge.9.Sn.7.Br | -54.98716 | 4.213597 | Non-indirect | 0.7777942
K.Ge.10.Sn.6.Br | -54.8253 | 4.217828 | Non-indirect | 0.7709177
K.Ge.11.Sn.5.Br | -54.51857 | 4.232302 | Non-indirect | 0.7630014
K.Ge.12.Sn.4.Br | -53.99224 | 4.256956 | Non-indirect | 0.753702
K.Ge.13.Sn.3.Br | -52.90167 | 4.291853 | Non-indirect | 0.7575456
K.Ge.14.Sn.2.Br | -51.38063 | 4.33718 | Non-indirect | 0.7660627
K.Ge.15.Sn.1.Br | -49.1982 | 4.39325 | Non-indirect | 0.8764772
K.Ge.1.Zn.15.Br | 21.51536 | 4.435172 | Non-indirect | 1.485754
K.Ge.2.Zn.14.Br | 12.85283 | 4.436815 | Indirect | 1.451657
K.Ge.3.Zn.13.Br | 5.352148 | 4.438465 | Indirect | 1.4192
K.Ge.4.Zn.12.Br | -1.509892 | 4.440121 | Indirect | 1.388468
K.Ge.5.Zn.11.Br | -7.583617 | 4.441784 | Indirect | 1.370941
K.Ge.6.Zn.10.Br | -13.25486 | 4.443454 | Indirect | 1.091997
K.Ge.7.Zn.9.Br | -18.42247 | 4.44513 | Indirect | 1.028113
K.Ge.8.Zn.8.Br | -23.77049 | 4.446813 | Indirect | 0.9789921
K.Ge.9.Zn.7.Br | -28.0142 | 4.448502 | Indirect | 0.9473702
K.Ge.10.Zn.6.Br | -31.98656 | 4.450198 | Indirect | 0.9162198
K.Ge.11.Zn.5.Br | -35.55745 | 4.451901 | Indirect | 0.9047965
K.Ge.12.Zn.4.Br | -38.91602 | 4.45361 | Indirect | 0.8094589
K.Ge.13.Zn.3.Br | -41.46738 | 4.455326 | Indirect | 0.801991
K.Ge.14.Zn.2.Br | -44.02551 | 4.457048 | Non-indirect | 0.7756443
K.Ge.15.Zn.1.Br | -45.19741 | 4.458778 | Non-indirect | 1.561737
K.Hg.1.Pb.15.Br | -24.37519 | 4.879423 | Non-indirect | 1.222915
K.Hg.2.Pb.14.Br | -26.55526 | 4.819179 | Non-indirect | 1.135582
K.Hg.3.Pb.13.Br | -27.97447 | 4.762833 | Indirect | 1.082747
K.Hg.4.Pb.12.Br | -28.95803 | 4.710166 | Indirect | 1.02458
K.Hg.5.Pb.11.Br | -29.31555 | 4.660978 | Indirect | 0.9890911
K.Hg.6.Pb.10.Br | -29.46199 | 4.615087 | Indirect | 0.9528991
K.Hg.7.Pb.9.Br | -29.42877 | 4.572328 | Indirect | 0.9313378
K.Hg.8.Pb.8.Br | -29.23029 | 4.532549 | Indirect | 0.9247103
K.Hg.9.Pb.7.Br | -28.14881 | 4.495611 | Indirect | 0.9329392
K.Hg.10.Pb.6.Br | -26.97433 | 4.461389 | Indirect | 0.9523869
K.Hg.11.Pb.5.Br | -25.64915 | 4.429767 | Indirect | 0.992329
K.Hg.12.Pb.4.Br | -24.25312 | 4.400638 | Indirect | 0.9913368
K.Hg.13.Pb.3.Br | -22.10205 | 4.373908 | Indirect | 0.9907444
K.Hg.14.Pb.2.Br | -19.62442 | 4.349487 | Indirect | 0.9679903
K.Hg.15.Pb.1.Br | -16.39044 | 4.327295 | Indirect | 1.32797
K.Hg.1.Sn.15.Br | -35.23001 | 4.683704 | Non-indirect | 0.6530315
K.Hg.2.Sn.14.Br | -37.32252 | 4.647146 | Non-indirect | 0.5910751
K.Hg.3.Sn.13.Br | -38.55001 | 4.612487 | Non-indirect | 0.4514158
K.Hg.4.Sn.12.Br | -39.28125 | 4.579653 | Non-indirect | 0.4389839
K.Hg.5.Sn.11.Br | -39.38641 | 4.548577 | Indirect | 0.3694397
K.Hg.6.Sn.10.Br | -39.23291 | 4.519194 | Indirect | 0.3033208
K.Hg.7.Sn.9.Br | -38.82897 | 4.491447 | Indirect | 0.2862899
K.Hg.8.Sn.8.Br | -38.14001 | 4.465278 | Indirect | 0.305286
K.Hg.9.Sn.7.Br | -36.53291 | 4.440638 | Indirect | 0.3077208
K.Hg.10.Sn.6.Br | -34.98524 | 4.417476 | Indirect | 0.3726802
K.Hg.11.Sn.5.Br | -32.72272 | 4.39575 | Indirect | 0.4285603
K.Hg.12.Sn.4.Br | -30.47719 | 4.375416 | Indirect | 0.5438173
K.Hg.13.Sn.3.Br | -27.30157 | 4.356435 | Indirect | 0.676665
K.Hg.14.Sn.2.Br | -23.39577 | 4.338771 | Indirect | 0.8061682
K.Hg.15.Sn.1.Br | -18.39919 | 4.32239 | Indirect | 0.7600824
K.Hg.1.Zn.15.Br | 24.30057 | 4.39033 | Non-indirect | 1.410703
K.Hg.2.Zn.14.Br | 18.18448 | 4.352087 | Non-indirect | 1.335745
K.Hg.3.Zn.13.Br | 12.87888 | 4.318666 | Non-indirect | 1.281137
K.Hg.4.Zn.12.Br | 8.248058 | 4.289957 | Non-indirect | 1.241325
K.Hg.5.Zn.11.Br | 4.106901 | 4.265876 | Non-indirect | 1.174136
K.Hg.6.Zn.10.Br | 0.2571835 | 4.246362 | Non-indirect | 1.126523
K.Hg.7.Zn.9.Br | -3.127678 | 4.231382 | Non-indirect | 1.090518
K.Hg.8.Zn.8.Br | -6.169054 | 4.220924 | Non-indirect | 1.059994
K.Hg.9.Zn.7.Br | -8.607649 | 4.215001 | Indirect | 1.019732
K.Hg.10.Zn.6.Br | -10.74348 | 4.213654 | Indirect | 1.004395
K.Hg.11.Zn.5.Br | -12.54665 | 4.216946 | Indirect | 0.9990632
K.Hg.12.Zn.4.Br | -13.93096 | 4.224969 | Indirect | 0.9761438
K.Hg.13.Zn.3.Br | -14.71482 | 4.237844 | Indirect | 0.958994
K.Hg.14.Zn.2.Br | -14.87155 | 4.255721 | Indirect | 0.9455113
K.Hg.15.Zn.1.Br | -14.08801 | 4.278786 | Non-indirect | 1.499637
K.Pb.1.Sn.15.Br | -36.09814 | 4.734505 | Non-indirect | 0.913023
K.Pb.2.Sn.14.Br | -39.0163 | 4.74697 | Non-indirect | 0.9235229
K.Pb.3.Sn.13.Br | -40.97974 | 4.759635 | Non-indirect | 0.9268124
K.Pb.4.Sn.12.Br | -42.29963 | 4.772503 | Non-indirect | 0.9345422
K.Pb.5.Sn.11.Br | -43.11159 | 4.785576 | Non-indirect | 0.9449094
K.Pb.6.Sn.10.Br | -43.47693 | 4.798858 | Non-indirect | 0.9535699
K.Pb.7.Sn.9.Br | -43.39795 | 4.812352 | Non-indirect | 0.9680579
K.Pb.8.Sn.8.Br | -42.94513 | 4.826059 | Non-indirect | 1.011763
K.Pb.9.Sn.7.Br | -42.03846 | 4.839984 | Non-indirect | 1.059938
K.Pb.10.Sn.6.Br | -40.74692 | 4.854129 | Non-indirect | 1.116526
K.Pb.11.Sn.5.Br | -39.02884 | 4.868498 | Non-indirect | 1.179135
K.Pb.12.Sn.4.Br | -36.86727 | 4.883093 | Non-indirect | 1.207958
K.Pb.13.Sn.3.Br | -34.18514 | 4.897918 | Non-indirect | 1.27377
K.Pb.14.Sn.2.Br | -30.87494 | 4.912976 | Non-indirect | 1.333624
K.Pb.15.Sn.1.Br | -26.59174 | 4.928271 | Non-indirect | 0.9057476
K.Pb.1.Zn.15.Br | 24.71868 | 4.366529 | Non-indirect | 1.737735
K.Pb.2.Zn.14.Br | 18.63181 | 4.31212 | Indirect | 1.770882
K.Pb.3.Zn.13.Br | 13.06059 | 4.26984 | Indirect | 1.800867
K.Pb.4.Zn.12.Br | 7.403079 | 4.239388 | Indirect | 1.839418
K.Pb.5.Zn.11.Br | 2.737781 | 4.220634 | Indirect | 1.874509
K.Pb.6.Zn.10.Br | -2.254484 | 4.213606 | Indirect | 1.910451
K.Pb.7.Zn.9.Br | -7.190214 | 4.218504 | Indirect | 1.946321
K.Pb.8.Zn.8.Br | -12.44747 | 4.235702 | Indirect | 1.862398
K.Pb.9.Zn.7.Br | -13.29317 | 4.265772 | Indirect | 1.763062
K.Pb.10.Zn.6.Br | -14.26519 | 4.309507 | Indirect | 1.685703
K.Pb.11.Zn.5.Br | -15.64175 | 4.367957 | Indirect | 1.610162
K.Pb.12.Zn.4.Br | -17.46863 | 4.44248 | Indirect | 1.533245
K.Pb.13.Zn.3.Br | -18.23544 | 4.534809 | Indirect | 1.471056
K.Pb.14.Zn.2.Br | -19.27897 | 4.647146 | Indirect | 1.423648
K.Pb.15.Zn.1.Br | -20.34713 | 4.782289 | Non-indirect | 1.664361
K.Sn.1.Zn.15.Br | 23.06888 | 4.371966 | Non-indirect | 1.486646
K.Sn.2.Zn.14.Br | 15.56161 | 4.320895 | Indirect | 1.424297
K.Sn.3.Zn.13.Br | 9.021361 | 4.279948 | Indirect | 1.379301
K.Sn.4.Zn.12.Br | 2.635967 | 4.248872 | Indirect | 1.348689
K.Sn.5.Zn.11.Br | -2.742272 | 4.227527 | Indirect | 1.346053
K.Sn.6.Zn.10.Br | -8.198223 | 4.215887 | Indirect | 1.397802
K.Sn.7.Zn.9.Br | -13.26069 | 4.214039 | Indirect | 1.5039
K.Sn.8.Zn.8.Br | -18.41038 | 4.222187 | Indirect | 1.295078
K.Sn.9.Zn.7.Br | -20.18753 | 4.240664 | Indirect | 1.117159
K.Sn.10.Zn.6.Br | -22.07141 | 4.26994 | Indirect | 1.017045
K.Sn.11.Zn.5.Br | -24.30358 | 4.310642 | Indirect | 0.9533498
K.Sn.12.Zn.4.Br | -26.75108 | 4.363577 | Indirect | 0.874879
K.Sn.13.Zn.3.Br | -28.18802 | 4.429767 | Indirect | 0.8471869
K.Sn.14.Zn.2.Br | -29.67337 | 4.510485 | Non-indirect | 0.8489138
K.Sn.15.Zn.1.Br | -31.1243 | 4.607318 | Non-indirect | 1.550703
K.Cd.1.Ge.1.Hg.14.Br | -23.69248 | 4.271655 | Indirect | 0.8796551
K.Cd.1.Ge.2.Hg.13.Br | -29.53005 | 4.249419 | Indirect | 0.8266281
K.Cd.1.Ge.3.Hg.12.Br | -34.03253 | 4.23268 | Indirect | 0.7440809
K.Cd.1.Ge.4.Hg.11.Br | -37.81611 | 4.221246 | Indirect | 0.6605462
K.Cd.1.Ge.5.Hg.10.Br | -41.00221 | 4.214962 | Indirect | 0.5750462
K.Cd.1.Ge.6.Hg.9.Br | -43.70035 | 4.213707 | Indirect | 0.4824798
K.Cd.1.Ge.7.Hg.8.Br | -45.99157 | 4.217394 | Indirect | 0.5539302
K.Cd.1.Ge.8.Hg.7.Br | -47.94693 | 4.225964 | Indirect | 0.515344
K.Cd.1.Ge.9.Hg.6.Br | -49.5962 | 4.239388 | Indirect | 0.5151342
K.Cd.1.Ge.10.Hg.5.Br | -50.79412 | 4.257667 | Indirect | 0.4989995
K.Cd.1.Ge.11.Hg.4.Br | -51.64498 | 4.280829 | Indirect | 0.5591844
K.Cd.1.Ge.12.Hg.3.Br | -51.8749 | 4.308929 | Indirect | 0.5834646
K.Cd.1.Ge.13.Hg.2.Br | -51.6813 | 4.342051 | Indirect | 0.6276456
K.Cd.1.Ge.14.Hg.1.Br | -50.61724 | 4.38031 | Non-indirect | 0.7110331
K.Cd.2.Ge.1.Hg.13.Br | -25.97894 | 4.265772 | Indirect | 0.8711159
K.Cd.2.Ge.2.Hg.12.Br | -31.7267 | 4.244883 | Indirect | 0.8065025
K.Cd.2.Ge.3.Hg.11.Br | -36.07722 | 4.229441 | Indirect | 0.7862108
K.Cd.2.Ge.4.Hg.10.Br | -39.76879 | 4.219263 | Indirect | 0.7012973
K.Cd.2.Ge.5.Hg.9.Br | -42.8024 | 4.214202 | Indirect | 0.6217223
K.Cd.2.Ge.6.Hg.8.Br | -45.2773 | 4.214147 | Indirect | 0.6020989
K.Cd.2.Ge.7.Hg.7.Br | -47.43876 | 4.219017 | Indirect | 0.5533221
K.Cd.2.Ge.8.Hg.6.Br | -49.21536 | 4.22876 | Indirect | 0.5506275
K.Cd.2.Ge.9.Hg.5.Br | -50.63654 | 4.243356 | Indirect | 0.5784332
K.Cd.2.Ge.10.Hg.4.Br | -51.65553 | 4.26281 | Indirect | 0.5967941
K.Cd.2.Ge.11.Hg.3.Br | -51.95221 | 4.287157 | Indirect | 0.6081929
K.Cd.2.Ge.12.Hg.2.Br | -51.73922 | 4.31646 | Indirect | 0.6548964
K.Cd.2.Ge.13.Hg.1.Br | -50.71184 | 4.350811 | Indirect | 0.7410325
K.Cd.3.Ge.1.Hg.12.Br | -27.26258 | 4.26022 | Indirect | 0.8840532
K.Cd.3.Ge.2.Hg.11.Br | -32.83862 | 4.240664 | Indirect | 0.8187824
K.Cd.3.Ge.3.Hg.10.Br | -37.06577 | 4.226508 | Indirect | 0.7875307
K.Cd.3.Ge.4.Hg.9.Br | -40.70448 | 4.217577 | Indirect | 0.7669537
K.Cd.3.Ge.5.Hg.8.Br | -43.50841 | 4.213734 | Indirect | 0.6821061
K.Cd.3.Ge.6.Hg.7.Br | -45.72672 | 4.214874 | Indirect | 0.6231685
K.Cd.3.Ge.7.Hg.6.Br | -47.64969 | 4.220924 | Indirect | 0.5864826
K.Cd.3.Ge.8.Hg.5.Br | -49.24934 | 4.231839 | Indirect | 0.6039562
K.Cd.3.Ge.9.Hg.4.Br | -50.46063 | 4.247606 | Indirect | 0.6566807
K.Cd.3.Ge.10.Hg.3.Br | -50.87077 | 4.268237 | Indirect | 0.6737753
K.Cd.3.Ge.11.Hg.2.Br | -50.74889 | 4.293773 | Indirect | 0.7177016
K.Cd.3.Ge.12.Hg.1.Br | -49.7239 | 4.324285 | Indirect | 0.7733998
K.Cd.4.Ge.1.Hg.11.Br | -27.74134 | 4.254995 | Indirect | 0.8734644
K.Cd.4.Ge.2.Hg.10.Br | -33.25434 | 4.23676 | Indirect | 0.8665932
K.Cd.4.Ge.3.Hg.9.Br | -37.42488 | 4.22388 | Indirect | 0.8735461
K.Cd.4.Ge.4.Hg.8.Br | -40.87257 | 4.216188 | Indirect | 0.8369586
K.Cd.4.Ge.5.Hg.7.Br | -43.34233 | 4.213556 | Indirect | 0.7010119
K.Cd.4.Ge.6.Hg.6.Br | -45.4925 | 4.215887 | Indirect | 0.6408557
K.Cd.4.Ge.7.Hg.5.Br | -47.25759 | 4.223114 | Indirect | 0.6341354
K.Cd.4.Ge.8.Hg.4.Br | -48.629 | 4.235201 | Indirect | 0.6742853
K.Cd.4.Ge.9.Hg.3.Br | -49.26991 | 4.252139 | Indirect | 0.7117564
K.Cd.4.Ge.10.Hg.2.Br | -49.28681 | 4.273949 | Indirect | 0.7503623
K.Cd.4.Ge.11.Hg.1.Br | -48.3313 | 4.300679 | Indirect | 0.8117793
K.Cd.5.Ge.1.Hg.10.Br | -27.77005 | 4.250093 | Indirect | 0.9165384
K.Cd.5.Ge.2.Hg.9.Br | -33.22451 | 4.233168 | Indirect | 0.8724852
K.Cd.5.Ge.3.Hg.8.Br | -37.23522 | 4.221554 | Indirect | 0.8228291
K.Cd.5.Ge.4.Hg.7.Br | -40.2716 | 4.215094 | Indirect | 0.8340915
K.Cd.5.Ge.5.Hg.6.Br | -42.64776 | 4.213668 | Indirect | 0.6968222
K.Cd.5.Ge.6.Hg.5.Br | -44.53557 | 4.217185 | Indirect | 0.7219222
K.Cd.5.Ge.7.Hg.4.Br | -46.10275 | 4.225587 | Indirect | 0.7536938
K.Cd.5.Ge.8.Hg.3.Br | -46.85489 | 4.238845 | Indirect | 0.7882958
K.Cd.5.Ge.9.Hg.2.Br | -47.05146 | 4.256956 | Indirect | 0.8028051
K.Cd.5.Ge.10.Hg.1.Br | -46.21448 | 4.279948 | Indirect | 0.8869918
K.Cd.6.Ge.1.Hg.9.Br | -27.39169 | 4.245512 | Indirect | 0.9212552
K.Cd.6.Ge.2.Hg.8.Br | -32.73113 | 4.229885 | Indirect | 0.9133142
K.Cd.6.Ge.3.Hg.7.Br | -36.35091 | 4.219528 | Indirect | 0.8715134
K.Cd.6.Ge.4.Hg.6.Br | -39.22357 | 4.214293 | Indirect | 0.8279314
K.Cd.6.Ge.5.Hg.5.Br | -41.38248 | 4.214067 | Indirect | 0.7845627
K.Cd.6.Ge.6.Hg.4.Br | -43.13359 | 4.218768 | Indirect | 0.8220252
K.Cd.6.Ge.7.Hg.3.Br | -44.08698 | 4.228343 | Indirect | 0.8407812
K.Cd.6.Ge.8.Hg.2.Br | -44.48282 | 4.242771 | Indirect | 0.8465135
K.Cd.6.Ge.9.Hg.1.Br | -43.81145 | 4.262058 | Indirect | 0.9615915
K.Cd.7.Ge.1.Hg.8.Br | -26.65238 | 4.241248 | Indirect | 1.140402
K.Cd.7.Ge.2.Hg.7.Br | -31.54018 | 4.226908 | Indirect | 0.9209924
K.Cd.7.Ge.3.Hg.6.Br | -35.04721 | 4.2178 | Indirect | 0.9203489
K.Cd.7.Ge.4.Hg.5.Br | -37.59714 | 4.213783 | Indirect | 0.8674415
K.Cd.7.Ge.5.Hg.4.Br | -39.6838 | 4.214753 | Indirect | 0.863836
K.Cd.7.Ge.6.Hg.3.Br | -40.80987 | 4.220634 | Indirect | 0.8994213
K.Cd.7.Ge.7.Hg.2.Br | -41.35675 | 4.231382 | Indirect | 0.9295583
K.Cd.7.Ge.8.Hg.1.Br | -40.76122 | 4.246981 | Indirect | 0.9946981
K.Cd.8.Ge.1.Hg.7.Br | -25.15796 | 4.237299 | Indirect | 0.9564388
K.Cd.8.Ge.2.Hg.6.Br | -29.93904 | 4.224237 | Indirect | 0.9871351
K.Cd.8.Ge.3.Hg.5.Br | -33.14252 | 4.216369 | Indirect | 1.009209
K.Cd.8.Ge.4.Hg.4.Br | -35.69207 | 4.213564 | Indirect | 0.973567
K.Cd.8.Ge.5.Hg.3.Br | -37.08443 | 4.215725 | Indirect | 0.9572847
K.Cd.8.Ge.6.Hg.2.Br | -37.84636 | 4.222784 | Indirect | 0.9954139
K.Cd.8.Ge.7.Hg.1.Br | -37.49501 | 4.234703 | Indirect | 1.06117
K.Cd.9.Ge.1.Hg.6.Br | -23.35638 | 4.233662 | Indirect | 1.061292
K.Cd.9.Ge.2.Hg.5.Br | -27.82809 | 4.221867 | Indirect | 1.063652
K.Cd.9.Ge.3.Hg.4.Br | -31.00717 | 4.215232 | Indirect | 1.082193
K.Cd.9.Ge.4.Hg.3.Br | -32.93019 | 4.213634 | Indirect | 1.135606
K.Cd.9.Ge.5.Hg.2.Br | -33.93419 | 4.216982 | Indirect | 1.108801
K.Cd.9.Ge.6.Hg.1.Br | -33.73982 | 4.225217 | Indirect | 1.240724
K.Cd.10.Ge.1.Hg.5.Br | -21.17731 | 4.230335 | Indirect | 1.099993
K.Cd.10.Ge.2.Hg.4.Br | -25.49871 | 4.219799 | Indirect | 1.180432
K.Cd.10.Ge.3.Hg.3.Br | -28.07591 | 4.214389 | Indirect | 1.193283
K.Cd.10.Ge.4.Hg.2.Br | -29.6122 | 4.213992 | Indirect | 1.271707
K.Cd.10.Ge.5.Hg.1.Br | -29.70975 | 4.218524 | Indirect | 1.277371
K.Cd.11.Ge.1.Hg.4.Br | -18.68395 | 4.227315 | Indirect | 1.217305
K.Cd.11.Ge.2.Hg.3.Br | -22.3928 | 4.218028 | Indirect | 1.251196
K.Cd.11.Ge.3.Hg.2.Br | -24.55064 | 4.213838 | Indirect | 1.343466
K.Cd.11.Ge.4.Hg.1.Br | -25.21521 | 4.214637 | Indirect | 1.46192
K.Cd.12.Ge.1.Hg.3.Br | -15.37917 | 4.2246 | Indirect | 1.293148
K.Cd.12.Ge.2.Hg.2.Br | -18.73613 | 4.216555 | Indirect | 1.404066
K.Cd.12.Ge.3.Hg.1.Br | -19.98343 | 4.213578 | Indirect | 1.528595
K.Cd.13.Ge.1.Hg.2.Br | -11.5876 | 4.222187 | Indirect | 1.445664
K.Cd.13.Ge.2.Hg.1.Br | -14.01963 | 4.215377 | Indirect | 1.548974
K.Cd.14.Ge.1.Hg.1.Br | -6.874617 | 4.220076 | Indirect | 1.578196
K.Cd.1.Ge.1.Pb.14.Br | -29.90928 | 4.704202 | Non-indirect | 1.428458
K.Cd.1.Ge.2.Pb.13.Br | -34.32085 | 4.579653 | Non-indirect | 1.386031
K.Cd.1.Ge.3.Pb.12.Br | -38.10952 | 4.477163 | Non-indirect | 1.352919
K.Cd.1.Ge.4.Pb.11.Br | -41.18071 | 4.394137 | Non-indirect | 1.312716
K.Cd.1.Ge.5.Pb.10.Br | -43.95358 | 4.32854 | Non-indirect | 1.279346
K.Cd.1.Ge.6.Pb.9.Br | -46.52866 | 4.278786 | Non-indirect | 1.232992
K.Cd.1.Ge.7.Pb.8.Br | -48.84226 | 4.243645 | Non-indirect | 1.181252
K.Cd.1.Ge.8.Pb.7.Br | -49.58242 | 4.222187 | Non-indirect | 1.146277
K.Cd.1.Ge.9.Pb.6.Br | -50.25093 | 4.213734 | Non-indirect | 1.107087
K.Cd.1.Ge.10.Pb.5.Br | -50.88798 | 4.217828 | Non-indirect | 1.056197
K.Cd.1.Ge.11.Pb.4.Br | -51.39464 | 4.234211 | Non-indirect | 1.002699
K.Cd.1.Ge.12.Pb.3.Br | -51.42105 | 4.26281 | Non-indirect | 0.9564358
K.Cd.1.Ge.13.Pb.2.Br | -51.06545 | 4.303728 | Non-indirect | 0.9230549
K.Cd.1.Ge.14.Pb.1.Br | -50.174 | 4.357252 | Non-indirect | 0.8789635
K.Cd.2.Ge.1.Pb.13.Br | -31.54835 | 4.636283 | Indirect | 1.514698
K.Cd.2.Ge.2.Pb.12.Br | -36.2197 | 4.523607 | Indirect | 1.48283
K.Cd.2.Ge.3.Pb.11.Br | -39.82181 | 4.431557 | Indirect | 1.448323
K.Cd.2.Ge.4.Pb.10.Br | -43.0411 | 4.357848 | Indirect | 1.416152
K.Cd.2.Ge.5.Pb.9.Br | -45.87865 | 4.300691 | Indirect | 1.363827
K.Cd.2.Ge.6.Pb.8.Br | -48.43622 | 4.258694 | Indirect | 1.28887
K.Cd.2.Ge.7.Pb.7.Br | -49.3405 | 4.230791 | Indirect | 1.262435
K.Cd.2.Ge.8.Pb.6.Br | -50.18152 | 4.216188 | Indirect | 1.217338
K.Cd.2.Ge.9.Pb.5.Br | -50.83085 | 4.214326 | Indirect | 1.158465
K.Cd.2.Ge.10.Pb.4.Br | -51.37707 | 4.224852 | Indirect | 1.08485
K.Cd.2.Ge.11.Pb.3.Br | -51.39957 | 4.247606 | Indirect | 1.048339
K.Cd.2.Ge.12.Pb.2.Br | -51.26587 | 4.282607 | Non-indirect | 0.9260175
K.Cd.2.Ge.13.Pb.1.Br | -50.35922 | 4.330056 | Non-indirect | 0.8942921
K.Cd.3.Ge.1.Pb.12.Br | -32.52026 | 4.574759 | Indirect | 1.589677
K.Cd.3.Ge.2.Pb.11.Br | -36.97246 | 4.473165 | Indirect | 1.556199
K.Cd.3.Ge.3.Pb.10.Br | -40.70069 | 4.390935 | Indirect | 1.519386
K.Cd.3.Ge.4.Pb.9.Br | -44.03185 | 4.326058 | Indirect | 1.525193
K.Cd.3.Ge.5.Pb.8.Br | -46.89577 | 4.276962 | Indirect | 1.405918
K.Cd.3.Ge.6.Pb.7.Br | -48.00943 | 4.242434 | Indirect | 1.412611
K.Cd.3.Ge.7.Pb.6.Br | -48.93864 | 4.221554 | Indirect | 1.363293
K.Cd.3.Ge.8.Pb.5.Br | -49.69181 | 4.213654 | Indirect | 1.240146
K.Cd.3.Ge.9.Pb.4.Br | -50.35172 | 4.218286 | Indirect | 1.168414
K.Cd.3.Ge.10.Pb.3.Br | -50.41086 | 4.235201 | Indirect | 1.050109
K.Cd.3.Ge.11.Pb.2.Br | -50.25193 | 4.264331 | Indirect | 1.000398
K.Cd.3.Ge.12.Pb.1.Br | -49.52849 | 4.30579 | Indirect | 0.9444408
K.Cd.4.Ge.1.Pb.11.Br | -32.73018 | 4.519194 | Indirect | 1.662336
K.Cd.4.Ge.2.Pb.10.Br | -37.30062 | 4.427985 | Indirect | 1.628043
K.Cd.4.Ge.3.Pb.9.Br | -41.17608 | 4.35503 | Indirect | 1.62713
K.Cd.4.Ge.4.Pb.8.Br | -44.50146 | 4.298558 | Indirect | 1.533015
K.Cd.4.Ge.5.Pb.7.Br | -45.82249 | 4.257194 | Indirect | 1.510957
K.Cd.4.Ge.6.Pb.6.Br | -46.92596 | 4.229885 | Indirect | 1.527593
K.Cd.4.Ge.7.Pb.5.Br | -47.80519 | 4.215846 | Indirect | 1.330556
K.Cd.4.Ge.8.Pb.4.Br | -48.6084 | 4.214528 | Indirect | 1.262581
K.Cd.4.Ge.9.Pb.3.Br | -48.80671 | 4.225587 | Indirect | 1.137662
K.Cd.4.Ge.10.Pb.2.Br | -48.68748 | 4.248872 | Indirect | 1.025636
K.Cd.4.Ge.11.Pb.1.Br | -47.94792 | 4.28441 | Indirect | 0.9805646
K.Cd.5.Ge.1.Pb.10.Br | -32.61534 | 4.469203 | Indirect | 1.765231
K.Cd.5.Ge.2.Pb.9.Br | -37.36922 | 4.387766 | Indirect | 1.739552
K.Cd.5.Ge.3.Pb.8.Br | -41.25068 | 4.323605 | Indirect | 1.691423
K.Cd.5.Ge.4.Pb.7.Br | -42.89876 | 4.275166 | Indirect | 1.673633
K.Cd.5.Ge.5.Pb.6.Br | -44.20278 | 4.241248 | Indirect | 1.610544
K.Cd.5.Ge.6.Pb.5.Br | -45.26091 | 4.220944 | Indirect | 1.464379
K.Cd.5.Ge.7.Pb.4.Br | -46.25275 | 4.213597 | Indirect | 1.296214
K.Cd.5.Ge.8.Pb.3.Br | -46.65052 | 4.218768 | Indirect | 1.247651
K.Cd.5.Ge.9.Pb.2.Br | -46.57987 | 4.236213 | Indirect | 1.110408
K.Cd.5.Ge.10.Pb.1.Br | -46.02442 | 4.265876 | Indirect | 1.071175
K.Cd.6.Ge.1.Pb.9.Br | -32.349 | 4.424448 | Indirect | 1.871981
K.Cd.6.Ge.2.Pb.8.Br | -37.14262 | 4.352243 | Indirect | 1.855909
K.Cd.6.Ge.3.Pb.7.Br | -39.25225 | 4.296454 | Indirect | 1.772867
K.Cd.6.Ge.4.Pb.6.Br | -40.86037 | 4.255721 | Indirect | 1.70164
K.Cd.6.Ge.5.Pb.5.Br | -42.21421 | 4.229003 | Indirect | 1.502087
K.Cd.6.Ge.6.Pb.4.Br | -43.38737 | 4.215527 | Indirect | 1.350131
K.Cd.6.Ge.7.Pb.3.Br | -43.93521 | 4.214753 | Indirect | 1.274428
K.Cd.6.Ge.8.Pb.2.Br | -44.06103 | 4.226346 | Indirect | 1.217073
K.Cd.6.Ge.9.Pb.1.Br | -43.49856 | 4.250161 | Indirect | 1.152406
K.Cd.7.Ge.1.Pb.8.Br | -31.87191 | 4.38463 | Indirect | 1.98655
K.Cd.7.Ge.2.Pb.7.Br | -34.75005 | 4.321182 | Indirect | 1.890729
K.Cd.7.Ge.3.Pb.6.Br | -36.83091 | 4.273397 | Indirect | 1.675535
K.Cd.7.Ge.4.Pb.5.Br | -38.62163 | 4.240087 | Indirect | 1.634428
K.Cd.7.Ge.5.Pb.4.Br | -40.11987 | 4.220359 | Indirect | 1.467019
K.Cd.7.Ge.6.Pb.3.Br | -40.80642 | 4.213564 | Indirect | 1.392172
K.Cd.7.Ge.7.Pb.2.Br | -41.07435 | 4.219272 | Indirect | 1.305961
K.Cd.7.Ge.8.Pb.1.Br | -40.69228 | 4.237248 | Indirect | 1.180465
K.Cd.8.Ge.1.Pb.7.Br | -29.16331 | 4.349487 | Indirect | 2.012727
K.Cd.8.Ge.2.Pb.6.Br | -32.06479 | 4.294379 | Indirect | 1.810926
K.Cd.8.Ge.3.Pb.5.Br | -34.40496 | 4.254275 | Indirect | 1.641593
K.Cd.8.Ge.4.Pb.4.Br | -36.31276 | 4.228146 | Indirect | 1.596898
K.Cd.8.Ge.5.Pb.3.Br | -37.32639 | 4.215232 | Indirect | 1.513862
K.Cd.8.Ge.6.Pb.2.Br | -37.78253 | 4.215001 | Indirect | 1.458815
K.Cd.8.Ge.7.Pb.1.Br | -37.32062 | 4.227128 | Indirect | 1.373168
K.Cd.9.Ge.1.Pb.6.Br | -26.22635 | 4.318788 | Indirect | 1.954625
K.Cd.9.Ge.2.Pb.5.Br | -29.38524 | 4.271655 | Indirect | 1.781329
K.Cd.9.Ge.3.Pb.4.Br | -31.68464 | 4.238953 | Indirect | 1.711742
K.Cd.9.Ge.4.Pb.3.Br | -33.01869 | 4.219799 | Indirect | 1.57303
K.Cd.9.Ge.5.Pb.2.Br | -33.76575 | 4.213555 | Indirect | 1.515454
K.Cd.9.Ge.6.Pb.1.Br | -33.65195 | 4.219799 | Indirect | 1.402446
K.Cd.10.Ge.1.Pb.5.Br | -23.3211 | 4.292332 | Indirect | 1.930087
K.Cd.10.Ge.2.Pb.4.Br | -26.36292 | 4.252854 | Indirect | 1.852385
K.Cd.10.Ge.3.Pb.3.Br | -28.25036 | 4.227315 | Indirect | 1.689509
K.Cd.10.Ge.4.Pb.2.Br | -29.36253 | 4.214962 | Indirect | 1.603928
K.Cd.10.Ge.5.Pb.1.Br | -29.56525 | 4.215273 | Indirect | 1.46261
K.Cd.11.Ge.1.Pb.4.Br | -20.07655 | 4.26994 | Indirect | 1.898437
K.Cd.11.Ge.2.Pb.3.Br | -22.74746 | 4.237844 | Indirect | 1.817858
K.Cd.11.Ge.3.Pb.2.Br | -24.37299 | 4.219263 | Indirect | 1.695401
K.Cd.11.Ge.4.Pb.1.Br | -25.01486 | 4.213569 | Indirect | 1.582174
K.Cd.12.Ge.1.Pb.3.Br | -16.21435 | 4.251461 | Indirect | 1.876074
K.Cd.12.Ge.2.Pb.2.Br | -18.86714 | 4.226508 | Indirect | 1.832012
K.Cd.12.Ge.3.Pb.1.Br | -20.08404 | 4.214715 | Indirect | 1.747482
K.Cd.13.Ge.1.Pb.2.Br | -12.09473 | 4.23676 | Indirect | 1.881928
K.Cd.13.Ge.2.Pb.1.Br | -14.21593 | 4.218751 | Indirect | 1.797756
K.Cd.14.Ge.1.Pb.1.Br | -7.154527 | 4.225726 | Indirect | 1.836065
K.Cd.1.Ge.1.Sn.14.Br | -40.31586 | 4.555596 | Non-indirect | 0.8895127
K.Cd.1.Ge.2.Sn.13.Br | -44.53538 | 4.465278 | Non-indirect | 0.892004
K.Cd.1.Ge.3.Sn.12.Br | -47.9181 | 4.390935 | Non-indirect | 0.8995345
K.Cd.1.Ge.4.Sn.11.Br | -50.57726 | 4.331053 | Non-indirect | 0.8973266
K.Cd.1.Ge.5.Sn.10.Br | -52.90824 | 4.284424 | Non-indirect | 0.8839969
K.Cd.1.Ge.6.Sn.9.Br | -54.92857 | 4.250093 | Non-indirect | 0.9022262
K.Cd.1.Ge.7.Sn.8.Br | -56.69675 | 4.227315 | Non-indirect | 0.9225419
K.Cd.1.Ge.8.Sn.7.Br | -56.87504 | 4.215527 | Non-indirect | 0.9059824
K.Cd.1.Ge.9.Sn.6.Br | -56.87405 | 4.214326 | Non-indirect | 0.8730455
K.Cd.1.Ge.10.Sn.5.Br | -56.63798 | 4.22345 | Non-indirect | 0.8416611
K.Cd.1.Ge.11.Sn.4.Br | -56.21356 | 4.242771 | Non-indirect | 0.8313172
K.Cd.1.Ge.12.Sn.3.Br | -55.21727 | 4.272288 | Non-indirect | 0.8326206
K.Cd.1.Ge.13.Sn.2.Br | -53.75206 | 4.31212 | Non-indirect | 0.8358988
K.Cd.1.Ge.14.Sn.1.Br | -51.58562 | 4.362516 | Non-indirect | 0.8316007
K.Cd.2.Ge.1.Sn.13.Br | -41.32135 | 4.510485 | Non-indirect | 0.940557
K.Cd.2.Ge.2.Sn.12.Br | -45.61837 | 4.427985 | Non-indirect | 0.961556
K.Cd.2.Ge.3.Sn.11.Br | -48.8294 | 4.360697 | Non-indirect | 0.9736261
K.Cd.2.Ge.4.Sn.10.Br | -51.54009 | 4.30726 | Indirect | 0.9751295
K.Cd.2.Ge.5.Sn.9.Br | -53.88795 | 4.266592 | Indirect | 1.003889
K.Cd.2.Ge.6.Sn.8.Br | -55.94315 | 4.237844 | Indirect | 1.022476
K.Cd.2.Ge.7.Sn.7.Br | -56.29825 | 4.220359 | Indirect | 1.015724
K.Cd.2.Ge.8.Sn.6.Br | -56.42741 | 4.213654 | Indirect | 0.9643155
K.Cd.2.Ge.9.Sn.5.Br | -56.33614 | 4.217394 | Indirect | 0.9323822
K.Cd.2.Ge.10.Sn.4.Br | -56.0101 | 4.231382 | Non-indirect | 0.8358153
K.Cd.2.Ge.11.Sn.3.Br | -55.15248 | 4.255551 | Non-indirect | 0.8347554
K.Cd.2.Ge.12.Sn.2.Br | -53.81028 | 4.289957 | Non-indirect | 0.8309656
K.Cd.2.Ge.13.Sn.1.Br | -51.77066 | 4.334781 | Non-indirect | 0.8399743
K.Cd.3.Ge.1.Sn.12.Br | -41.57513 | 4.469203 | Indirect | 1.017586
K.Cd.3.Ge.2.Sn.11.Br | -45.6351 | 4.394137 | Indirect | 1.029604
K.Cd.3.Ge.3.Sn.10.Br | -48.90427 | 4.333595 | Indirect | 1.0579
K.Cd.3.Ge.4.Sn.9.Br | -51.66173 | 4.286359 | Indirect | 1.102761
K.Cd.3.Ge.5.Sn.8.Br | -54.01651 | 4.251461 | Indirect | 1.138783
K.Cd.3.Ge.6.Sn.7.Br | -54.62957 | 4.228146 | Indirect | 0.9379331
K.Cd.3.Ge.7.Sn.6.Br | -54.98573 | 4.215846 | Indirect | 0.9090269
K.Cd.3.Ge.8.Sn.5.Br | -55.09593 | 4.214147 | Indirect | 0.904378
K.Cd.3.Ge.9.Sn.4.Br | -54.91362 | 4.222784 | Indirect | 0.9025891
K.Cd.3.Ge.10.Sn.3.Br | -54.11048 | 4.241621 | Indirect | 0.8780433
K.Cd.3.Ge.11.Sn.2.Br | -52.8254 | 4.27065 | Indirect | 0.8824031
K.Cd.3.Ge.12.Sn.1.Br | -50.81837 | 4.309986 | Indirect | 0.8856448
K.Cd.4.Ge.1.Sn.11.Br | -41.04974 | 4.431557 | Indirect | 1.110204
K.Cd.4.Ge.2.Sn.10.Br | -45.16807 | 4.363577 | Indirect | 1.150468
K.Cd.4.Ge.3.Sn.9.Br | -48.44546 | 4.309507 | Indirect | 1.178354
K.Cd.4.Ge.4.Sn.8.Br | -51.22168 | 4.268253 | Indirect | 1.260625
K.Cd.4.Ge.5.Sn.7.Br | -52.30066 | 4.238953 | Indirect | 1.016974
K.Cd.4.Ge.6.Sn.6.Br | -52.88294 | 4.220944 | Indirect | 0.9997559
K.Cd.4.Ge.7.Sn.5.Br | -53.12276 | 4.213734 | Indirect | 0.9874437
K.Cd.4.Ge.8.Sn.4.Br | -53.0784 | 4.216982 | Indirect | 0.9769152
K.Cd.4.Ge.9.Sn.3.Br | -52.39211 | 4.230485 | Indirect | 0.986038
K.Cd.4.Ge.10.Sn.2.Br | -51.26361 | 4.254169 | Indirect | 0.9128749
K.Cd.4.Ge.11.Sn.1.Br | -49.35505 | 4.288084 | Indirect | 0.9143177
K.Cd.5.Ge.1.Sn.10.Br | -40.13996 | 4.397371 | Indirect | 1.224867
K.Cd.5.Ge.2.Sn.9.Br | -44.28769 | 4.336168 | Indirect | 1.268945
K.Cd.5.Ge.3.Sn.8.Br | -47.58776 | 4.288322 | Indirect | 1.347914
K.Cd.5.Ge.4.Sn.7.Br | -49.20044 | 4.252854 | Indirect | 1.110835
K.Cd.5.Ge.5.Sn.6.Br | -50.08427 | 4.229003 | Indirect | 1.113871
K.Cd.5.Ge.6.Sn.5.Br | -50.54514 | 4.216188 | Indirect | 1.123835
K.Cd.5.Ge.7.Sn.4.Br | -50.63133 | 4.213992 | Indirect | 0.9944046
K.Cd.5.Ge.8.Sn.3.Br | -50.14713 | 4.222141 | Indirect | 1.010813
K.Cd.5.Ge.9.Sn.2.Br | -49.10434 | 4.240493 | Indirect | 0.9891077
K.Cd.5.Ge.10.Sn.1.Br | -47.28971 | 4.269035 | Indirect | 1.008893
K.Cd.6.Ge.1.Sn.9.Br | -38.95837 | 4.366489 | Indirect | 1.365781
K.Cd.6.Ge.2.Sn.8.Br | -43.10052 | 4.311784 | Indirect | 1.443097
K.Cd.6.Ge.3.Sn.7.Br | -45.34032 | 4.26994 | Indirect | 1.212333
K.Cd.6.Ge.4.Sn.6.Br | -46.59257 | 4.240087 | Indirect | 1.215351
K.Cd.6.Ge.5.Sn.5.Br | -47.34787 | 4.221554 | Indirect | 1.233506
K.Cd.6.Ge.6.Sn.4.Br | -47.78635 | 4.213838 | Indirect | 1.088556
K.Cd.6.Ge.7.Sn.3.Br | -47.4365 | 4.216594 | Indirect | 1.067772
K.Cd.6.Ge.8.Sn.2.Br | -46.52028 | 4.229611 | Indirect | 1.090953
K.Cd.6.Ge.9.Sn.1.Br | -44.85059 | 4.25281 | Indirect | 1.042838
K.Cd.7.Ge.1.Sn.8.Br | -37.44885 | 4.338771 | Indirect | 1.541953
K.Cd.7.Ge.2.Sn.7.Br | -40.56176 | 4.290313 | Indirect | 1.310793
K.Cd.7.Ge.3.Sn.6.Br | -42.51202 | 4.254275 | Indirect | 1.177231
K.Cd.7.Ge.4.Sn.5.Br | -43.72909 | 4.229885 | Indirect | 1.17435
K.Cd.7.Ge.5.Sn.4.Br | -44.37403 | 4.216555 | Indirect | 1.194244
K.Cd.7.Ge.6.Sn.3.Br | -44.23524 | 4.213861 | Indirect | 1.202984
K.Cd.7.Ge.7.Sn.2.Br | -43.51492 | 4.221521 | Indirect | 1.115118
K.Cd.7.Ge.8.Sn.1.Br | -41.94294 | 4.239388 | Indirect | 1.110486
K.Cd.8.Ge.1.Sn.7.Br | -34.6462 | 4.314089 | Indirect | 1.40728
K.Cd.8.Ge.2.Sn.6.Br | -37.75506 | 4.271655 | Indirect | 1.265786
K.Cd.8.Ge.3.Sn.5.Br | -39.46975 | 4.241248 | Indirect | 1.28117
K.Cd.8.Ge.4.Sn.4.Br | -40.48572 | 4.222187 | Indirect | 1.306825
K.Cd.8.Ge.5.Sn.3.Br | -40.64446 | 4.213966 | Indirect | 1.328721
K.Cd.8.Ge.6.Sn.2.Br | -40.10364 | 4.216229 | Indirect | 1.360956
K.Cd.8.Ge.7.Sn.1.Br | -38.60705 | 4.22876 | Indirect | 1.172889
K.Cd.9.Ge.1.Sn.6.Br | -31.58248 | 4.292332 | Indirect | 1.377139
K.Cd.9.Ge.2.Sn.5.Br | -34.12567 | 4.255721 | Indirect | 1.284644
K.Cd.9.Ge.3.Sn.4.Br | -35.74258 | 4.230791 | Indirect | 1.320167
K.Cd.9.Ge.4.Sn.3.Br | -36.34902 | 4.216946 | Indirect | 1.350567
K.Cd.9.Ge.5.Sn.2.Br | -36.10251 | 4.213752 | Indirect | 1.384598
K.Cd.9.Ge.6.Sn.1.Br | -34.87638 | 4.220924 | Indirect | 1.294555
K.Cd.10.Ge.1.Sn.5.Br | -27.90825 | 4.273397 | Indirect | 1.374805
K.Cd.10.Ge.2.Sn.4.Br | -30.31611 | 4.242434 | Indirect | 1.410097
K.Cd.10.Ge.3.Sn.3.Br | -31.56824 | 4.222846 | Indirect | 1.381436
K.Cd.10.Ge.4.Sn.2.Br | -31.74692 | 4.214118 | Indirect | 1.410281
K.Cd.10.Ge.5.Sn.1.Br | -30.7984 | 4.215887 | Indirect | 1.445283
K.Cd.11.Ge.1.Sn.4.Br | -23.93841 | 4.257194 | Indirect | 1.438661
K.Cd.11.Ge.2.Sn.3.Br | -25.99374 | 4.231723 | Indirect | 1.423526
K.Cd.11.Ge.3.Sn.2.Br | -26.70973 | 4.217361 | Indirect | 1.455279
K.Cd.11.Ge.4.Sn.1.Br | -26.2413 | 4.213668 | Indirect | 1.4519
K.Cd.12.Ge.1.Sn.3.Br | -19.43272 | 4.243645 | Indirect | 1.539888
K.Cd.12.Ge.2.Sn.2.Br | -21.25932 | 4.223529 | Indirect | 1.582662
K.Cd.12.Ge.3.Sn.1.Br | -21.31353 | 4.214293 | Indirect | 1.629001
K.Cd.13.Ge.1.Sn.2.Br | -14.52699 | 4.23268 | Indirect | 1.631702
K.Cd.13.Ge.2.Sn.1.Br | -15.45006 | 4.2178 | Indirect | 1.679842
K.Cd.14.Ge.1.Sn.1.Br | -8.425246 | 4.224237 | Indirect | 1.717447
K.Cd.1.Ge.1.Zn.14.Br | 14.36793 | 4.402162 | Non-indirect | 1.570228
K.Cd.1.Ge.2.Zn.13.Br | 5.702734 | 4.403669 | Indirect | 1.53886
K.Cd.1.Ge.3.Zn.12.Br | -1.875525 | 4.405183 | Indirect | 1.486672
K.Cd.1.Ge.4.Zn.11.Br | -8.590946 | 4.406703 | Indirect | 1.425385
K.Cd.1.Ge.5.Zn.10.Br | -14.76318 | 4.40823 | Indirect | 1.388283
K.Cd.1.Ge.6.Zn.9.Br | -20.16808 | 4.409763 | Indirect | 1.389378
K.Cd.1.Ge.7.Zn.8.Br | -25.27442 | 4.411303 | Indirect | 1.430149
K.Cd.1.Ge.8.Zn.7.Br | -29.93351 | 4.412849 | Indirect | 1.041025
K.Cd.1.Ge.9.Zn.6.Br | -34.16893 | 4.414401 | Indirect | 0.9930969
K.Cd.1.Ge.10.Zn.5.Br | -37.93629 | 4.41596 | Indirect | 0.9510328
K.Cd.1.Ge.11.Zn.4.Br | -41.15627 | 4.417525 | Indirect | 0.9511989
K.Cd.1.Ge.12.Zn.3.Br | -44.07019 | 4.419097 | Indirect | 0.8370878
K.Cd.1.Ge.13.Zn.2.Br | -46.33073 | 4.420675 | Indirect | 0.8566266
K.Cd.1.Ge.14.Zn.1.Br | -47.93901 | 4.42226 | Non-indirect | 0.807225
K.Cd.2.Ge.1.Zn.13.Br | 9.490056 | 4.371966 | Non-indirect | 1.585983
K.Cd.2.Ge.2.Zn.12.Br | 0.7648219 | 4.373341 | Indirect | 1.562006
K.Cd.2.Ge.3.Zn.11.Br | -6.706235 | 4.374723 | Indirect | 1.52616
K.Cd.2.Ge.4.Zn.10.Br | -13.51 | 4.37611 | Indirect | 1.439885
K.Cd.2.Ge.5.Zn.9.Br | -19.35414 | 4.377504 | Indirect | 1.448259
K.Cd.2.Ge.6.Zn.8.Br | -24.85581 | 4.378904 | Indirect | 1.426957
K.Cd.2.Ge.7.Zn.7.Br | -29.32737 | 4.38031 | Indirect | 1.224896
K.Cd.2.Ge.8.Zn.6.Br | -33.75462 | 4.381723 | Indirect | 1.054586
K.Cd.2.Ge.9.Zn.5.Br | -37.70011 | 4.383142 | Indirect | 1.006508
K.Cd.2.Ge.10.Zn.4.Br | -41.27726 | 4.384567 | Indirect | 0.9687272
K.Cd.2.Ge.11.Zn.3.Br | -44.01487 | 4.385998 | Indirect | 0.8981243
K.Cd.2.Ge.12.Zn.2.Br | -46.51126 | 4.387436 | Indirect | 0.8877946
K.Cd.2.Ge.13.Zn.1.Br | -47.92017 | 4.38888 | Indirect | 0.8690862
K.Cd.3.Ge.1.Zn.12.Br | 5.434411 | 4.344523 | Indirect | 1.617524
K.Cd.3.Ge.2.Zn.11.Br | -3.150745 | 4.345768 | Indirect | 1.587218
K.Cd.3.Ge.3.Zn.10.Br | -10.62662 | 4.34702 | Indirect | 1.555369
K.Cd.3.Ge.4.Zn.9.Br | -17.32204 | 4.348277 | Indirect | 1.510102
K.Cd.3.Ge.5.Zn.8.Br | -23.22219 | 4.349541 | Indirect | 1.477932
K.Cd.3.Ge.6.Zn.7.Br | -27.98352 | 4.350811 | Indirect | 1.275123
K.Cd.3.Ge.7.Zn.6.Br | -32.17741 | 4.352087 | Indirect | 1.184997
K.Cd.3.Ge.8.Zn.5.Br | -36.37711 | 4.353369 | Indirect | 1.063986
K.Cd.3.Ge.9.Zn.4.Br | -40.20847 | 4.354657 | Indirect | 1.017183
K.Cd.3.Ge.10.Zn.3.Br | -43.09495 | 4.355951 | Indirect | 0.9638087
K.Cd.3.Ge.11.Zn.2.Br | -45.37977 | 4.357252 | Indirect | 0.9409454
K.Cd.3.Ge.12.Zn.1.Br | -47.24112 | 4.358559 | Indirect | 0.8990439
K.Cd.4.Ge.1.Zn.11.Br | 2.055275 | 4.319778 | Indirect | 1.639219
K.Cd.4.Ge.2.Zn.10.Br | -6.541921 | 4.320895 | Indirect | 1.605741
K.Cd.4.Ge.3.Zn.9.Br | -13.98937 | 4.322019 | Indirect | 1.578699
K.Cd.4.Ge.4.Zn.8.Br | -20.67474 | 4.323149 | Indirect | 1.538985
K.Cd.4.Ge.5.Zn.7.Br | -25.33844 | 4.324285 | Indirect | 1.33688
K.Cd.4.Ge.6.Zn.6.Br | -29.87745 | 4.325427 | Indirect | 1.308522
K.Cd.4.Ge.7.Zn.5.Br | -34.15496 | 4.326575 | Indirect | 1.140952
K.Cd.4.Ge.8.Zn.4.Br | -38.33352 | 4.327729 | Indirect | 1.072478
K.Cd.4.Ge.9.Zn.3.Br | -41.33173 | 4.328889 | Indirect | 1.047894
K.Cd.4.Ge.10.Zn.2.Br | -43.89427 | 4.330056 | Indirect | 0.9955951
K.Cd.4.Ge.11.Zn.1.Br | -45.55811 | 4.331228 | Indirect | 0.9806871
K.Cd.5.Ge.1.Zn.10.Br | -0.9000748 | 4.297684 | Indirect | 1.656366
K.Cd.5.Ge.2.Zn.9.Br | -9.377853 | 4.298677 | Indirect | 1.62834
K.Cd.5.Ge.3.Zn.8.Br | -16.71775 | 4.299675 | Indirect | 1.584698
K.Cd.5.Ge.4.Zn.7.Br | -22.23919 | 4.300679 | Indirect | 1.565213
K.Cd.5.Ge.5.Zn.6.Br | -26.89193 | 4.30169 | Indirect | 1.375133
K.Cd.5.Ge.6.Zn.5.Br | -31.36329 | 4.302706 | Indirect | 1.283739
K.Cd.5.Ge.7.Zn.4.Br | -35.60474 | 4.303728 | Indirect | 1.190656
K.Cd.5.Ge.8.Zn.3.Br | -39.09102 | 4.304756 | Indirect | 1.109808
K.Cd.5.Ge.9.Zn.2.Br | -41.73444 | 4.30579 | Indirect | 1.092772
K.Cd.5.Ge.10.Zn.1.Br | -43.65629 | 4.30683 | Indirect | 1.030734
K.Cd.6.Ge.1.Zn.9.Br | -3.334457 | 4.278205 | Indirect | 1.661473
K.Cd.6.Ge.2.Zn.8.Br | -11.82298 | 4.279074 | Indirect | 1.63162
K.Cd.6.Ge.3.Zn.7.Br | -18.0218 | 4.279948 | Indirect | 1.610108
K.Cd.6.Ge.4.Zn.6.Br | -23.40494 | 4.280829 | Indirect | 1.589599
K.Cd.6.Ge.5.Zn.5.Br | -28.02867 | 4.281715 | Indirect | 1.409436
K.Cd.6.Ge.6.Zn.4.Br | -32.38481 | 4.282607 | Indirect | 1.317576
K.Cd.6.Ge.7.Zn.3.Br | -36.09561 | 4.283506 | Indirect | 1.230134
K.Cd.6.Ge.8.Zn.2.Br | -39.20075 | 4.28441 | Indirect | 1.145571
K.Cd.6.Ge.9.Zn.1.Br | -41.10289 | 4.285319 | Indirect | 1.116908
K.Cd.7.Ge.1.Zn.8.Br | -5.501244 | 4.261311 | Indirect | 1.657383
K.Cd.7.Ge.2.Zn.7.Br | -12.9187 | 4.262058 | Indirect | 1.657507
K.Cd.7.Ge.3.Zn.6.Br | -18.97657 | 4.26281 | Indirect | 1.633054
K.Cd.7.Ge.4.Zn.5.Br | -24.19556 | 4.263567 | Indirect | 1.61043
K.Cd.7.Ge.5.Zn.4.Br | -28.78964 | 4.264331 | Indirect | 1.429519
K.Cd.7.Ge.6.Zn.3.Br | -32.66369 | 4.2651 | Indirect | 1.307693
K.Cd.7.Ge.7.Zn.2.Br | -35.97577 | 4.265876 | Indirect | 1.262825
K.Cd.7.Ge.8.Zn.1.Br | -38.24611 | 4.266657 | Indirect | 1.171292
K.Cd.8.Ge.1.Zn.7.Br | -6.430058 | 4.246981 | Indirect | 1.679139
K.Cd.8.Ge.2.Zn.6.Br | -13.70966 | 4.247606 | Indirect | 1.686822
K.Cd.8.Ge.3.Zn.5.Br | -19.64192 | 4.248236 | Indirect | 1.656714
K.Cd.8.Ge.4.Zn.4.Br | -24.67276 | 4.248872 | Indirect | 1.630778
K.Cd.8.Ge.5.Zn.3.Br | -28.85672 | 4.249514 | Indirect | 1.416688
K.Cd.8.Ge.6.Zn.2.Br | -32.35845 | 4.250161 | Indirect | 1.326051
K.Cd.8.Ge.7.Zn.1.Br | -34.82547 | 4.250815 | Indirect | 1.283472
K.Cd.9.Ge.1.Zn.6.Br | -7.091774 | 4.235201 | Indirect | 1.70901
K.Cd.9.Ge.2.Zn.5.Br | -14.17666 | 4.235704 | Indirect | 1.704347
K.Cd.9.Ge.3.Zn.4.Br | -19.96096 | 4.236213 | Indirect | 1.677547
K.Cd.9.Ge.4.Zn.3.Br | -24.55833 | 4.236728 | Indirect | 1.488668
K.Cd.9.Ge.5.Zn.2.Br | -28.39537 | 4.237248 | Indirect | 1.458584
K.Cd.9.Ge.6.Zn.1.Br | -31.05026 | 4.237775 | Indirect | 1.365709
K.Cd.10.Ge.1.Zn.5.Br | -7.450984 | 4.225964 | Indirect | 1.726231
K.Cd.10.Ge.2.Zn.4.Br | -14.32306 | 4.226346 | Indirect | 1.722207
K.Cd.10.Ge.3.Zn.3.Br | -19.69058 | 4.226734 | Indirect | 1.694985
K.Cd.10.Ge.4.Zn.2.Br | -23.94733 | 4.227128 | Indirect | 1.534689
K.Cd.10.Ge.5.Zn.1.Br | -26.92883 | 4.227527 | Indirect | 1.477086
K.Cd.11.Ge.1.Zn.4.Br | -7.532209 | 4.219272 | Indirect | 1.74337
K.Cd.11.Ge.2.Zn.3.Br | -13.93715 | 4.219533 | Indirect | 1.726878
K.Cd.11.Ge.3.Zn.2.Br | -18.91541 | 4.219799 | Indirect | 1.707805
K.Cd.11.Ge.4.Zn.1.Br | -22.36902 | 4.220072 | Indirect | 1.553874
K.Cd.12.Ge.1.Zn.3.Br | -7.051829 | 4.215134 | Indirect | 1.765665
K.Cd.12.Ge.2.Zn.2.Br | -13.09245 | 4.215273 | Indirect | 1.742491
K.Cd.12.Ge.3.Zn.1.Br | -17.2771 | 4.215418 | Indirect | 1.713986
K.Cd.13.Ge.1.Zn.2.Br | -6.046072 | 4.213569 | Indirect | 1.775422
K.Cd.13.Ge.2.Zn.1.Br | -11.27342 | 4.213585 | Indirect | 1.758304
K.Cd.14.Ge.1.Zn.1.Br | -4.143113 | 4.2146 | Indirect | 1.791059
K.Cd.1.Hg.1.Pb.14.Br | -27.87012 | 4.795518 | Indirect | 1.37705
K.Cd.1.Hg.2.Pb.13.Br | -30.11214 | 4.740713 | Indirect | 1.314123
K.Cd.1.Hg.3.Pb.12.Br | -31.54118 | 4.689501 | Indirect | 1.256482
K.Cd.1.Hg.4.Pb.11.Br | -32.54993 | 4.641692 | Indirect | 1.118108
K.Cd.1.Hg.5.Pb.10.Br | -32.89252 | 4.59711 | Indirect | 1.055236
K.Cd.1.Hg.6.Pb.9.Br | -33.03593 | 4.555596 | Indirect | 0.997811
K.Cd.1.Hg.7.Pb.8.Br | -32.91049 | 4.517003 | Indirect | 0.9776403
K.Cd.1.Hg.8.Pb.7.Br | -32.23167 | 4.481198 | Indirect | 0.978726
K.Cd.1.Hg.9.Pb.6.Br | -31.25405 | 4.44806 | Indirect | 1.009398
K.Cd.1.Hg.10.Pb.5.Br | -29.96169 | 4.417476 | Indirect | 1.010872
K.Cd.1.Hg.11.Pb.4.Br | -28.59268 | 4.389347 | Indirect | 0.9957935
K.Cd.1.Hg.12.Pb.3.Br | -26.85685 | 4.363577 | Indirect | 0.9920819
K.Cd.1.Hg.13.Pb.2.Br | -24.26107 | 4.340084 | Indirect | 0.9765236
K.Cd.1.Hg.14.Pb.1.Br | -20.95286 | 4.318788 | Indirect | 0.958032
K.Cd.2.Hg.1.Pb.13.Br | -29.43114 | 4.719202 | Indirect | 1.449846
K.Cd.2.Hg.2.Pb.12.Br | -31.79952 | 4.669413 | Indirect | 1.370156
K.Cd.2.Hg.3.Pb.11.Br | -33.06368 | 4.622953 | Indirect | 1.210718
K.Cd.2.Hg.4.Pb.10.Br | -33.88884 | 4.579653 | Indirect | 1.144544
K.Cd.2.Hg.5.Pb.9.Br | -34.2553 | 4.539358 | Indirect | 1.068101
K.Cd.2.Hg.6.Pb.8.Br | -34.48466 | 4.501929 | Indirect | 1.037296
K.Cd.2.Hg.7.Pb.7.Br | -34.05234 | 4.467236 | Indirect | 1.028522
K.Cd.2.Hg.8.Pb.6.Br | -33.32277 | 4.435163 | Indirect | 1.078834
K.Cd.2.Hg.9.Pb.5.Br | -32.23645 | 4.405602 | Indirect | 1.049888
K.Cd.2.Hg.10.Pb.4.Br | -30.91298 | 4.378455 | Indirect | 1.031973
K.Cd.2.Hg.11.Pb.3.Br | -29.0197 | 4.353632 | Indirect | 1.007269
K.Cd.2.Hg.12.Pb.2.Br | -26.61882 | 4.331053 | Indirect | 0.9864991
K.Cd.2.Hg.13.Pb.1.Br | -23.12451 | 4.310642 | Indirect | 0.9604788
K.Cd.3.Hg.1.Pb.12.Br | -30.3314 | 4.64989 | Indirect | 1.507693
K.Cd.3.Hg.2.Pb.11.Br | -32.41105 | 4.60475 | Indirect | 1.409133
K.Cd.3.Hg.3.Pb.10.Br | -33.54081 | 4.562705 | Indirect | 1.274444
K.Cd.3.Hg.4.Pb.9.Br | -34.38246 | 4.523607 | Indirect | 1.195594
K.Cd.3.Hg.5.Pb.8.Br | -34.72621 | 4.487319 | Indirect | 1.160053
K.Cd.3.Hg.6.Pb.7.Br | -34.70386 | 4.453719 | Indirect | 1.104223
K.Cd.3.Hg.7.Pb.6.Br | -34.35152 | 4.422692 | Indirect | 1.112013
K.Cd.3.Hg.8.Pb.5.Br | -33.34966 | 4.394137 | Indirect | 1.091538
K.Cd.3.Hg.9.Pb.4.Br | -32.21423 | 4.367957 | Indirect | 1.073408
K.Cd.3.Hg.10.Pb.3.Br | -30.15945 | 4.344068 | Indirect | 1.049909
K.Cd.3.Hg.11.Pb.2.Br | -27.73385 | 4.32239 | Indirect | 1.063718
K.Cd.3.Hg.12.Pb.1.Br | -24.55443 | 4.302852 | Indirect | 0.9617091
K.Cd.4.Hg.1.Pb.11.Br | -30.41526 | 4.587072 | Indirect | 1.598254
K.Cd.4.Hg.2.Pb.10.Br | -32.51104 | 4.546257 | Indirect | 1.475249
K.Cd.4.Hg.3.Pb.9.Br | -33.7476 | 4.508332 | Indirect | 1.438402
K.Cd.4.Hg.4.Pb.8.Br | -34.45118 | 4.473165 | Indirect | 1.268377
K.Cd.4.Hg.5.Pb.7.Br | -34.77652 | 4.440638 | Indirect | 1.234177
K.Cd.4.Hg.6.Pb.6.Br | -34.54461 | 4.41064 | Indirect | 1.190365
K.Cd.4.Hg.7.Pb.5.Br | -33.73958 | 4.383074 | Indirect | 1.163101
K.Cd.4.Hg.8.Pb.4.Br | -32.73703 | 4.357848 | Indirect | 1.133475
K.Cd.4.Hg.9.Pb.3.Br | -30.65417 | 4.334878 | Indirect | 1.140284
K.Cd.4.Hg.10.Pb.2.Br | -28.37979 | 4.314089 | Indirect | 1.084347
K.Cd.4.Hg.11.Pb.1.Br | -24.93789 | 4.295413 | Indirect | 0.9956567
K.Cd.5.Hg.1.Pb.10.Br | -30.20422 | 4.530299 | Indirect | 1.687071
K.Cd.5.Hg.2.Pb.9.Br | -32.40086 | 4.493524 | Indirect | 1.556734
K.Cd.5.Hg.3.Pb.8.Br | -33.64432 | 4.459458 | Indirect | 1.513256
K.Cd.5.Hg.4.Pb.7.Br | -34.16471 | 4.427985 | Indirect | 1.34745
K.Cd.5.Hg.5.Pb.6.Br | -33.92488 | 4.399001 | Indirect | 1.254706
K.Cd.5.Hg.6.Pb.5.Br | -33.29459 | 4.372408 | Indirect | 1.227078
K.Cd.5.Hg.7.Pb.4.Br | -32.1607 | 4.348121 | Indirect | 1.193728
K.Cd.5.Hg.8.Pb.3.Br | -30.69973 | 4.326058 | Indirect | 1.189245
K.Cd.5.Hg.9.Pb.2.Br | -28.50577 | 4.306147 | Indirect | 1.140069
K.Cd.5.Hg.10.Pb.1.Br | -25.06703 | 4.288322 | Indirect | 0.9820689
K.Cd.6.Hg.1.Pb.9.Br | -29.8701 | 4.479176 | Indirect | 1.780527
K.Cd.6.Hg.2.Pb.8.Br | -32.05318 | 4.446191 | Indirect | 1.655487
K.Cd.6.Hg.3.Pb.7.Br | -32.79117 | 4.415755 | Indirect | 1.511505
K.Cd.6.Hg.4.Pb.6.Br | -32.96 | 4.387766 | Indirect | 1.383801
K.Cd.6.Hg.5.Pb.5.Br | -32.18536 | 4.362133 | Indirect | 1.316978
K.Cd.6.Hg.6.Pb.4.Br | -31.2467 | 4.338771 | Indirect | 1.211804
K.Cd.6.Hg.7.Pb.3.Br | -29.67612 | 4.317603 | Indirect | 1.213703
K.Cd.6.Hg.8.Pb.2.Br | -28.20827 | 4.298558 | Indirect | 1.20242
K.Cd.6.Hg.9.Pb.1.Br | -24.7966 | 4.281574 | Indirect | 1.151245
K.Cd.7.Hg.1.Pb.8.Br | -29.34892 | 4.433356 | Indirect | 1.88277
K.Cd.7.Hg.2.Pb.7.Br | -30.578 | 4.403939 | Indirect | 1.692545
K.Cd.7.Hg.3.Pb.6.Br | -30.7325 | 4.376931 | Indirect | 1.525149
K.Cd.7.Hg.4.Pb.5.Br | -30.60105 | 4.352243 | Indirect | 1.367323
K.Cd.7.Hg.5.Pb.4.Br | -29.78898 | 4.329793 | Indirect | 1.30559
K.Cd.7.Hg.6.Pb.3.Br | -28.35519 | 4.309507 | Indirect | 1.281392
K.Cd.7.Hg.7.Pb.2.Br | -26.77761 | 4.291319 | Indirect | 1.242433
K.Cd.7.Hg.8.Pb.1.Br | -24.20838 | 4.275166 | Indirect | 1.217455
K.Cd.8.Hg.1.Pb.7.Br | -27.07731 | 4.392532 | Indirect | 1.89001
K.Cd.8.Hg.2.Pb.6.Br | -27.85461 | 4.366489 | Indirect | 1.680535
K.Cd.8.Hg.3.Pb.5.Br | -28.09607 | 4.342732 | Indirect | 1.49076
K.Cd.8.Hg.4.Pb.4.Br | -27.99351 | 4.321182 | Indirect | 1.358734
K.Cd.8.Hg.5.Pb.3.Br | -26.57101 | 4.301767 | Indirect | 1.267729
K.Cd.8.Hg.6.Pb.2.Br | -25.11091 | 4.284424 | Indirect | 1.278257
K.Cd.8.Hg.7.Pb.1.Br | -22.53098 | 4.269093 | Indirect | 1.235728
K.Cd.9.Hg.1.Pb.6.Br | -24.13104 | 4.356435 | Indirect | 1.866409
K.Cd.9.Hg.2.Pb.5.Br | -24.97841 | 4.333595 | Indirect | 1.593006
K.Cd.9.Hg.3.Pb.4.Br | -25.21887 | 4.312933 | Indirect | 1.503202
K.Cd.9.Hg.4.Pb.3.Br | -24.52927 | 4.294379 | Indirect | 1.335276
K.Cd.9.Hg.5.Pb.2.Br | -22.95536 | 4.277871 | Indirect | 1.208209
K.Cd.9.Hg.6.Pb.1.Br | -20.66173 | 4.263353 | Indirect | 1.123675
K.Cd.10.Hg.1.Pb.5.Br | -20.91283 | 4.324828 | Indirect | 1.821031
K.Cd.10.Hg.2.Pb.4.Br | -21.94872 | 4.305041 | Indirect | 1.587107
K.Cd.10.Hg.3.Pb.3.Br | -21.55522 | 4.287337 | Indirect | 1.493441
K.Cd.10.Hg.4.Pb.2.Br | -20.70995 | 4.271655 | Indirect | 1.328219
K.Cd.10.Hg.5.Pb.1.Br | -18.4916 | 4.257941 | Indirect | 1.183243
K.Cd.11.Hg.1.Pb.4.Br | -17.70511 | 4.297503 | Indirect | 1.797561
K.Cd.11.Hg.2.Pb.3.Br | -18.12265 | 4.280638 | Indirect | 1.583261
K.Cd.11.Hg.3.Pb.2.Br | -17.58047 | 4.265772 | Indirect | 1.479746
K.Cd.11.Hg.4.Pb.1.Br | -16.07005 | 4.252854 | Indirect | 1.297808
K.Cd.12.Hg.1.Pb.3.Br | -13.68664 | 4.274278 | Indirect | 1.779399
K.Cd.12.Hg.2.Pb.2.Br | -14.02249 | 4.26022 | Indirect | 1.569601
K.Cd.12.Hg.3.Pb.1.Br | -12.71995 | 4.24809 | Indirect | 1.450546
K.Cd.13.Hg.1.Pb.2.Br | -9.466442 | 4.254995 | Indirect | 1.715632
K.Cd.13.Hg.2.Pb.1.Br | -9.078788 | 4.243645 | Indirect | 1.534046
K.Cd.14.Hg.1.Pb.1.Br | -4.374168 | 4.239517 | Indirect | 1.680164
K.Cd.1.Hg.1.Sn.14.Br | -38.34242 | 4.628252 | Non-indirect | 0.7759878
K.Cd.1.Hg.2.Sn.13.Br | -40.45831 | 4.594585 | Indirect | 0.6918033
K.Cd.1.Hg.3.Sn.12.Br | -41.71357 | 4.562705 | Indirect | 0.6464751
K.Cd.1.Hg.4.Sn.11.Br | -42.33797 | 4.532549 | Indirect | 0.4999665
K.Cd.1.Hg.5.Sn.10.Br | -42.43869 | 4.504054 | Indirect | 0.4175113
K.Cd.1.Hg.6.Sn.9.Br | -42.22457 | 4.477163 | Indirect | 0.3723674
K.Cd.1.Hg.7.Sn.8.Br | -41.70372 | 4.451823 | Indirect | 0.3087902
K.Cd.1.Hg.8.Sn.7.Br | -40.62066 | 4.427985 | Indirect | 0.3647714
K.Cd.1.Hg.9.Sn.6.Br | -39.0534 | 4.405602 | Indirect | 0.3248762
K.Cd.1.Hg.10.Sn.5.Br | -37.25991 | 4.38463 | Indirect | 0.4062124
K.Cd.1.Hg.11.Sn.4.Br | -34.87866 | 4.365029 | Indirect | 0.4489164
K.Cd.1.Hg.12.Sn.3.Br | -31.73656 | 4.346762 | Indirect | 0.5749032
K.Cd.1.Hg.13.Sn.2.Br | -27.82976 | 4.329793 | Indirect | 0.7082279
K.Cd.1.Hg.14.Sn.1.Br | -22.81527 | 4.314089 | Indirect | 0.8353298
K.Cd.2.Hg.1.Sn.13.Br | -39.29747 | 4.577201 | Indirect | 0.8234708
K.Cd.2.Hg.2.Sn.12.Br | -41.45762 | 4.546257 | Indirect | 0.7554498
K.Cd.2.Hg.3.Sn.11.Br | -42.46135 | 4.517003 | Indirect | 0.6636391
K.Cd.2.Hg.4.Sn.10.Br | -43.01578 | 4.489378 | Indirect | 0.5266225
K.Cd.2.Hg.5.Sn.9.Br | -43.15858 | 4.463329 | Indirect | 0.4823181
K.Cd.2.Hg.6.Sn.8.Br | -42.81984 | 4.438804 | Indirect | 0.4029299
K.Cd.2.Hg.7.Sn.7.Br | -42.02073 | 4.415755 | Indirect | 0.3899477
K.Cd.2.Hg.8.Sn.6.Br | -40.91377 | 4.394137 | Indirect | 0.4648307
K.Cd.2.Hg.9.Sn.5.Br | -39.14576 | 4.373908 | Indirect | 0.4167187
K.Cd.2.Hg.10.Sn.4.Br | -36.95372 | 4.35503 | Indirect | 0.4608693
K.Cd.2.Hg.11.Sn.3.Br | -33.82733 | 4.337466 | Indirect | 0.6042257
K.Cd.2.Hg.12.Sn.2.Br | -29.96797 | 4.321182 | Indirect | 0.6920373
K.Cd.2.Hg.13.Sn.1.Br | -25.09757 | 4.306147 | Indirect | 0.8127335
K.Cd.3.Hg.1.Sn.12.Br | -39.4981 | 4.530299 | Indirect | 0.9023601
K.Cd.3.Hg.2.Sn.11.Br | -41.40291 | 4.501929 | Indirect | 0.7794341
K.Cd.3.Hg.3.Sn.10.Br | -42.36027 | 4.475159 | Indirect | 0.7158189
K.Cd.3.Hg.4.Sn.9.Br | -42.9091 | 4.449937 | Indirect | 0.5960853
K.Cd.3.Hg.5.Sn.8.Br | -42.81369 | 4.426212 | Indirect | 0.5673147
K.Cd.3.Hg.6.Sn.7.Br | -42.31142 | 4.403939 | Indirect | 0.5285876
K.Cd.3.Hg.7.Sn.6.Br | -41.46913 | 4.383074 | Indirect | 0.4892716
K.Cd.3.Hg.8.Sn.5.Br | -39.91668 | 4.363577 | Indirect | 0.4774893
K.Cd.3.Hg.9.Sn.4.Br | -37.95413 | 4.345411 | Indirect | 0.5237193
K.Cd.3.Hg.10.Sn.3.Br | -34.78945 | 4.32854 | Indirect | 0.6570134
K.Cd.3.Hg.11.Sn.2.Br | -31.03053 | 4.312933 | Indirect | 0.767436
K.Cd.3.Hg.12.Sn.1.Br | -26.24733 | 4.298558 | Indirect | 0.847041
K.Cd.4.Hg.1.Sn.11.Br | -38.92588 | 4.487319 | Indirect | 0.9803689
K.Cd.4.Hg.2.Sn.10.Br | -40.81263 | 4.461389 | Indirect | 0.8768165
K.Cd.4.Hg.3.Sn.9.Br | -41.71354 | 4.436979 | Indirect | 0.8557829
K.Cd.4.Hg.4.Sn.8.Br | -42.09275 | 4.414041 | Indirect | 0.6913713
K.Cd.4.Hg.5.Sn.7.Br | -41.94007 | 4.392532 | Indirect | 0.6549399
K.Cd.4.Hg.6.Sn.6.Br | -41.19767 | 4.372408 | Indirect | 0.5556809
K.Cd.4.Hg.7.Sn.5.Br | -39.90611 | 4.353632 | Indirect | 0.5404561
K.Cd.4.Hg.8.Sn.4.Br | -38.20314 | 4.336168 | Indirect | 0.5897615
K.Cd.4.Hg.9.Sn.3.Br | -35.2242 | 4.319981 | Indirect | 0.6799611
K.Cd.4.Hg.10.Sn.2.Br | -31.53199 | 4.305041 | Indirect | 0.7833978
K.Cd.4.Hg.11.Sn.1.Br | -26.86507 | 4.291319 | Indirect | 0.8145658
K.Cd.5.Hg.1.Sn.10.Br | -37.97818 | 4.44806 | Indirect | 1.095206
K.Cd.5.Hg.2.Sn.9.Br | -39.78865 | 4.424448 | Indirect | 0.9955343
K.Cd.5.Hg.3.Sn.8.Br | -40.60509 | 4.402285 | Indirect | 0.9856755
K.Cd.5.Hg.4.Sn.7.Br | -40.82168 | 4.381526 | Indirect | 0.787798
K.Cd.5.Hg.5.Sn.6.Br | -40.1555 | 4.362133 | Indirect | 0.6706195
K.Cd.5.Hg.6.Sn.5.Br | -38.91305 | 4.344068 | Indirect | 0.6065211
K.Cd.5.Hg.7.Sn.4.Br | -37.45066 | 4.327295 | Indirect | 0.6380175
K.Cd.5.Hg.8.Sn.3.Br | -35.08136 | 4.311784 | Indirect | 0.7472274
K.Cd.5.Hg.9.Sn.2.Br | -31.48905 | 4.297503 | Indirect | 0.8204803
K.Cd.5.Hg.10.Sn.1.Br | -26.83097 | 4.284424 | Indirect | 0.8676605
K.Cd.6.Hg.1.Sn.9.Br | -36.6908 | 4.412337 | Indirect | 1.228327
K.Cd.6.Hg.2.Sn.8.Br | -38.41672 | 4.390935 | Indirect | 1.134566
K.Cd.6.Hg.3.Sn.7.Br | -38.89773 | 4.370917 | Indirect | 0.9609268
K.Cd.6.Hg.4.Sn.6.Br | -38.55394 | 4.352243 | Indirect | 0.7554215
K.Cd.6.Hg.5.Sn.5.Br | -37.52744 | 4.334878 | Indirect | 0.7427497
K.Cd.6.Hg.6.Sn.4.Br | -36.07842 | 4.318788 | Indirect | 0.6949874
K.Cd.6.Hg.7.Sn.3.Br | -33.98406 | 4.303943 | Indirect | 0.7860848
K.Cd.6.Hg.8.Sn.2.Br | -31.13454 | 4.290313 | Indirect | 0.8971028
K.Cd.6.Hg.9.Sn.1.Br | -26.49771 | 4.277871 | Indirect | 0.8649679
K.Cd.7.Hg.1.Sn.8.Br | -35.11983 | 4.379987 | Indirect | 1.390068
K.Cd.7.Hg.2.Sn.7.Br | -36.1489 | 4.360697 | Indirect | 1.158164
K.Cd.7.Hg.3.Sn.6.Br | -36.31092 | 4.342732 | Indirect | 0.9207808
K.Cd.7.Hg.4.Sn.5.Br | -35.71918 | 4.326058 | Indirect | 0.8879998
K.Cd.7.Hg.5.Sn.4.Br | -34.39891 | 4.310642 | Indirect | 0.7922798
K.Cd.7.Hg.6.Sn.3.Br | -32.57568 | 4.296454 | Indirect | 0.8009296
K.Cd.7.Hg.7.Sn.2.Br | -29.72718 | 4.283467 | Indirect | 0.9279081
K.Cd.7.Hg.8.Sn.1.Br | -25.83534 | 4.271655 | Indirect | 1.066983
K.Cd.8.Hg.1.Sn.7.Br | -32.33014 | 4.350861 | Indirect | 1.313088
K.Cd.8.Hg.2.Sn.6.Br | -33.29732 | 4.333595 | Indirect | 1.126822
K.Cd.8.Hg.3.Sn.5.Br | -33.1874 | 4.317603 | Indirect | 0.9540255
K.Cd.8.Hg.4.Sn.4.Br | -32.33354 | 4.302852 | Indirect | 0.93243
K.Cd.8.Hg.5.Sn.3.Br | -30.67428 | 4.289314 | Indirect | 0.8720062
K.Cd.8.Hg.6.Sn.2.Br | -28.06972 | 4.276962 | Indirect | 0.9620253
K.Cd.8.Hg.7.Sn.1.Br | -24.26145 | 4.265772 | Indirect | 0.9022284
K.Cd.9.Hg.1.Sn.6.Br | -29.2401 | 4.324828 | Indirect | 1.248713
K.Cd.9.Hg.2.Sn.5.Br | -29.91201 | 4.309507 | Indirect | 1.139772
K.Cd.9.Hg.3.Sn.4.Br | -29.53689 | 4.295413 | Indirect | 1.005829
K.Cd.9.Hg.4.Sn.3.Br | -28.26234 | 4.282517 | Indirect | 0.9207395
K.Cd.9.Hg.5.Sn.2.Br | -25.97302 | 4.270794 | Indirect | 0.9346975
K.Cd.9.Hg.6.Sn.1.Br | -22.35984 | 4.26022 | Indirect | 0.9885948
K.Cd.10.Hg.1.Sn.5.Br | -25.72886 | 4.301767 | Indirect | 1.261997
K.Cd.10.Hg.2.Sn.4.Br | -26.10897 | 4.288322 | Indirect | 1.188133
K.Cd.10.Hg.3.Sn.3.Br | -25.31649 | 4.276061 | Indirect | 1.061357
K.Cd.10.Hg.4.Sn.2.Br | -23.52041 | 4.264959 | Indirect | 1.039098
K.Cd.10.Hg.5.Sn.1.Br | -20.27343 | 4.254995 | Indirect | 1.050501
K.Cd.11.Hg.1.Sn.4.Br | -21.86293 | 4.281574 | Indirect | 1.315879
K.Cd.11.Hg.2.Sn.3.Br | -21.65414 | 4.26994 | Indirect | 1.222613
K.Cd.11.Hg.3.Sn.2.Br | -20.46951 | 4.259454 | Indirect | 1.146531
K.Cd.11.Hg.4.Sn.1.Br | -17.58412 | 4.250093 | Indirect | 1.177337
K.Cd.12.Hg.1.Sn.3.Br | -17.29077 | 4.264152 | Indirect | 1.369619
K.Cd.12.Hg.2.Sn.2.Br | -16.70267 | 4.254275 | Indirect | 1.305559
K.Cd.12.Hg.3.Sn.1.Br | -14.49083 | 4.245512 | Indirect | 1.243146
K.Cd.13.Hg.1.Sn.2.Br | -12.20254 | 4.249419 | Indirect | 1.453934
K.Cd.13.Hg.2.Sn.1.Br | -10.58106 | 4.241248 | Indirect | 1.409526
K.Cd.14.Hg.1.Sn.1.Br | -5.98933 | 4.237299 | Indirect | 1.534909
K.Cd.1.Hg.1.Zn.14.Br | 17.18078 | 4.36119 | Non-indirect | 1.548321
K.Cd.1.Hg.2.Zn.13.Br | 11.05277 | 4.326575 | Non-indirect | 1.456949
K.Cd.1.Hg.3.Zn.12.Br | 5.808858 | 4.296697 | Non-indirect | 1.326562
K.Cd.1.Hg.4.Zn.11.Br | 1.137785 | 4.271466 | Non-indirect | 1.272773
K.Cd.1.Hg.5.Zn.10.Br | -2.908599 | 4.250815 | Non-indirect | 1.213619
K.Cd.1.Hg.6.Zn.9.Br | -6.454673 | 4.234703 | Non-indirect | 1.164934
K.Cd.1.Hg.7.Zn.8.Br | -9.705241 | 4.223114 | Non-indirect | 1.129172
K.Cd.1.Hg.8.Zn.7.Br | -12.69647 | 4.216055 | Indirect | 1.093003
K.Cd.1.Hg.9.Zn.6.Br | -15.11912 | 4.213559 | Indirect | 1.048579
K.Cd.1.Hg.10.Zn.5.Br | -17.02378 | 4.215683 | Indirect | 1.006433
K.Cd.1.Hg.11.Zn.4.Br | -18.33598 | 4.222514 | Indirect | 0.9793544
K.Cd.1.Hg.12.Zn.3.Br | -19.16627 | 4.234163 | Non-indirect | 0.9673669
K.Cd.1.Hg.13.Zn.2.Br | -19.22241 | 4.250773 | Non-indirect | 0.9554607
K.Cd.1.Hg.14.Zn.1.Br | -18.43492 | 4.272522 | Non-indirect | 0.9337741
K.Cd.2.Hg.1.Zn.13.Br | 12.256 | 4.334781 | Non-indirect | 1.566463
K.Cd.2.Hg.2.Zn.12.Br | 6.129682 | 4.303728 | Non-indirect | 1.454613
K.Cd.2.Hg.3.Zn.11.Br | 0.9973171 | 4.277342 | Non-indirect | 1.419673
K.Cd.2.Hg.4.Zn.10.Br | -3.570262 | 4.255551 | Non-indirect | 1.321906
K.Cd.2.Hg.5.Zn.9.Br | -7.596376 | 4.238307 | Non-indirect | 1.272474
K.Cd.2.Hg.6.Zn.8.Br | -11.17695 | 4.225587 | Indirect | 1.212172
K.Cd.2.Hg.7.Zn.7.Br | -14.26488 | 4.217394 | Indirect | 1.126762
K.Cd.2.Hg.8.Zn.6.Br | -17.01538 | 4.213752 | Indirect | 1.062518
K.Cd.2.Hg.9.Zn.5.Br | -18.69183 | 4.214715 | Indirect | 1.041359
K.Cd.2.Hg.10.Zn.4.Br | -20.08217 | 4.220359 | Indirect | 1.037285
K.Cd.2.Hg.11.Zn.3.Br | -21.00013 | 4.230791 | Non-indirect | 0.9712584
K.Cd.2.Hg.12.Zn.2.Br | -21.23136 | 4.246146 | Non-indirect | 0.9385386
K.Cd.2.Hg.13.Zn.1.Br | -20.67371 | 4.266592 | Non-indirect | 0.9481997
K.Cd.3.Hg.1.Zn.12.Br | 8.202123 | 4.31105 | Non-indirect | 1.563196
K.Cd.3.Hg.2.Zn.11.Br | 2.175032 | 4.283506 | Non-indirect | 1.479468
K.Cd.3.Hg.3.Zn.10.Br | -3.01144 | 4.260571 | Non-indirect | 1.430463
K.Cd.3.Hg.4.Zn.9.Br | -7.443899 | 4.242193 | Non-indirect | 1.370927
K.Cd.3.Hg.5.Zn.8.Br | -11.41335 | 4.228343 | Indirect | 1.26367
K.Cd.3.Hg.6.Zn.7.Br | -14.79733 | 4.219017 | Indirect | 1.219523
K.Cd.3.Hg.7.Zn.6.Br | -17.33339 | 4.214234 | Non-indirect | 1.21501
K.Cd.3.Hg.8.Zn.5.Br | -19.28618 | 4.214039 | Non-indirect | 1.063914
K.Cd.3.Hg.9.Zn.4.Br | -20.8619 | 4.218504 | Non-indirect | 1.040895
K.Cd.3.Hg.10.Zn.3.Br | -21.89488 | 4.227728 | Indirect | 0.9800588
K.Cd.3.Hg.11.Zn.2.Br | -22.37721 | 4.241838 | Non-indirect | 0.9755145
K.Cd.3.Hg.12.Zn.1.Br | -21.91158 | 4.260993 | Non-indirect | 0.9386506
K.Cd.4.Hg.1.Zn.11.Br | 4.791706 | 4.289957 | Non-indirect | 1.58773
K.Cd.4.Hg.2.Zn.10.Br | -1.300609 | 4.265876 | Non-indirect | 1.544087
K.Cd.4.Hg.3.Zn.9.Br | -6.276208 | 4.246362 | Non-indirect | 1.470283
K.Cd.4.Hg.4.Zn.8.Br | -10.73249 | 4.231382 | Non-indirect | 1.317753
K.Cd.4.Hg.5.Zn.7.Br | -14.21306 | 4.220924 | Non-indirect | 1.231252
K.Cd.4.Hg.6.Zn.6.Br | -16.88015 | 4.215001 | Non-indirect | 1.341322
K.Cd.4.Hg.7.Zn.5.Br | -19.22726 | 4.213654 | Indirect | 1.131369
K.Cd.4.Hg.8.Zn.4.Br | -20.99137 | 4.216946 | Non-indirect | 1.061122
K.Cd.4.Hg.9.Zn.3.Br | -22.09546 | 4.224969 | Non-indirect | 1.001183
K.Cd.4.Hg.10.Zn.2.Br | -22.61453 | 4.237844 | Non-indirect | 1.110059
K.Cd.4.Hg.11.Zn.1.Br | -22.41713 | 4.255721 | Non-indirect | 0.9635224
K.Cd.5.Hg.1.Zn.10.Br | 1.783431 | 4.271466 | Non-indirect | 1.599327
K.Cd.5.Hg.2.Zn.9.Br | -4.10224 | 4.250815 | Non-indirect | 1.523077
K.Cd.5.Hg.3.Zn.8.Br | -9.125533 | 4.234703 | Non-indirect | 1.411698
K.Cd.5.Hg.4.Zn.7.Br | -12.87822 | 4.223114 | Non-indirect | 1.279516
K.Cd.5.Hg.5.Zn.6.Br | -15.90994 | 4.216055 | Non-indirect | 1.248732
K.Cd.5.Hg.6.Zn.5.Br | -18.41699 | 4.213559 | Non-indirect | 1.227011
K.Cd.5.Hg.7.Zn.4.Br | -20.37882 | 4.215683 | Non-indirect | 1.087218
K.Cd.5.Hg.8.Zn.3.Br | -21.79757 | 4.222514 | Non-indirect | 1.022074
K.Cd.5.Hg.9.Zn.2.Br | -22.52361 | 4.234163 | Non-indirect | 1.160966
K.Cd.5.Hg.10.Zn.1.Br | -22.35022 | 4.250773 | Non-indirect | 0.9558641
K.Cd.6.Hg.1.Zn.9.Br | -0.6876216 | 4.255551 | Non-indirect | 1.601428
K.Cd.6.Hg.2.Zn.8.Br | -6.591249 | 4.238307 | Non-indirect | 1.511764
K.Cd.6.Hg.3.Zn.7.Br | -10.65929 | 4.225587 | Non-indirect | 1.347134
K.Cd.6.Hg.4.Zn.6.Br | -14.27003 | 4.217394 | Non-indirect | 1.297156
K.Cd.6.Hg.5.Zn.5.Br | -17.00399 | 4.213752 | Non-indirect | 1.242252
K.Cd.6.Hg.6.Zn.4.Br | -19.35154 | 4.214715 | Non-indirect | 1.318414
K.Cd.6.Hg.7.Zn.3.Br | -21.07149 | 4.220359 | Non-indirect | 1.280472
K.Cd.6.Hg.8.Zn.2.Br | -22.10422 | 4.230791 | Non-indirect | 1.250458
K.Cd.6.Hg.9.Zn.1.Br | -21.96585 | 4.246146 | Non-indirect | 1.002611
K.Cd.7.Hg.1.Zn.8.Br | -2.876441 | 4.242193 | Non-indirect | 1.593451
K.Cd.7.Hg.2.Zn.7.Br | -7.818191 | 4.228343 | Non-indirect | 1.525012
K.Cd.7.Hg.3.Zn.6.Br | -11.77296 | 4.219017 | Non-indirect | 1.360477
K.Cd.7.Hg.4.Zn.5.Br | -15.14531 | 4.214234 | Non-indirect | 1.288727
K.Cd.7.Hg.5.Zn.4.Br | -17.64837 | 4.214039 | Non-indirect | 1.174826
K.Cd.7.Hg.6.Zn.3.Br | -19.56878 | 4.218504 | Non-indirect | 1.142313
K.Cd.7.Hg.7.Zn.2.Br | -20.89541 | 4.227728 | Non-indirect | 1.267811
K.Cd.7.Hg.8.Zn.1.Br | -21.25053 | 4.241838 | Non-indirect | 1.239272
K.Cd.8.Hg.1.Zn.7.Br | -3.873938 | 4.231382 | Non-indirect | 1.604254
K.Cd.8.Hg.2.Zn.6.Br | -8.619522 | 4.220924 | Non-indirect | 1.542295
K.Cd.8.Hg.3.Zn.5.Br | -12.49994 | 4.215001 | Non-indirect | 1.357355
K.Cd.8.Hg.4.Zn.4.Br | -15.61107 | 4.213654 | Non-indirect | 1.304186
K.Cd.8.Hg.5.Zn.3.Br | -17.80393 | 4.216946 | Non-indirect | 1.183848
K.Cd.8.Hg.6.Zn.2.Br | -19.15595 | 4.224969 | Non-indirect | 1.136565
K.Cd.8.Hg.7.Zn.1.Br | -19.79394 | 4.237844 | Non-indirect | 1.2488
K.Cd.9.Hg.1.Zn.6.Br | -4.536348 | 4.223114 | Non-indirect | 1.626807
K.Cd.9.Hg.2.Zn.5.Br | -9.095703 | 4.216055 | Non-indirect | 1.540929
K.Cd.9.Hg.3.Zn.4.Br | -12.77876 | 4.213559 | Non-indirect | 1.381575
K.Cd.9.Hg.4.Zn.3.Br | -15.3794 | 4.215683 | Non-indirect | 1.245601
K.Cd.9.Hg.5.Zn.2.Br | -17.17757 | 4.222514 | Non-indirect | 1.199587
K.Cd.9.Hg.6.Zn.1.Br | -17.86964 | 4.234163 | Non-indirect | 1.092483
K.Cd.10.Hg.1.Zn.5.Br | -4.886754 | 4.217394 | Non-indirect | 1.65407
K.Cd.10.Hg.2.Zn.4.Br | -9.203924 | 4.213752 | Non-indirect | 1.546599
K.Cd.10.Hg.3.Zn.3.Br | -12.54708 | 4.214715 | Non-indirect | 1.38854
K.Cd.10.Hg.4.Zn.2.Br | -14.66791 | 4.220359 | Non-indirect | 1.252256
K.Cd.10.Hg.5.Zn.1.Br | -15.75265 | 4.230791 | Non-indirect | 1.193611
K.Cd.11.Hg.1.Zn.4.Br | -4.898025 | 4.214234 | Non-indirect | 1.652573
K.Cd.11.Hg.2.Zn.3.Br | -8.846641 | 4.214039 | Non-indirect | 1.556221
K.Cd.11.Hg.3.Zn.2.Br | -11.67167 | 4.218504 | Non-indirect | 1.390273
K.Cd.11.Hg.4.Zn.1.Br | -13.15701 | 4.227728 | Non-indirect | 1.26601
K.Cd.12.Hg.1.Zn.3.Br | -4.464429 | 4.213654 | Non-indirect | 1.668686
K.Cd.12.Hg.2.Zn.2.Br | -7.857838 | 4.216946 | Non-indirect | 1.558149
K.Cd.12.Hg.3.Zn.1.Br | -9.964103 | 4.224969 | Non-indirect | 1.382086
K.Cd.13.Hg.1.Zn.2.Br | -3.314327 | 4.215683 | Non-indirect | 1.68143
K.Cd.13.Hg.2.Zn.1.Br | -6.047225 | 4.222514 | Non-indirect | 1.479806
K.Cd.14.Hg.1.Zn.1.Br | -1.461727 | 4.220359 | Non-indirect | 1.680778
K.Cd.1.Pb.1.Sn.14.Br | -39.12587 | 4.675095 | Non-indirect | 0.9304547
K.Cd.1.Pb.2.Sn.13.Br | -41.93613 | 4.686596 | Non-indirect | 0.9151811
K.Cd.1.Pb.3.Sn.12.Br | -43.80935 | 4.698286 | Non-indirect | 0.9422604
K.Cd.1.Pb.4.Sn.11.Br | -45.01769 | 4.710166 | Non-indirect | 0.9484385
K.Cd.1.Pb.5.Sn.10.Br | -45.69241 | 4.722238 | Non-indirect | 0.9641586
K.Cd.1.Pb.6.Sn.9.Br | -45.89622 | 4.734505 | Non-indirect | 0.9850597
K.Cd.1.Pb.7.Sn.8.Br | -45.6585 | 4.74697 | Non-indirect | 1.006713
K.Cd.1.Pb.8.Sn.7.Br | -45.01124 | 4.759635 | Non-indirect | 1.058504
K.Cd.1.Pb.9.Sn.6.Br | -43.89103 | 4.772503 | Non-indirect | 1.109401
K.Cd.1.Pb.10.Sn.5.Br | -42.31191 | 4.785576 | Non-indirect | 1.142865
K.Cd.1.Pb.11.Sn.4.Br | -40.25474 | 4.798858 | Non-indirect | 1.209164
K.Cd.1.Pb.12.Sn.3.Br | -37.62902 | 4.812352 | Non-indirect | 1.25922
K.Cd.1.Pb.13.Sn.2.Br | -34.33281 | 4.826059 | Non-indirect | 1.312789
K.Cd.1.Pb.14.Sn.1.Br | -30.06179 | 4.839984 | Non-indirect | 1.388927
K.Cd.2.Pb.1.Sn.13.Br | -39.96164 | 4.62032 | Non-indirect | 0.944235
K.Cd.2.Pb.2.Sn.12.Br | -42.68777 | 4.630918 | Non-indirect | 0.948156
K.Cd.2.Pb.3.Sn.11.Br | -44.4332 | 4.641692 | Non-indirect | 0.9686942
K.Cd.2.Pb.4.Sn.10.Br | -45.4951 | 4.652645 | Indirect | 0.9994906
K.Cd.2.Pb.5.Sn.9.Br | -46.00065 | 4.663778 | Indirect | 1.0397
K.Cd.2.Pb.6.Sn.8.Br | -46.05848 | 4.675095 | Indirect | 1.00898
K.Cd.2.Pb.7.Sn.7.Br | -45.64382 | 4.686596 | Indirect | 1.057466
K.Cd.2.Pb.8.Sn.6.Br | -44.76894 | 4.698286 | Indirect | 1.113178
K.Cd.2.Pb.9.Sn.5.Br | -43.37695 | 4.710166 | Indirect | 1.173241
K.Cd.2.Pb.10.Sn.4.Br | -41.4974 | 4.722238 | Indirect | 1.242574
K.Cd.2.Pb.11.Sn.3.Br | -38.90938 | 4.734505 | Indirect | 1.306147
K.Cd.2.Pb.12.Sn.2.Br | -35.66415 | 4.74697 | Indirect | 1.37885
K.Cd.2.Pb.13.Sn.1.Br | -31.41601 | 4.759635 | Indirect | 1.459289
K.Cd.3.Pb.1.Sn.12.Br | -39.9924 | 4.569907 | Indirect | 0.9911542
K.Cd.3.Pb.2.Sn.11.Br | -42.59969 | 4.579653 | Indirect | 0.9960879
K.Cd.3.Pb.3.Sn.10.Br | -44.21941 | 4.589566 | Indirect | 1.01923
K.Cd.3.Pb.4.Sn.9.Br | -45.14903 | 4.599646 | Indirect | 1.049255
K.Cd.3.Pb.5.Sn.8.Br | -45.49487 | 4.609897 | Indirect | 1.076712
K.Cd.3.Pb.6.Sn.7.Br | -45.3199 | 4.62032 | Indirect | 1.154205
K.Cd.3.Pb.7.Sn.6.Br | -44.66669 | 4.630918 | Indirect | 1.196879
K.Cd.3.Pb.8.Sn.5.Br | -43.49453 | 4.641692 | Indirect | 1.241837
K.Cd.3.Pb.9.Sn.4.Br | -41.77354 | 4.652645 | Indirect | 1.28459
K.Cd.3.Pb.10.Sn.3.Br | -39.40749 | 4.663778 | Indirect | 1.344087
K.Cd.3.Pb.11.Sn.2.Br | -36.30742 | 4.675095 | Indirect | 1.419252
K.Cd.3.Pb.12.Sn.1.Br | -32.15274 | 4.686596 | Indirect | 1.518134
K.Cd.4.Pb.1.Sn.11.Br | -39.59568 | 4.523607 | Indirect | 1.092223
K.Cd.4.Pb.2.Sn.10.Br | -42.0581 | 4.532549 | Indirect | 1.1071
K.Cd.4.Pb.3.Sn.9.Br | -43.53932 | 4.541648 | Indirect | 1.127784
K.Cd.4.Pb.4.Sn.8.Br | -44.29654 | 4.550906 | Indirect | 1.155678
K.Cd.4.Pb.5.Sn.7.Br | -44.46729 | 4.560325 | Indirect | 1.194942
K.Cd.4.Pb.6.Sn.6.Br | -44.08527 | 4.569907 | Indirect | 1.229422
K.Cd.4.Pb.7.Sn.5.Br | -43.13529 | 4.579653 | Indirect | 1.278744
K.Cd.4.Pb.8.Sn.4.Br | -41.62148 | 4.589566 | Indirect | 1.340417
K.Cd.4.Pb.9.Sn.3.Br | -39.39216 | 4.599646 | Indirect | 1.408511
K.Cd.4.Pb.10.Sn.2.Br | -36.43353 | 4.609897 | Indirect | 1.490655
K.Cd.4.Pb.11.Sn.1.Br | -32.43965 | 4.62032 | Indirect | 1.587435
K.Cd.5.Pb.1.Sn.10.Br | -38.52501 | 4.481198 | Indirect | 1.177669
K.Cd.5.Pb.2.Sn.9.Br | -40.84609 | 4.489378 | Indirect | 1.185265
K.Cd.5.Pb.3.Sn.8.Br | -42.15323 | 4.497708 | Indirect | 1.219898
K.Cd.5.Pb.4.Sn.7.Br | -42.71159 | 4.506188 | Indirect | 1.253246
K.Cd.5.Pb.5.Sn.6.Br | -42.63245 | 4.51482 | Indirect | 1.276916
K.Cd.5.Pb.6.Sn.5.Br | -41.96394 | 4.523607 | Indirect | 1.331645
K.Cd.5.Pb.7.Sn.4.Br | -40.70059 | 4.532549 | Indirect | 1.389014
K.Cd.5.Pb.8.Sn.3.Br | -38.78941 | 4.541648 | Indirect | 1.462609
K.Cd.5.Pb.9.Sn.2.Br | -35.96779 | 4.550906 | Indirect | 1.556146
K.Cd.5.Pb.10.Sn.1.Br | -32.05744 | 4.560325 | Indirect | 1.670653
K.Cd.6.Pb.1.Sn.9.Br | -37.1477 | 4.44248 | Indirect | 1.31197
K.Cd.6.Pb.2.Sn.8.Br | -39.29687 | 4.449937 | Indirect | 1.306013
K.Cd.6.Pb.3.Sn.7.Br | -40.40813 | 4.457536 | Indirect | 1.326884
K.Cd.6.Pb.4.Sn.6.Br | -40.73113 | 4.465278 | Indirect | 1.345087
K.Cd.6.Pb.5.Sn.5.Br | -40.37506 | 4.473165 | Indirect | 1.404721
K.Cd.6.Pb.6.Sn.4.Br | -39.39485 | 4.481198 | Indirect | 1.471046
K.Cd.6.Pb.7.Sn.3.Br | -37.71387 | 4.489378 | Indirect | 1.536826
K.Cd.6.Pb.8.Sn.2.Br | -35.2774 | 4.497708 | Indirect | 1.63586
K.Cd.6.Pb.9.Sn.1.Br | -31.54926 | 4.506188 | Indirect | 1.755349
K.Cd.7.Pb.1.Sn.8.Br | -35.47553 | 4.407273 | Indirect | 1.438555
K.Cd.7.Pb.2.Sn.7.Br | -37.43386 | 4.414041 | Indirect | 1.433238
K.Cd.7.Pb.3.Sn.6.Br | -38.31022 | 4.420945 | Indirect | 1.479019
K.Cd.7.Pb.4.Sn.5.Br | -38.37798 | 4.427985 | Indirect | 1.523744
K.Cd.7.Pb.5.Sn.4.Br | -37.72209 | 4.435163 | Indirect | 1.573038
K.Cd.7.Pb.6.Sn.3.Br | -36.33777 | 4.44248 | Indirect | 1.644788
K.Cd.7.Pb.7.Sn.2.Br | -34.13421 | 4.449937 | Indirect | 1.74316
K.Cd.7.Pb.8.Sn.1.Br | -30.86794 | 4.457536 | Indirect | 1.849329
K.Cd.8.Pb.1.Sn.7.Br | -33.5367 | 4.375416 | Indirect | 1.634708
K.Cd.8.Pb.2.Sn.6.Br | -35.26581 | 4.381526 | Indirect | 1.633
K.Cd.8.Pb.3.Sn.5.Br | -35.87788 | 4.387766 | Indirect | 1.658996
K.Cd.8.Pb.4.Sn.4.Br | -35.63626 | 4.394137 | Indirect | 1.708541
K.Cd.8.Pb.5.Sn.3.Br | -34.58602 | 4.400638 | Indirect | 1.779353
K.Cd.8.Pb.6.Sn.2.Br | -32.67427 | 4.407273 | Indirect | 1.863063
K.Cd.8.Pb.7.Sn.1.Br | -29.64076 | 4.414041 | Indirect | 1.981411
K.Cd.9.Pb.1.Sn.6.Br | -30.25405 | 4.346762 | Indirect | 1.521573
K.Cd.9.Pb.2.Sn.5.Br | -31.66353 | 4.352243 | Indirect | 1.553898
K.Cd.9.Pb.3.Sn.4.Br | -31.86505 | 4.357848 | Indirect | 1.604128
K.Cd.9.Pb.4.Sn.3.Br | -31.09944 | 4.363577 | Indirect | 1.694772
K.Cd.9.Pb.5.Sn.2.Br | -29.38919 | 4.369433 | Indirect | 1.793641
K.Cd.9.Pb.6.Sn.1.Br | -26.47887 | 4.375416 | Indirect | 1.920141
K.Cd.10.Pb.1.Sn.5.Br | -26.67869 | 4.321182 | Indirect | 1.514097
K.Cd.10.Pb.2.Sn.4.Br | -27.76983 | 4.326058 | Indirect | 1.558422
K.Cd.10.Pb.3.Sn.3.Br | -27.39929 | 4.331053 | Indirect | 1.653747
K.Cd.10.Pb.4.Sn.2.Br | -25.95301 | 4.336168 | Indirect | 1.763204
K.Cd.10.Pb.5.Sn.1.Br | -23.23406 | 4.341404 | Indirect | 1.88544
K.Cd.11.Pb.1.Sn.4.Br | -22.46529 | 4.298558 | Indirect | 1.538414
K.Cd.11.Pb.2.Sn.3.Br | -23.00115 | 4.302852 | Indirect | 1.610175
K.Cd.11.Pb.3.Sn.2.Br | -22.09235 | 4.30726 | Indirect | 1.714456
K.Cd.11.Pb.4.Sn.1.Br | -19.68523 | 4.311784 | Indirect | 1.843072
K.Cd.12.Pb.1.Sn.3.Br | -17.92414 | 4.278786 | Indirect | 1.60937
K.Cd.12.Pb.2.Sn.2.Br | -17.79239 | 4.282517 | Indirect | 1.703975
K.Cd.12.Pb.3.Sn.1.Br | -15.95861 | 4.286359 | Indirect | 1.822145
K.Cd.13.Pb.1.Sn.2.Br | -12.47872 | 4.261773 | Indirect | 1.680036
K.Cd.13.Pb.2.Sn.1.Br | -11.35552 | 4.264959 | Indirect | 1.79622
K.Cd.14.Pb.1.Sn.1.Br | -6.28779 | 4.247436 | Indirect | 1.786535
K.Cd.1.Pb.1.Zn.14.Br | 17.44894 | 4.339603 | Non-indirect | 1.69113
K.Cd.1.Pb.2.Zn.13.Br | 11.22377 | 4.290902 | Indirect | 1.75811
K.Cd.1.Pb.3.Zn.12.Br | 5.438695 | 4.254169 | Indirect | 1.784235
K.Cd.1.Pb.4.Zn.11.Br | 0.05719403 | 4.229183 | Indirect | 1.815937
K.Cd.1.Pb.5.Zn.10.Br | -4.818461 | 4.215887 | Indirect | 1.845333
K.Cd.1.Pb.6.Zn.9.Br | -9.731657 | 4.214389 | Indirect | 1.893309
K.Cd.1.Pb.7.Zn.8.Br | -14.84361 | 4.224969 | Indirect | 1.91509
K.Cd.1.Pb.8.Zn.7.Br | -18.36936 | 4.24809 | Indirect | 1.956318
K.Cd.1.Pb.9.Zn.6.Br | -19.31836 | 4.284424 | Indirect | 1.875567
K.Cd.1.Pb.10.Zn.5.Br | -20.26805 | 4.334878 | Indirect | 1.777858
K.Cd.1.Pb.11.Zn.4.Br | -21.75522 | 4.400638 | Indirect | 1.705437
K.Cd.1.Pb.12.Zn.3.Br | -22.99792 | 4.483229 | Indirect | 1.619022
K.Cd.1.Pb.13.Zn.2.Br | -23.64131 | 4.584588 | Indirect | 1.546699
K.Cd.1.Pb.14.Zn.1.Br | -24.19649 | 4.707178 | Indirect | 1.493668
K.Cd.2.Pb.1.Zn.13.Br | 12.435 | 4.315366 | Non-indirect | 1.705396
K.Cd.2.Pb.2.Zn.12.Br | 5.981218 | 4.272288 | Indirect | 1.769239
K.Cd.2.Pb.3.Zn.11.Br | 0.29864 | 4.241054 | Indirect | 1.797866
K.Cd.2.Pb.4.Zn.10.Br | -5.095002 | 4.221521 | Indirect | 1.82061
K.Cd.2.Pb.5.Zn.9.Br | -9.898213 | 4.213707 | Indirect | 1.86286
K.Cd.2.Pb.6.Zn.8.Br | -14.9743 | 4.2178 | Indirect | 1.899691
K.Cd.2.Pb.7.Zn.7.Br | -18.51511 | 4.234163 | Indirect | 1.922857
K.Cd.2.Pb.8.Zn.6.Br | -21.9333 | 4.263353 | Indirect | 1.971059
K.Cd.2.Pb.9.Zn.5.Br | -22.89424 | 4.306147 | Indirect | 1.884951
K.Cd.2.Pb.10.Zn.4.Br | -23.98769 | 4.363577 | Indirect | 1.808727
K.Cd.2.Pb.11.Zn.3.Br | -25.17607 | 4.436979 | Indirect | 1.713695
K.Cd.2.Pb.12.Zn.2.Br | -26.01936 | 4.528058 | Indirect | 1.629155
K.Cd.2.Pb.13.Zn.1.Br | -26.0866 | 4.638982 | Indirect | 1.583966
K.Cd.3.Pb.1.Zn.12.Br | 8.275106 | 4.293773 | Indirect | 1.709328
K.Cd.3.Pb.2.Zn.11.Br | 1.759013 | 4.256251 | Indirect | 1.783257
K.Cd.3.Pb.3.Zn.10.Br | -3.929586 | 4.230485 | Indirect | 1.803484
K.Cd.3.Pb.4.Zn.9.Br | -9.129535 | 4.216408 | Indirect | 1.830925
K.Cd.3.Pb.5.Zn.8.Br | -14.08427 | 4.214118 | Indirect | 1.864513
K.Cd.3.Pb.6.Zn.7.Br | -17.78199 | 4.22388 | Indirect | 1.905355
K.Cd.3.Pb.7.Zn.6.Br | -21.1987 | 4.246146 | Indirect | 1.945651
K.Cd.3.Pb.8.Zn.5.Br | -24.51401 | 4.281574 | Indirect | 1.985527
K.Cd.3.Pb.9.Zn.4.Br | -25.45626 | 4.331053 | Indirect | 1.90755
K.Cd.3.Pb.10.Zn.3.Br | -26.4434 | 4.39575 | Indirect | 1.822302
K.Cd.3.Pb.11.Zn.2.Br | -27.21613 | 4.477163 | Indirect | 1.728979
K.Cd.3.Pb.12.Zn.1.Br | -27.33088 | 4.577201 | Indirect | 1.661617
K.Cd.4.Pb.1.Zn.11.Br | 4.7221 | 4.274789 | Indirect | 1.72998
K.Cd.4.Pb.2.Zn.10.Br | -1.96701 | 4.242771 | Indirect | 1.788608
K.Cd.4.Pb.3.Zn.9.Br | -7.287515 | 4.222459 | Indirect | 1.812562
K.Cd.4.Pb.4.Zn.8.Br | -12.63535 | 4.213861 | Indirect | 1.833323
K.Cd.4.Pb.5.Zn.7.Br | -16.30388 | 4.21715 | Indirect | 1.87549
K.Cd.4.Pb.6.Zn.6.Br | -19.91958 | 4.23268 | Indirect | 1.908343
K.Cd.4.Pb.7.Zn.5.Br | -23.20674 | 4.260993 | Indirect | 1.956144
K.Cd.4.Pb.8.Zn.4.Br | -26.40788 | 4.302852 | Indirect | 2.005911
K.Cd.4.Pb.9.Zn.3.Br | -27.15754 | 4.359268 | Indirect | 1.926483
K.Cd.4.Pb.10.Zn.2.Br | -28.01036 | 4.431557 | Indirect | 1.8379
K.Cd.4.Pb.11.Zn.1.Br | -27.75343 | 4.521396 | Indirect | 1.764859
K.Cd.5.Pb.1.Zn.10.Br | 1.615886 | 4.258385 | Indirect | 1.7381
K.Cd.5.Pb.2.Zn.9.Br | -4.710571 | 4.231839 | Indirect | 1.791023
K.Cd.5.Pb.3.Zn.8.Br | -10.16712 | 4.216982 | Indirect | 1.809531
K.Cd.5.Pb.4.Zn.7.Br | -14.40142 | 4.213899 | Indirect | 1.852379
K.Cd.5.Pb.5.Zn.6.Br | -17.99835 | 4.222846 | Indirect | 1.911535
K.Cd.5.Pb.6.Zn.5.Br | -21.47162 | 4.244261 | Indirect | 1.939068
K.Cd.5.Pb.7.Zn.4.Br | -24.59999 | 4.278786 | Indirect | 1.977142
K.Cd.5.Pb.8.Zn.3.Br | -27.44672 | 4.327295 | Indirect | 2.027223
K.Cd.5.Pb.9.Zn.2.Br | -28.01467 | 4.390935 | Indirect | 1.943045
K.Cd.5.Pb.10.Zn.1.Br | -27.86746 | 4.47118 | Indirect | 1.872503
K.Cd.6.Pb.1.Zn.9.Br | -0.8436809 | 4.244541 | Indirect | 1.739905
K.Cd.6.Pb.2.Zn.8.Br | -7.130012 | 4.22345 | Indirect | 1.787167
K.Cd.6.Pb.3.Zn.7.Br | -11.65538 | 4.214067 | Indirect | 1.843243
K.Cd.6.Pb.4.Zn.6.Br | -15.7562 | 4.216555 | Indirect | 1.868913
K.Cd.6.Pb.5.Zn.5.Br | -19.23933 | 4.231254 | Indirect | 1.915806
K.Cd.6.Pb.6.Zn.4.Br | -22.53592 | 4.258694 | Indirect | 1.968307
K.Cd.6.Pb.7.Zn.3.Br | -25.28579 | 4.299621 | Indirect | 2.003536
K.Cd.6.Pb.8.Zn.2.Br | -27.77118 | 4.35503 | Indirect | 2.048682
K.Cd.6.Pb.9.Zn.1.Br | -27.61201 | 4.426212 | Indirect | 1.977769
K.Cd.7.Pb.1.Zn.8.Br | -3.012797 | 4.233245 | Indirect | 1.733683
K.Cd.7.Pb.2.Zn.7.Br | -8.304147 | 4.217608 | Indirect | 1.814129
K.Cd.7.Pb.3.Zn.6.Br | -12.72996 | 4.213734 | Indirect | 1.865088
K.Cd.7.Pb.4.Zn.5.Br | -16.73786 | 4.221867 | Indirect | 1.890319
K.Cd.7.Pb.5.Zn.4.Br | -20.0218 | 4.242434 | Indirect | 1.932638
K.Cd.7.Pb.6.Zn.3.Br | -22.87834 | 4.276061 | Indirect | 1.996705
K.Cd.7.Pb.7.Zn.2.Br | -25.25854 | 4.323605 | Indirect | 2.024194
K.Cd.7.Pb.8.Zn.1.Br | -27.12165 | 4.386194 | Indirect | 2.085079
K.Cd.8.Pb.1.Zn.7.Br | -4.002847 | 4.224493 | Indirect | 1.763632
K.Cd.8.Pb.2.Zn.6.Br | -9.148472 | 4.214326 | Indirect | 1.834671
K.Cd.8.Pb.3.Zn.5.Br | -13.41876 | 4.216014 | Indirect | 1.873228
K.Cd.8.Pb.4.Zn.4.Br | -17.32622 | 4.229885 | Indirect | 1.90432
K.Cd.8.Pb.5.Zn.3.Br | -20.18436 | 4.256455 | Indirect | 1.96574
K.Cd.8.Pb.6.Zn.2.Br | -22.61927 | 4.296454 | Indirect | 2.023587
K.Cd.8.Pb.7.Zn.1.Br | -24.32145 | 4.350861 | Indirect | 2.041453
K.Cd.9.Pb.1.Zn.6.Br | -4.725805 | 4.218286 | Indirect | 1.787523
K.Cd.9.Pb.2.Zn.5.Br | -9.693094 | 4.213623 | Indirect | 1.860278
K.Cd.9.Pb.3.Zn.4.Br | -13.72811 | 4.220944 | Indirect | 1.887713
K.Cd.9.Pb.4.Zn.3.Br | -17.23864 | 4.240664 | Indirect | 1.928884
K.Cd.9.Pb.5.Zn.2.Br | -19.64019 | 4.273397 | Indirect | 1.982278
K.Cd.9.Pb.6.Zn.1.Br | -21.42446 | 4.319981 | Indirect | 2.027046
K.Cd.10.Pb.1.Zn.5.Br | -5.069699 | 4.214637 | Indirect | 1.810888
K.Cd.10.Pb.2.Zn.4.Br | -9.888196 | 4.215527 | Indirect | 1.875344
K.Cd.10.Pb.3.Zn.3.Br | -13.52997 | 4.228572 | Indirect | 1.909954
K.Cd.10.Pb.4.Zn.2.Br | -16.59145 | 4.254275 | Indirect | 1.950588
K.Cd.10.Pb.5.Zn.1.Br | -18.29227 | 4.293352 | Indirect | 1.988867
K.Cd.11.Pb.1.Zn.4.Br | -5.075527 | 4.213564 | Indirect | 1.818837
K.Cd.11.Pb.2.Zn.3.Br | -9.511262 | 4.220076 | Indirect | 1.895066
K.Cd.11.Pb.3.Zn.2.Br | -12.69523 | 4.238953 | Indirect | 1.919338
K.Cd.11.Pb.4.Zn.1.Br | -15.06236 | 4.270794 | Indirect | 1.958364
K.Cd.12.Pb.1.Zn.3.Br | -4.598424 | 4.215094 | Indirect | 1.83877
K.Cd.12.Pb.2.Zn.2.Br | -8.612019 | 4.227315 | Indirect | 1.91389
K.Cd.12.Pb.3.Zn.1.Br | -11.06111 | 4.252154 | Indirect | 1.932017
K.Cd.13.Pb.1.Zn.2.Br | -3.55479 | 4.219263 | Indirect | 1.856376
K.Cd.13.Pb.2.Zn.1.Br | -6.794656 | 4.237299 | Indirect | 1.918848
K.Cd.14.Pb.1.Zn.1.Br | -1.741546 | 4.226114 | Indirect | 1.875426
K.Cd.1.Sn.1.Zn.14.Br | 15.80654 | 4.344523 | Non-indirect | 1.573819
K.Cd.1.Sn.2.Zn.13.Br | 8.188458 | 4.298677 | Indirect | 1.505947
K.Cd.1.Sn.3.Zn.12.Br | 1.453742 | 4.26281 | Indirect | 1.434486
K.Cd.1.Sn.4.Zn.11.Br | -4.636123 | 4.236728 | Indirect | 1.392785
K.Cd.1.Sn.5.Zn.10.Br | -10.19897 | 4.22035 | Indirect | 1.351804
K.Cd.1.Sn.6.Zn.9.Br | -15.57061 | 4.213707 | Indirect | 1.365076
K.Cd.1.Sn.7.Zn.8.Br | -20.77221 | 4.216946 | Indirect | 1.400758
K.Cd.1.Sn.8.Zn.7.Br | -24.20569 | 4.230335 | Indirect | 1.501928
K.Cd.1.Sn.9.Zn.6.Br | -26.11978 | 4.254275 | Indirect | 1.310939
K.Cd.1.Sn.10.Zn.5.Br | -28.05483 | 4.289314 | Indirect | 1.167852
K.Cd.1.Sn.11.Zn.4.Br | -30.31604 | 4.336168 | Indirect | 1.051604
K.Cd.1.Sn.12.Zn.3.Br | -32.16959 | 4.39575 | Indirect | 0.9752091
K.Cd.1.Sn.13.Zn.2.Br | -33.42369 | 4.469203 | Indirect | 0.9055089
K.Cd.1.Sn.14.Zn.1.Br | -34.541 | 4.557955 | Non-indirect | 0.877363
K.Cd.2.Sn.1.Zn.13.Br | 10.8318 | 4.319778 | Non-indirect | 1.590369
K.Cd.2.Sn.2.Zn.12.Br | 3.016649 | 4.279074 | Indirect | 1.518528
K.Cd.2.Sn.3.Zn.11.Br | -3.575729 | 4.248236 | Indirect | 1.446458
K.Cd.2.Sn.4.Zn.10.Br | -9.663537 | 4.227128 | Indirect | 1.399893
K.Cd.2.Sn.5.Zn.9.Br | -15.17851 | 4.215725 | Indirect | 1.375282
K.Cd.2.Sn.6.Zn.8.Br | -20.65809 | 4.214118 | Indirect | 1.372297
K.Cd.2.Sn.7.Zn.7.Br | -24.24654 | 4.222514 | Indirect | 1.410741
K.Cd.2.Sn.8.Zn.6.Br | -27.60784 | 4.241248 | Indirect | 1.518593
K.Cd.2.Sn.9.Zn.5.Br | -29.59212 | 4.270794 | Indirect | 1.321028
K.Cd.2.Sn.10.Zn.4.Br | -31.65341 | 4.311784 | Indirect | 1.194663
K.Cd.2.Sn.11.Zn.3.Br | -33.51947 | 4.365029 | Indirect | 1.071045
K.Cd.2.Sn.12.Zn.2.Br | -34.99909 | 4.431557 | Indirect | 1.000365
K.Cd.2.Sn.13.Zn.1.Br | -35.74289 | 4.512648 | Indirect | 0.9380593
K.Cd.3.Sn.1.Zn.12.Br | 6.678628 | 4.297684 | Indirect | 1.591407
K.Cd.3.Sn.2.Zn.11.Br | -1.137227 | 4.262058 | Indirect | 1.532297
K.Cd.3.Sn.3.Zn.10.Br | -7.722423 | 4.236213 | Indirect | 1.455195
K.Cd.3.Sn.4.Zn.9.Br | -13.62331 | 4.220072 | Indirect | 1.403078
K.Cd.3.Sn.5.Zn.8.Br | -19.30713 | 4.213668 | Indirect | 1.354264
K.Cd.3.Sn.6.Zn.7.Br | -23.32486 | 4.21715 | Indirect | 1.375828
K.Cd.3.Sn.7.Zn.6.Br | -26.83615 | 4.230791 | Indirect | 1.427584
K.Cd.3.Sn.8.Zn.5.Br | -30.07759 | 4.254995 | Indirect | 1.52739
K.Cd.3.Sn.9.Zn.4.Br | -32.04171 | 4.290313 | Indirect | 1.353776
K.Cd.3.Sn.10.Zn.3.Br | -33.95679 | 4.337466 | Indirect | 1.213806
K.Cd.3.Sn.11.Zn.2.Br | -35.43858 | 4.397371 | Indirect | 1.096708
K.Cd.3.Sn.12.Zn.1.Br | -36.16718 | 4.47118 | Indirect | 1.03844
K.Cd.4.Sn.1.Zn.11.Br | 3.153466 | 4.278205 | Indirect | 1.609698
K.Cd.4.Sn.2.Zn.10.Br | -4.784253 | 4.247606 | Indirect | 1.540018
K.Cd.4.Sn.3.Zn.9.Br | -11.1499 | 4.226734 | Indirect | 1.482359
K.Cd.4.Sn.4.Zn.8.Br | -17.2056 | 4.215568 | Indirect | 1.405761
K.Cd.4.Sn.5.Zn.7.Br | -21.39462 | 4.214202 | Indirect | 1.388946
K.Cd.4.Sn.6.Zn.6.Br | -25.36522 | 4.222846 | Indirect | 1.381422
K.Cd.4.Sn.7.Zn.5.Br | -28.74785 | 4.241838 | Indirect | 1.428344
K.Cd.4.Sn.8.Zn.4.Br | -31.86375 | 4.271655 | Indirect | 1.553154
K.Cd.4.Sn.9.Zn.3.Br | -33.61099 | 4.312933 | Indirect | 1.369401
K.Cd.4.Sn.10.Zn.2.Br | -35.37771 | 4.366489 | Indirect | 1.236314
K.Cd.4.Sn.11.Zn.1.Br | -35.86538 | 4.433356 | Indirect | 1.134396
K.Cd.5.Sn.1.Zn.10.Br | 0.09340395 | 4.261311 | Indirect | 1.619893
K.Cd.5.Sn.2.Zn.9.Br | -7.503637 | 4.235704 | Indirect | 1.54554
K.Cd.5.Sn.3.Zn.8.Br | -13.98494 | 4.219799 | Indirect | 1.480027
K.Cd.5.Sn.4.Zn.7.Br | -18.79608 | 4.213634 | Indirect | 1.424919
K.Cd.5.Sn.5.Zn.6.Br | -22.9995 | 4.217361 | Indirect | 1.404555
K.Cd.5.Sn.6.Zn.5.Br | -26.85797 | 4.231254 | Indirect | 1.403756
K.Cd.5.Sn.7.Zn.4.Br | -30.06825 | 4.255721 | Indirect | 1.462332
K.Cd.5.Sn.8.Zn.3.Br | -32.80933 | 4.291319 | Indirect | 1.561897
K.Cd.5.Sn.9.Zn.2.Br | -34.38678 | 4.338771 | Indirect | 1.38298
K.Cd.5.Sn.10.Zn.1.Br | -35.16619 | 4.399001 | Indirect | 1.268014
K.Cd.6.Sn.1.Zn.9.Br | -2.348297 | 4.246981 | Indirect | 1.623968
K.Cd.6.Sn.2.Zn.8.Br | -9.900339 | 4.226346 | Indirect | 1.546124
K.Cd.6.Sn.3.Zn.7.Br | -15.36492 | 4.215418 | Indirect | 1.504581
K.Cd.6.Sn.4.Zn.6.Br | -20.02709 | 4.214293 | Indirect | 1.451667
K.Cd.6.Sn.5.Zn.5.Br | -24.18862 | 4.223184 | Indirect | 1.416157
K.Cd.6.Sn.6.Zn.4.Br | -27.86626 | 4.242434 | Indirect | 1.423663
K.Cd.6.Sn.7.Zn.3.Br | -30.70427 | 4.272522 | Indirect | 1.478607
K.Cd.6.Sn.8.Zn.2.Br | -33.07019 | 4.314089 | Indirect | 1.575377
K.Cd.6.Sn.9.Zn.1.Br | -33.89708 | 4.367957 | Indirect | 1.416929
K.Cd.7.Sn.1.Zn.8.Br | -4.510222 | 4.235201 | Indirect | 1.618968
K.Cd.7.Sn.2.Zn.7.Br | -11.01026 | 4.219533 | Indirect | 1.572725
K.Cd.7.Sn.3.Zn.6.Br | -16.38653 | 4.213606 | Indirect | 1.530232
K.Cd.7.Sn.4.Zn.5.Br | -20.99431 | 4.217577 | Indirect | 1.46803
K.Cd.7.Sn.5.Zn.4.Br | -24.94859 | 4.231723 | Indirect | 1.432117
K.Cd.7.Sn.6.Zn.3.Br | -28.14043 | 4.256455 | Indirect | 1.475216
K.Cd.7.Sn.7.Zn.2.Br | -30.62148 | 4.292332 | Indirect | 1.493802
K.Cd.7.Sn.8.Zn.1.Br | -32.35352 | 4.340084 | Indirect | 1.609166
K.Cd.8.Sn.1.Zn.7.Br | -5.494708 | 4.225964 | Indirect | 1.63944
K.Cd.8.Sn.2.Zn.6.Br | -11.84958 | 4.215273 | Indirect | 1.609551
K.Cd.8.Sn.3.Zn.5.Br | -16.97256 | 4.214389 | Indirect | 1.549776
K.Cd.8.Sn.4.Zn.4.Br | -21.57501 | 4.223529 | Indirect | 1.481291
K.Cd.8.Sn.5.Zn.3.Br | -24.99094 | 4.243036 | Indirect | 1.470441
K.Cd.8.Sn.6.Zn.2.Br | -27.85578 | 4.273397 | Indirect | 1.496615
K.Cd.8.Sn.7.Zn.1.Br | -29.59001 | 4.315253 | Indirect | 1.499342
K.Cd.9.Sn.1.Zn.6.Br | -6.199518 | 4.219272 | Indirect | 1.669363
K.Cd.9.Sn.2.Zn.5.Br | -12.29443 | 4.213585 | Indirect | 1.618795
K.Cd.9.Sn.3.Zn.4.Br | -17.28771 | 4.2178 | Indirect | 1.52832
K.Cd.9.Sn.4.Zn.3.Br | -21.40132 | 4.232198 | Indirect | 1.502762
K.Cd.9.Sn.5.Zn.2.Br | -24.41264 | 4.257194 | Indirect | 1.48392
K.Cd.9.Sn.6.Zn.1.Br | -26.55739 | 4.293352 | Indirect | 1.498214
K.Cd.10.Sn.1.Zn.5.Br | -6.512261 | 4.215134 | Indirect | 1.691442
K.Cd.10.Sn.2.Zn.4.Br | -12.46206 | 4.214492 | Indirect | 1.614315
K.Cd.10.Sn.3.Zn.3.Br | -16.98586 | 4.22388 | Indirect | 1.547582
K.Cd.10.Sn.4.Zn.2.Br | -20.67304 | 4.243645 | Indirect | 1.522137
K.Cd.10.Sn.5.Zn.1.Br | -22.97616 | 4.274278 | Indirect | 1.491596
K.Cd.11.Sn.1.Zn.4.Br | -6.466531 | 4.213569 | Indirect | 1.704187
K.Cd.11.Sn.2.Zn.3.Br | -12.04381 | 4.218028 | Indirect | 1.628577
K.Cd.11.Sn.3.Zn.2.Br | -16.13744 | 4.23268 | Indirect | 1.56203
K.Cd.11.Sn.4.Zn.1.Br | -19.06809 | 4.257941 | Indirect | 1.531651
K.Cd.12.Sn.1.Zn.3.Br | -5.967259 | 4.2146 | Indirect | 1.712971
K.Cd.12.Sn.2.Zn.2.Br | -11.11315 | 4.224237 | Indirect | 1.637963
K.Cd.12.Sn.3.Zn.1.Br | -14.44064 | 4.244261 | Indirect | 1.577676
K.Cd.13.Sn.1.Zn.2.Br | -4.911844 | 4.218263 | Indirect | 1.742203
K.Cd.13.Sn.2.Zn.1.Br | -9.289022 | 4.233168 | Indirect | 1.655827
K.Cd.14.Sn.1.Zn.1.Br | -3.081853 | 4.2246 | Indirect | 1.756264
K.Ge.1.Hg.1.Pb.14.Br | -30.72833 | 4.725286 | Non-indirect | 1.250824
K.Ge.1.Hg.2.Pb.13.Br | -33.03979 | 4.675095 | Indirect | 1.140058
K.Ge.1.Hg.3.Pb.12.Br | -34.51619 | 4.628252 | Indirect | 1.059412
K.Ge.1.Hg.4.Pb.11.Br | -35.4282 | 4.584588 | Indirect | 1.034202
K.Ge.1.Hg.5.Pb.10.Br | -35.86548 | 4.543948 | Indirect | 0.9346419
K.Ge.1.Hg.6.Pb.9.Br | -36.06639 | 4.506188 | Indirect | 0.8993787
K.Ge.1.Hg.7.Pb.8.Br | -36.0656 | 4.47118 | Indirect | 0.869795
K.Ge.1.Hg.8.Pb.7.Br | -35.31446 | 4.438804 | Indirect | 0.9104888
K.Ge.1.Hg.9.Pb.6.Br | -34.39392 | 4.408953 | Indirect | 0.8619597
K.Ge.1.Hg.10.Pb.5.Br | -33.20781 | 4.381526 | Indirect | 0.86472
K.Ge.1.Hg.11.Pb.4.Br | -31.86285 | 4.356435 | Indirect | 0.892795
K.Ge.1.Hg.12.Pb.3.Br | -30.02369 | 4.333595 | Indirect | 0.8962791
K.Ge.1.Hg.13.Pb.2.Br | -27.61868 | 4.312933 | Indirect | 0.9008055
K.Ge.1.Hg.14.Pb.1.Br | -24.46257 | 4.294379 | Indirect | 0.883458
K.Ge.2.Hg.1.Pb.13.Br | -35.04685 | 4.59711 | Non-indirect | 1.225392
K.Ge.2.Hg.2.Pb.12.Br | -37.45106 | 4.555596 | Indirect | 1.151389
K.Ge.2.Hg.3.Pb.11.Br | -38.86508 | 4.517003 | Indirect | 1.024392
K.Ge.2.Hg.4.Pb.10.Br | -39.72701 | 4.481198 | Indirect | 0.9237974
K.Ge.2.Hg.5.Pb.9.Br | -40.20398 | 4.44806 | Indirect | 0.8601687
K.Ge.2.Hg.6.Pb.8.Br | -40.43525 | 4.417476 | Indirect | 0.8249732
K.Ge.2.Hg.7.Pb.7.Br | -39.97485 | 4.389347 | Indirect | 0.8228896
K.Ge.2.Hg.8.Pb.6.Br | -39.56067 | 4.363577 | Indirect | 0.8700894
K.Ge.2.Hg.9.Pb.5.Br | -38.4867 | 4.340084 | Indirect | 0.8295944
K.Ge.2.Hg.10.Pb.4.Br | -37.15306 | 4.318788 | Indirect | 0.8041458
K.Ge.2.Hg.11.Pb.3.Br | -35.38645 | 4.299621 | Indirect | 0.8009764
K.Ge.2.Hg.12.Pb.2.Br | -33.23604 | 4.282517 | Indirect | 0.8086975
K.Ge.2.Hg.13.Pb.1.Br | -30.15735 | 4.267419 | Indirect | 0.7956116
K.Ge.3.Hg.1.Pb.12.Br | -38.75877 | 4.491447 | Non-indirect | 1.185305
K.Ge.3.Hg.2.Pb.11.Br | -40.91401 | 4.457536 | Indirect | 1.109194
K.Ge.3.Hg.3.Pb.10.Br | -42.28581 | 4.426212 | Indirect | 0.9657799
K.Ge.3.Hg.4.Pb.9.Br | -43.14368 | 4.397371 | Indirect | 0.9270772
K.Ge.3.Hg.5.Pb.8.Br | -43.58968 | 4.370917 | Indirect | 0.8773896
K.Ge.3.Hg.6.Pb.7.Br | -43.6155 | 4.346762 | Indirect | 0.8518659
K.Ge.3.Hg.7.Pb.6.Br | -43.31534 | 4.324828 | Indirect | 0.7858905
K.Ge.3.Hg.8.Pb.5.Br | -42.54222 | 4.305041 | Indirect | 0.7652119
K.Ge.3.Hg.9.Pb.4.Br | -41.42926 | 4.287337 | Indirect | 0.7369195
K.Ge.3.Hg.10.Pb.3.Br | -39.68261 | 4.271655 | Indirect | 0.7311133
K.Ge.3.Hg.11.Pb.2.Br | -37.64297 | 4.257941 | Indirect | 0.7167014
K.Ge.3.Hg.12.Pb.1.Br | -34.74134 | 4.246146 | Indirect | 0.7138753
K.Ge.4.Hg.1.Pb.11.Br | -41.73274 | 4.405602 | Non-indirect | 1.142653
K.Ge.4.Hg.2.Pb.10.Br | -44.00421 | 4.378455 | Indirect | 1.067689
K.Ge.4.Hg.3.Pb.9.Br | -45.41202 | 4.353632 | Indirect | 1.003509
K.Ge.4.Hg.4.Pb.8.Br | -46.23672 | 4.331053 | Indirect | 0.8853326
K.Ge.4.Hg.5.Pb.7.Br | -46.57831 | 4.310642 | Indirect | 0.8416863
K.Ge.4.Hg.6.Pb.6.Br | -46.30896 | 4.292332 | Indirect | 0.7553732
K.Ge.4.Hg.7.Pb.5.Br | -45.81161 | 4.276061 | Indirect | 0.720152
K.Ge.4.Hg.8.Pb.4.Br | -45.00241 | 4.261773 | Indirect | 0.6851938
K.Ge.4.Hg.9.Pb.3.Br | -43.16432 | 4.249419 | Indirect | 0.6393594
K.Ge.4.Hg.10.Pb.2.Br | -41.28092 | 4.238953 | Indirect | 0.6269425
K.Ge.4.Hg.11.Pb.1.Br | -38.52549 | 4.230335 | Indirect | 0.6269206
K.Ge.5.Hg.1.Pb.10.Br | -44.44734 | 4.337466 | Non-indirect | 1.108068
K.Ge.5.Hg.2.Pb.9.Br | -46.84663 | 4.316424 | Indirect | 1.02805
K.Ge.5.Hg.3.Pb.8.Br | -48.18531 | 4.297503 | Indirect | 0.9466008
K.Ge.5.Hg.4.Pb.7.Br | -48.81213 | 4.280638 | Indirect | 0.8575269
K.Ge.5.Hg.5.Pb.6.Br | -48.74052 | 4.265772 | Indirect | 0.7515115
K.Ge.5.Hg.6.Pb.5.Br | -48.36248 | 4.252854 | Indirect | 0.677932
K.Ge.5.Hg.7.Pb.4.Br | -47.71648 | 4.241838 | Indirect | 0.636063
K.Ge.5.Hg.8.Pb.3.Br | -46.1473 | 4.23268 | Indirect | 0.6364397
K.Ge.5.Hg.9.Pb.2.Br | -44.27477 | 4.225344 | Indirect | 0.5349522
K.Ge.5.Hg.10.Pb.1.Br | -41.65062 | 4.219799 | Indirect | 0.5374047
K.Ge.6.Hg.1.Pb.9.Br | -47.03369 | 4.285388 | Non-indirect | 1.072042
K.Ge.6.Hg.2.Pb.8.Br | -49.36968 | 4.26994 | Indirect | 0.9988425
K.Ge.6.Hg.3.Pb.7.Br | -50.23084 | 4.256455 | Indirect | 0.8563437
K.Ge.6.Hg.4.Pb.6.Br | -50.55664 | 4.244883 | Indirect | 0.7625851
K.Ge.6.Hg.5.Pb.5.Br | -50.30884 | 4.235183 | Indirect | 0.6443455
K.Ge.6.Hg.6.Pb.4.Br | -49.83701 | 4.227315 | Indirect | 0.6000268
K.Ge.6.Hg.7.Pb.3.Br | -48.60162 | 4.221246 | Indirect | 0.6053137
K.Ge.6.Hg.8.Pb.2.Br | -46.8664 | 4.216946 | Indirect | 0.576586
K.Ge.6.Hg.9.Pb.1.Br | -44.28477 | 4.214389 | Indirect | 0.515027
K.Ge.7.Hg.1.Pb.8.Br | -49.3045 | 4.24809 | Non-indirect | 1.031469
K.Ge.7.Hg.2.Pb.7.Br | -50.84039 | 4.237844 | Non-indirect | 0.8802129
K.Ge.7.Hg.3.Pb.6.Br | -51.6054 | 4.229441 | Indirect | 0.7675015
K.Ge.7.Hg.4.Pb.5.Br | -51.70346 | 4.222846 | Indirect | 0.7183548
K.Ge.7.Hg.5.Pb.4.Br | -51.41026 | 4.218028 | Indirect | 0.5959589
K.Ge.7.Hg.6.Pb.3.Br | -50.44776 | 4.214962 | Indirect | 0.5939177
K.Ge.7.Hg.7.Pb.2.Br | -49.01943 | 4.213623 | Indirect | 0.5570616
K.Ge.7.Hg.8.Pb.1.Br | -46.67688 | 4.213992 | Indirect | 0.5403641
K.Ge.8.Hg.1.Pb.7.Br | -50.38852 | 4.2246 | Non-indirect | 0.9288006
K.Ge.8.Hg.2.Pb.6.Br | -51.76954 | 4.219263 | Non-indirect | 0.8415006
K.Ge.8.Hg.3.Pb.5.Br | -52.49046 | 4.215683 | Indirect | 0.7179047
K.Ge.8.Hg.4.Pb.4.Br | -52.64073 | 4.213838 | Indirect | 0.6771978
K.Ge.8.Hg.5.Pb.3.Br | -51.90961 | 4.213707 | Indirect | 0.5725251
K.Ge.8.Hg.6.Pb.2.Br | -50.68522 | 4.215273 | Indirect | 0.5406348
K.Ge.8.Hg.7.Pb.1.Br | -48.67155 | 4.218524 | Indirect | 0.5228138
K.Ge.9.Hg.1.Pb.6.Br | -51.04635 | 4.214202 | Non-indirect | 0.8890303
K.Ge.9.Hg.2.Pb.5.Br | -52.54024 | 4.213569 | Non-indirect | 0.7967914
K.Ge.9.Hg.3.Pb.4.Br | -53.23987 | 4.214637 | Indirect | 0.6858865
K.Ge.9.Hg.4.Pb.3.Br | -52.97583 | 4.217394 | Indirect | 0.6339925
K.Ge.9.Hg.5.Pb.2.Br | -52.06234 | 4.221828 | Indirect | 0.5546569
K.Ge.9.Hg.6.Pb.1.Br | -50.28688 | 4.227932 | Indirect | 0.4952548
K.Ge.10.Hg.1.Pb.5.Br | -51.7035 | 4.216408 | Non-indirect | 0.8556384
K.Ge.10.Hg.2.Pb.4.Br | -53.15995 | 4.22035 | Non-indirect | 0.7589779
K.Ge.10.Hg.3.Pb.3.Br | -53.50636 | 4.225964 | Indirect | 0.6837447
K.Ge.10.Hg.4.Pb.2.Br | -53.06011 | 4.233245 | Indirect | 0.5814264
K.Ge.10.Hg.5.Pb.1.Br | -51.4546 | 4.242193 | Indirect | 0.4929241
K.Ge.11.Hg.1.Pb.4.Br | -52.2505 | 4.230931 | Non-indirect | 0.8181769
K.Ge.11.Hg.2.Pb.3.Br | -53.38031 | 4.239388 | Indirect | 0.7141622
K.Ge.11.Hg.3.Pb.2.Br | -53.4172 | 4.249514 | Indirect | 0.6109091
K.Ge.11.Hg.4.Pb.1.Br | -52.28624 | 4.261311 | Indirect | 0.55375
K.Ge.12.Hg.1.Pb.3.Br | -52.32545 | 4.257667 | Non-indirect | 0.7795722
K.Ge.12.Hg.2.Pb.2.Br | -53.18832 | 4.27065 | Indirect | 0.6514143
K.Ge.12.Hg.3.Pb.1.Br | -52.65406 | 4.285319 | Indirect | 0.6047509
K.Ge.13.Hg.1.Pb.2.Br | -52.13274 | 4.296697 | Non-indirect | 0.7466094
K.Ge.13.Hg.2.Pb.1.Br | -52.35209 | 4.314278 | Indirect | 0.6411018
K.Ge.14.Hg.1.Pb.1.Br | -51.21856 | 4.348277 | Non-indirect | 0.7413315
K.Ge.1.Hg.1.Sn.14.Br | -41.56973 | 4.572328 | Non-indirect | 0.748066
K.Ge.1.Hg.2.Sn.13.Br | -43.69791 | 4.541648 | Non-indirect | 0.6549138
K.Ge.1.Hg.3.Sn.12.Br | -44.97098 | 4.512648 | Indirect | 0.6114697
K.Ge.1.Hg.4.Sn.11.Br | -45.52312 | 4.485269 | Indirect | 0.4788496
K.Ge.1.Hg.5.Sn.10.Br | -45.70247 | 4.459458 | Indirect | 0.3783667
K.Ge.1.Hg.6.Sn.9.Br | -45.45372 | 4.435163 | Indirect | 0.3283769
K.Ge.1.Hg.7.Sn.8.Br | -44.73152 | 4.412337 | Indirect | 0.3348444
K.Ge.1.Hg.8.Sn.7.Br | -43.982 | 4.390935 | Indirect | 0.3236482
K.Ge.1.Hg.9.Sn.6.Br | -42.23899 | 4.370917 | Indirect | 0.4135363
K.Ge.1.Hg.10.Sn.5.Br | -40.51534 | 4.352243 | Indirect | 0.3533929
K.Ge.1.Hg.11.Sn.4.Br | -37.84252 | 4.334878 | Indirect | 0.4292936
K.Ge.1.Hg.12.Sn.3.Br | -34.7635 | 4.318788 | Indirect | 0.4741915
K.Ge.1.Hg.13.Sn.2.Br | -31.13604 | 4.303943 | Indirect | 0.5977719
K.Ge.1.Hg.14.Sn.1.Br | -26.41693 | 4.290313 | Indirect | 0.7262802
K.Ge.2.Hg.1.Sn.13.Br | -45.75016 | 4.479176 | Non-indirect | 0.7434411
K.Ge.2.Hg.2.Sn.12.Br | -47.94781 | 4.453719 | Non-indirect | 0.6652966
K.Ge.2.Hg.3.Sn.11.Br | -49.00797 | 4.429767 | Indirect | 0.5324085
K.Ge.2.Hg.4.Sn.10.Br | -49.46971 | 4.407273 | Indirect | 0.3981012
K.Ge.2.Hg.5.Sn.9.Br | -49.54194 | 4.386194 | Indirect | 0.3988393
K.Ge.2.Hg.6.Sn.8.Br | -49.31098 | 4.366489 | Indirect | 0.3549386
K.Ge.2.Hg.7.Sn.7.Br | -48.40279 | 4.348121 | Indirect | 0.3081592
K.Ge.2.Hg.8.Sn.6.Br | -47.60241 | 4.331053 | Indirect | 0.3671624
K.Ge.2.Hg.9.Sn.5.Br | -45.3215 | 4.315253 | Indirect | 0.3746822
K.Ge.2.Hg.10.Sn.4.Br | -42.90073 | 4.300691 | Indirect | 0.3946757
K.Ge.2.Hg.11.Sn.3.Br | -39.92671 | 4.287337 | Indirect | 0.4653259
K.Ge.2.Hg.12.Sn.2.Br | -36.42117 | 4.275166 | Indirect | 0.5282607
K.Ge.2.Hg.13.Sn.1.Br | -31.88419 | 4.264152 | Indirect | 0.6602381
K.Ge.3.Hg.1.Sn.12.Br | -49.09667 | 4.402285 | Non-indirect | 0.7399716
K.Ge.3.Hg.2.Sn.11.Br | -51.10593 | 4.381526 | Non-indirect | 0.6616991
K.Ge.3.Hg.3.Sn.10.Br | -52.19961 | 4.362133 | Indirect | 0.554251
K.Ge.3.Hg.4.Sn.9.Br | -52.61993 | 4.344068 | Indirect | 0.4840514
K.Ge.3.Hg.5.Sn.8.Br | -52.539 | 4.327295 | Indirect | 0.4281316
K.Ge.3.Hg.6.Sn.7.Br | -52.26308 | 4.311784 | Indirect | 0.3963995
K.Ge.3.Hg.7.Sn.6.Br | -51.0458 | 4.297503 | Indirect | 0.380247
K.Ge.3.Hg.8.Sn.5.Br | -49.33069 | 4.284424 | Indirect | 0.384704
K.Ge.3.Hg.9.Sn.4.Br | -46.83519 | 4.272522 | Indirect | 0.4057328
K.Ge.3.Hg.10.Sn.3.Br | -44.08577 | 4.261773 | Indirect | 0.43063
K.Ge.3.Hg.11.Sn.2.Br | -40.68391 | 4.252154 | Indirect | 0.4583443
K.Ge.3.Hg.12.Sn.1.Br | -36.33767 | 4.243645 | Indirect | 0.5752008
K.Ge.4.Hg.1.Sn.11.Br | -51.7631 | 4.340084 | Non-indirect | 0.7338139
K.Ge.4.Hg.2.Sn.10.Br | -53.78728 | 4.323605 | Non-indirect | 0.6440473
K.Ge.4.Hg.3.Sn.9.Br | -54.85179 | 4.30838 | Indirect | 0.5826608
K.Ge.4.Hg.4.Sn.8.Br | -55.25886 | 4.294379 | Indirect | 0.5297455
K.Ge.4.Hg.5.Sn.7.Br | -54.95905 | 4.281574 | Indirect | 0.4561374
K.Ge.4.Hg.6.Sn.6.Br | -53.74062 | 4.26994 | Indirect | 0.4067537
K.Ge.4.Hg.7.Sn.5.Br | -52.28504 | 4.259454 | Indirect | 0.3825715
K.Ge.4.Hg.8.Sn.4.Br | -50.27752 | 4.250093 | Indirect | 0.4096293
K.Ge.4.Hg.9.Sn.3.Br | -47.51993 | 4.241838 | Indirect | 0.3697396
K.Ge.4.Hg.10.Sn.2.Br | -44.19288 | 4.234669 | Indirect | 0.4397509
K.Ge.4.Hg.11.Sn.1.Br | -40.07855 | 4.228572 | Indirect | 0.5003108
K.Ge.5.Hg.1.Sn.10.Br | -54.05438 | 4.291319 | Non-indirect | 0.7372633
K.Ge.5.Hg.2.Sn.9.Br | -56.07992 | 4.278786 | Non-indirect | 0.6827945
K.Ge.5.Hg.3.Sn.8.Br | -57.11042 | 4.267419 | Indirect | 0.6141819
K.Ge.5.Hg.4.Sn.7.Br | -56.89604 | 4.257194 | Indirect | 0.5196547
K.Ge.5.Hg.5.Sn.6.Br | -55.84929 | 4.24809 | Indirect | 0.4608811
K.Ge.5.Hg.6.Sn.5.Br | -54.59629 | 4.240087 | Indirect | 0.4017706
K.Ge.5.Hg.7.Sn.4.Br | -52.85891 | 4.233168 | Indirect | 0.3976795
K.Ge.5.Hg.8.Sn.3.Br | -50.47165 | 4.227315 | Indirect | 0.4032408
K.Ge.5.Hg.9.Sn.2.Br | -47.21917 | 4.222514 | Indirect | 0.375553
K.Ge.5.Hg.10.Sn.1.Br | -43.16631 | 4.218751 | Indirect | 0.4196135
K.Ge.6.Hg.1.Sn.9.Br | -56.03323 | 4.254995 | Non-indirect | 0.7557921
K.Ge.6.Hg.2.Sn.8.Br | -58.05233 | 4.246146 | Indirect | 0.7083519
K.Ge.6.Hg.3.Sn.7.Br | -58.06615 | 4.238395 | Non-indirect | 0.5589175
K.Ge.6.Hg.4.Sn.6.Br | -57.53601 | 4.231723 | Indirect | 0.4999857
K.Ge.6.Hg.5.Sn.5.Br | -56.36247 | 4.226114 | Indirect | 0.4373836
K.Ge.6.Hg.6.Sn.4.Br | -54.93432 | 4.221554 | Indirect | 0.4012445
K.Ge.6.Hg.7.Sn.3.Br | -52.84393 | 4.218028 | Indirect | 0.3972772
K.Ge.6.Hg.8.Sn.2.Br | -49.89216 | 4.215527 | Indirect | 0.393255
K.Ge.6.Hg.9.Sn.1.Br | -45.89212 | 4.214039 | Indirect | 0.4078235
K.Ge.7.Hg.1.Sn.8.Br | -57.76002 | 4.230335 | Non-indirect | 0.7690631
K.Ge.7.Hg.2.Sn.7.Br | -58.48151 | 4.224969 | Indirect | 0.6619538
K.Ge.7.Hg.3.Sn.6.Br | -58.45928 | 4.220649 | Non-indirect | 0.5525372
K.Ge.7.Hg.4.Sn.5.Br | -57.81713 | 4.217361 | Indirect | 0.4949311
K.Ge.7.Hg.5.Sn.4.Br | -56.50904 | 4.215094 | Indirect | 0.4044365
K.Ge.7.Hg.6.Sn.3.Br | -54.71402 | 4.213838 | Indirect | 0.3974821
K.Ge.7.Hg.7.Sn.2.Br | -52.08066 | 4.213585 | Indirect | 0.3856309
K.Ge.7.Hg.8.Sn.1.Br | -48.3172 | 4.214326 | Indirect | 0.423754
K.Ge.8.Hg.1.Sn.7.Br | -57.9834 | 4.216747 | Non-indirect | 0.7347564
K.Ge.8.Hg.2.Sn.6.Br | -58.67393 | 4.214715 | Indirect | 0.6278151
K.Ge.8.Hg.3.Sn.5.Br | -58.53193 | 4.213691 | Non-indirect | 0.534386
K.Ge.8.Hg.4.Sn.4.Br | -57.78167 | 4.213668 | Indirect | 0.4778611
K.Ge.8.Hg.5.Sn.3.Br | -56.08581 | 4.214637 | Indirect | 0.3945446
K.Ge.8.Hg.6.Sn.2.Br | -53.85845 | 4.216594 | Indirect | 0.4002908
K.Ge.8.Hg.7.Sn.1.Br | -50.34897 | 4.219533 | Indirect | 0.4297495
K.Ge.9.Hg.1.Sn.6.Br | -58.00161 | 4.213803 | Non-indirect | 0.7099552
K.Ge.9.Hg.2.Sn.5.Br | -58.59714 | 4.215001 | Indirect | 0.6301357
K.Ge.9.Hg.3.Sn.4.Br | -58.32021 | 4.217185 | Indirect | 0.5396996
K.Ge.9.Hg.4.Sn.3.Br | -57.22661 | 4.22035 | Indirect | 0.4638092
K.Ge.9.Hg.5.Sn.2.Br | -55.05295 | 4.224493 | Indirect | 0.3981993
K.Ge.9.Hg.6.Sn.1.Br | -51.89969 | 4.229611 | Indirect | 0.4233051
K.Ge.10.Hg.1.Sn.5.Br | -57.80493 | 4.221219 | Non-indirect | 0.6866455
K.Ge.10.Hg.2.Sn.4.Br | -58.3144 | 4.225587 | Indirect | 0.6086309
K.Ge.10.Hg.3.Sn.3.Br | -57.63208 | 4.230931 | Indirect | 0.520516
K.Ge.10.Hg.4.Sn.2.Br | -55.99518 | 4.237248 | Indirect | 0.470558
K.Ge.10.Hg.5.Sn.1.Br | -52.98687 | 4.244541 | Indirect | 0.4104572
K.Ge.11.Hg.1.Sn.4.Br | -57.3858 | 4.238845 | Non-indirect | 0.6829702
K.Ge.11.Hg.2.Sn.3.Br | -57.39406 | 4.246362 | Non-indirect | 0.615418
K.Ge.11.Hg.3.Sn.2.Br | -56.29831 | 4.254857 | Indirect | 0.5288145
K.Ge.11.Hg.4.Sn.1.Br | -53.82392 | 4.264331 | Indirect | 0.4804315
K.Ge.12.Hg.1.Sn.3.Br | -56.40417 | 4.266657 | Non-indirect | 0.6745398
K.Ge.12.Hg.2.Sn.2.Br | -56.01402 | 4.277342 | Indirect | 0.6106918
K.Ge.12.Hg.3.Sn.1.Br | -54.27166 | 4.289018 | Indirect | 0.5460321
K.Ge.13.Hg.1.Sn.2.Br | -54.9594 | 4.304756 | Non-indirect | 0.6772197
K.Ge.13.Hg.2.Sn.1.Br | -53.87643 | 4.318666 | Non-indirect | 0.5784404
K.Ge.14.Hg.1.Sn.1.Br | -52.77961 | 4.353369 | Non-indirect | 0.682007
K.Ge.1.Hg.1.Zn.14.Br | 13.1247 | 4.391787 | Non-indirect | 1.442234
K.Ge.1.Hg.2.Zn.13.Br | 6.994137 | 4.353369 | Non-indirect | 1.376825
K.Ge.1.Hg.3.Zn.12.Br | 1.754876 | 4.319778 | Indirect | 1.273551
K.Ge.1.Hg.4.Zn.11.Br | -2.926805 | 4.290902 | Indirect | 1.212758
K.Ge.1.Hg.5.Zn.10.Br | -6.943406 | 4.266657 | Indirect | 1.149401
K.Ge.1.Hg.6.Zn.9.Br | -10.49338 | 4.246981 | Indirect | 1.099219
K.Ge.1.Hg.7.Zn.8.Br | -13.70178 | 4.231839 | Indirect | 1.063066
K.Ge.1.Hg.8.Zn.7.Br | -16.58217 | 4.221219 | Indirect | 1.035011
K.Ge.1.Hg.9.Zn.6.Br | -18.99412 | 4.215134 | Indirect | 0.9923965
K.Ge.1.Hg.10.Zn.5.Br | -20.79462 | 4.213623 | Indirect | 0.9455402
K.Ge.1.Hg.11.Zn.4.Br | -22.04413 | 4.216747 | Indirect | 0.9204011
K.Ge.1.Hg.12.Zn.3.Br | -22.84347 | 4.2246 | Indirect | 0.903915
K.Ge.1.Hg.13.Zn.2.Br | -22.88502 | 4.237299 | Indirect | 0.8902229
K.Ge.1.Hg.14.Zn.1.Br | -22.1815 | 4.254995 | Indirect | 0.8771212
K.Ge.2.Hg.1.Zn.13.Br | 4.434908 | 4.39325 | Indirect | 1.413101
K.Ge.2.Hg.2.Zn.12.Br | -1.729773 | 4.354657 | Indirect | 1.325185
K.Ge.2.Hg.3.Zn.11.Br | -6.888585 | 4.320895 | Indirect | 1.261531
K.Ge.2.Hg.4.Zn.10.Br | -11.49499 | 4.291853 | Indirect | 1.164246
K.Ge.2.Hg.5.Zn.9.Br | -15.45826 | 4.267444 | Indirect | 1.108791
K.Ge.2.Hg.6.Zn.8.Br | -19.07524 | 4.247606 | Indirect | 1.058402
K.Ge.2.Hg.7.Zn.7.Br | -22.13741 | 4.232302 | Indirect | 0.9917548
K.Ge.2.Hg.8.Zn.6.Br | -24.61691 | 4.221521 | Indirect | 0.9339144
K.Ge.2.Hg.9.Zn.5.Br | -26.18071 | 4.215273 | Indirect | 0.8921974
K.Ge.2.Hg.10.Zn.4.Br | -27.49294 | 4.213597 | Indirect | 0.8598003
K.Ge.2.Hg.11.Zn.3.Br | -28.33209 | 4.216555 | Indirect | 0.8288559
K.Ge.2.Hg.12.Zn.2.Br | -28.51993 | 4.224237 | Indirect | 0.8170394
K.Ge.2.Hg.13.Zn.1.Br | -27.91133 | 4.23676 | Indirect | 0.8048338
K.Ge.3.Hg.1.Zn.12.Br | -3.179955 | 4.394719 | Indirect | 1.352319
K.Ge.3.Hg.2.Zn.11.Br | -9.236823 | 4.355951 | Indirect | 1.27965
K.Ge.3.Hg.3.Zn.10.Br | -14.4178 | 4.322019 | Indirect | 1.172408
K.Ge.3.Hg.4.Zn.9.Br | -18.81291 | 4.29281 | Indirect | 1.100149
K.Ge.3.Hg.5.Zn.8.Br | -22.80027 | 4.268237 | Indirect | 1.049994
K.Ge.3.Hg.6.Zn.7.Br | -26.12477 | 4.248236 | Indirect | 0.9647678
K.Ge.3.Hg.7.Zn.6.Br | -28.41496 | 4.232771 | Indirect | 0.9097672
K.Ge.3.Hg.8.Zn.5.Br | -30.28902 | 4.221828 | Indirect | 0.8175291
K.Ge.3.Hg.9.Zn.4.Br | -31.68165 | 4.215418 | Indirect | 0.7797517
K.Ge.3.Hg.10.Zn.3.Br | -32.65806 | 4.213578 | Indirect | 0.7419859
K.Ge.3.Hg.11.Zn.2.Br | -32.96663 | 4.216369 | Indirect | 0.7401077
K.Ge.3.Hg.12.Zn.1.Br | -32.44801 | 4.22388 | Indirect | 0.7222313
K.Ge.4.Hg.1.Zn.11.Br | -9.897384 | 4.396195 | Indirect | 1.277356
K.Ge.4.Hg.2.Zn.10.Br | -16.05809 | 4.357252 | Indirect | 1.196999
K.Ge.4.Hg.3.Zn.9.Br | -21.06567 | 4.323149 | Indirect | 1.122566
K.Ge.4.Hg.4.Zn.8.Br | -25.4951 | 4.293773 | Indirect | 1.048349
K.Ge.4.Hg.5.Zn.7.Br | -28.7129 | 4.269035 | Indirect | 0.9336557
K.Ge.4.Hg.6.Zn.6.Br | -31.23595 | 4.248872 | Indirect | 0.8026689
K.Ge.4.Hg.7.Zn.5.Br | -33.41202 | 4.233245 | Indirect | 0.7571262
K.Ge.4.Hg.8.Zn.4.Br | -35.05372 | 4.222141 | Indirect | 0.6953701
K.Ge.4.Hg.9.Zn.3.Br | -36.17901 | 4.215568 | Indirect | 0.6749971
K.Ge.4.Hg.10.Zn.2.Br | -36.72125 | 4.213564 | Indirect | 0.651612
K.Ge.4.Hg.11.Zn.1.Br | -36.32096 | 4.216188 | Indirect | 0.6366387
K.Ge.5.Hg.1.Zn.10.Br | -16.09646 | 4.397677 | Indirect | 1.2489
K.Ge.5.Hg.2.Zn.9.Br | -21.94762 | 4.358559 | Indirect | 1.152492
K.Ge.5.Hg.3.Zn.8.Br | -26.98907 | 4.324285 | Indirect | 1.069621
K.Ge.5.Hg.4.Zn.7.Br | -30.44323 | 4.294742 | Indirect | 0.8814803
K.Ge.5.Hg.5.Zn.6.Br | -33.62245 | 4.26984 | Indirect | 0.7935417
K.Ge.5.Hg.6.Zn.5.Br | -35.91354 | 4.249514 | Indirect | 0.7319347
K.Ge.5.Hg.7.Zn.4.Br | -37.73425 | 4.233725 | Indirect | 0.6152697
K.Ge.5.Hg.8.Zn.3.Br | -38.98091 | 4.222459 | Indirect | 0.6157507
K.Ge.5.Hg.9.Zn.2.Br | -39.66702 | 4.215725 | Indirect | 0.5623512
K.Ge.5.Hg.10.Zn.1.Br | -39.4137 | 4.213556 | Indirect | 0.5454316
K.Ge.6.Hg.1.Zn.9.Br | -21.5103 | 4.399166 | Indirect | 1.246557
K.Ge.6.Hg.2.Zn.8.Br | -27.48072 | 4.359871 | Indirect | 1.11783
K.Ge.6.Hg.3.Zn.7.Br | -31.76405 | 4.325427 | Indirect | 0.8920596
K.Ge.6.Hg.4.Zn.6.Br | -35.02346 | 4.295717 | Indirect | 0.7885305
K.Ge.6.Hg.5.Zn.5.Br | -37.90315 | 4.27065 | Indirect | 0.6797668
K.Ge.6.Hg.6.Zn.4.Br | -39.8894 | 4.250161 | Indirect | 0.6104906
K.Ge.6.Hg.7.Zn.3.Br | -41.44132 | 4.234211 | Indirect | 0.5685396
K.Ge.6.Hg.8.Zn.2.Br | -42.22031 | 4.222784 | Indirect | 0.5457904
K.Ge.6.Hg.9.Zn.1.Br | -42.11509 | 4.215887 | Indirect | 0.5237755
K.Ge.7.Hg.1.Zn.8.Br | -26.62912 | 4.40066 | Indirect | 1.267941
K.Ge.7.Hg.2.Zn.7.Br | -31.94999 | 4.36119 | Indirect | 0.9324276
K.Ge.7.Hg.3.Zn.6.Br | -35.93491 | 4.326575 | Indirect | 0.7714175
K.Ge.7.Hg.4.Zn.5.Br | -39.11828 | 4.296697 | Indirect | 0.6785029
K.Ge.7.Hg.5.Zn.4.Br | -41.66228 | 4.271466 | Indirect | 0.6167446
K.Ge.7.Hg.6.Zn.3.Br | -43.38083 | 4.250815 | Indirect | 0.5280176
K.Ge.7.Hg.7.Zn.2.Br | -44.3803 | 4.234703 | Indirect | 0.4997225
K.Ge.7.Hg.8.Zn.1.Br | -44.44452 | 4.223114 | Indirect | 0.4877952
K.Ge.8.Hg.1.Zn.7.Br | -31.0761 | 4.402162 | Indirect | 0.9091032
K.Ge.8.Hg.2.Zn.6.Br | -36.18262 | 4.362516 | Indirect | 0.8670754
K.Ge.8.Hg.3.Zn.5.Br | -39.97794 | 4.327729 | Indirect | 0.7077739
K.Ge.8.Hg.4.Zn.4.Br | -43.00929 | 4.297684 | Indirect | 0.6298287
K.Ge.8.Hg.5.Zn.3.Br | -45.0295 | 4.272288 | Indirect | 0.5722249
K.Ge.8.Hg.6.Zn.2.Br | -46.32317 | 4.251474 | Indirect | 0.5350119
K.Ge.8.Hg.7.Zn.1.Br | -46.53884 | 4.235201 | Indirect | 0.5049958
K.Ge.9.Hg.1.Zn.6.Br | -35.34431 | 4.403669 | Indirect | 0.8582265
K.Ge.9.Hg.2.Zn.5.Br | -40.0274 | 4.363847 | Indirect | 0.7496282
K.Ge.9.Hg.3.Zn.4.Br | -43.76438 | 4.328889 | Indirect | 0.6537402
K.Ge.9.Hg.4.Zn.3.Br | -46.11393 | 4.298677 | Indirect | 0.5837173
K.Ge.9.Hg.5.Zn.2.Br | -47.59734 | 4.273116 | Indirect | 0.5232831
K.Ge.9.Hg.6.Zn.1.Br | -48.11938 | 4.252139 | Indirect | 0.4538102
K.Ge.10.Hg.1.Zn.5.Br | -39.12609 | 4.405183 | Indirect | 0.8251283
K.Ge.10.Hg.2.Zn.4.Br | -43.59869 | 4.365185 | Indirect | 0.696895
K.Ge.10.Hg.3.Zn.3.Br | -46.59512 | 4.330056 | Indirect | 0.5976081
K.Ge.10.Hg.4.Zn.2.Br | -48.50716 | 4.299675 | Indirect | 0.5389009
K.Ge.10.Hg.5.Zn.1.Br | -49.31269 | 4.273949 | Indirect | 0.447046
K.Ge.11.Hg.1.Zn.4.Br | -42.32728 | 4.406703 | Indirect | 0.7564952
K.Ge.11.Hg.2.Zn.3.Br | -46.38315 | 4.366529 | Indirect | 0.6510141
K.Ge.11.Hg.3.Zn.2.Br | -48.87929 | 4.331228 | Indirect | 0.5361674
K.Ge.11.Hg.4.Zn.1.Br | -50.15077 | 4.300679 | Indirect | 0.4793192
K.Ge.12.Hg.1.Zn.3.Br | -45.26521 | 4.40823 | Indirect | 0.7103726
K.Ge.12.Hg.2.Zn.2.Br | -48.85538 | 4.367879 | Indirect | 0.6158982
K.Ge.12.Hg.3.Zn.1.Br | -50.6254 | 4.332406 | Indirect | 0.5529709
K.Ge.13.Hg.1.Zn.2.Br | -47.50211 | 4.409763 | Indirect | 0.6989881
K.Ge.13.Hg.2.Zn.1.Br | -50.20351 | 4.369235 | Indirect | 0.606977
K.Ge.14.Hg.1.Zn.1.Br | -49.05151 | 4.411303 | Non-indirect | 0.6737974
K.Ge.1.Pb.1.Sn.14.Br | -42.29828 | 4.615087 | Non-indirect | 0.8809167
K.Ge.1.Pb.2.Sn.13.Br | -45.08966 | 4.625597 | Non-indirect | 0.8939485
K.Ge.1.Pb.3.Sn.12.Br | -46.90451 | 4.636283 | Non-indirect | 0.9087961
K.Ge.1.Pb.4.Sn.11.Br | -48.06862 | 4.647146 | Non-indirect | 0.9159504
K.Ge.1.Pb.5.Sn.10.Br | -48.69365 | 4.658189 | Non-indirect | 0.9292259
K.Ge.1.Pb.6.Sn.9.Br | -48.83505 | 4.669413 | Non-indirect | 0.943832
K.Ge.1.Pb.7.Sn.8.Br | -48.54329 | 4.680822 | Non-indirect | 0.9652293
K.Ge.1.Pb.8.Sn.7.Br | -47.83173 | 4.692418 | Non-indirect | 1.008256
K.Ge.1.Pb.9.Sn.6.Br | -46.68897 | 4.704202 | Non-indirect | 1.021153
K.Ge.1.Pb.10.Sn.5.Br | -45.07297 | 4.716177 | Non-indirect | 1.076641
K.Ge.1.Pb.11.Sn.4.Br | -42.98806 | 4.728347 | Non-indirect | 1.147939
K.Ge.1.Pb.12.Sn.3.Br | -40.35526 | 4.740713 | Non-indirect | 1.18907
K.Ge.1.Pb.13.Sn.2.Br | -37.05843 | 4.753277 | Non-indirect | 1.237027
K.Ge.1.Pb.14.Sn.1.Br | -32.80041 | 4.766043 | Non-indirect | 1.293424
K.Ge.2.Pb.1.Sn.13.Br | -46.27289 | 4.51482 | Non-indirect | 0.8703563
K.Ge.2.Pb.2.Sn.12.Br | -48.93594 | 4.523607 | Non-indirect | 0.8853565
K.Ge.2.Pb.3.Sn.11.Br | -50.58689 | 4.532549 | Non-indirect | 0.8812028
K.Ge.2.Pb.4.Sn.10.Br | -51.57625 | 4.541648 | Non-indirect | 0.8827118
K.Ge.2.Pb.5.Sn.9.Br | -51.98048 | 4.550906 | Non-indirect | 0.9131573
K.Ge.2.Pb.6.Sn.8.Br | -51.91222 | 4.560325 | Non-indirect | 0.8974753
K.Ge.2.Pb.7.Sn.7.Br | -51.38809 | 4.569907 | Non-indirect | 0.939496
K.Ge.2.Pb.8.Sn.6.Br | -50.41556 | 4.579653 | Non-indirect | 0.9887435
K.Ge.2.Pb.9.Sn.5.Br | -48.96 | 4.589566 | Non-indirect | 1.047403
K.Ge.2.Pb.10.Sn.4.Br | -47.01167 | 4.599646 | Non-indirect | 1.116118
K.Ge.2.Pb.11.Sn.3.Br | -44.42626 | 4.609897 | Non-indirect | 1.1558
K.Ge.2.Pb.12.Sn.2.Br | -41.2001 | 4.62032 | Non-indirect | 1.195955
K.Ge.2.Pb.13.Sn.1.Br | -36.98542 | 4.630918 | Non-indirect | 1.253137
K.Ge.3.Pb.1.Sn.12.Br | -49.45393 | 4.431557 | Non-indirect | 0.8484343
K.Ge.3.Pb.2.Sn.11.Br | -51.94591 | 4.438804 | Non-indirect | 0.8601754
K.Ge.3.Pb.3.Sn.10.Br | -53.43305 | 4.446191 | Non-indirect | 0.8744141
K.Ge.3.Pb.4.Sn.9.Br | -54.22577 | 4.453719 | Non-indirect | 0.8976177
K.Ge.3.Pb.5.Sn.8.Br | -54.43358 | 4.461389 | Non-indirect | 0.9181159
K.Ge.3.Pb.6.Sn.7.Br | -54.13247 | 4.469203 | Non-indirect | 0.9382896
K.Ge.3.Pb.7.Sn.6.Br | -53.31601 | 4.477163 | Non-indirect | 0.9634911
K.Ge.3.Pb.8.Sn.5.Br | -52.00036 | 4.485269 | Non-indirect | 1.010509
K.Ge.3.Pb.9.Sn.4.Br | -50.17242 | 4.493524 | Non-indirect | 1.051885
K.Ge.3.Pb.10.Sn.3.Br | -47.78394 | 4.501929 | Non-indirect | 1.118268
K.Ge.3.Pb.11.Sn.2.Br | -44.67171 | 4.510485 | Non-indirect | 1.15899
K.Ge.3.Pb.12.Sn.1.Br | -40.51823 | 4.519194 | Non-indirect | 1.215168
K.Ge.4.Pb.1.Sn.11.Br | -52.13618 | 4.363577 | Non-indirect | 0.8373398
K.Ge.4.Pb.2.Sn.10.Br | -54.45973 | 4.369433 | Non-indirect | 0.8441262
K.Ge.4.Pb.3.Sn.9.Br | -55.77469 | 4.375416 | Non-indirect | 0.8615366
K.Ge.4.Pb.4.Sn.8.Br | -56.37351 | 4.381526 | Non-indirect | 0.8847016
K.Ge.4.Pb.5.Sn.7.Br | -56.30193 | 4.387766 | Non-indirect | 0.9116467
K.Ge.4.Pb.6.Sn.6.Br | -55.67702 | 4.394137 | Non-indirect | 0.9453568
K.Ge.4.Pb.7.Sn.5.Br | -54.53832 | 4.400638 | Non-indirect | 0.9723069
K.Ge.4.Pb.8.Sn.4.Br | -52.85738 | 4.407273 | Non-indirect | 1.01642
K.Ge.4.Pb.9.Sn.3.Br | -50.59502 | 4.414041 | Non-indirect | 1.06201
K.Ge.4.Pb.10.Sn.2.Br | -47.623 | 4.420945 | Non-indirect | 1.127188
K.Ge.4.Pb.11.Sn.1.Br | -43.60136 | 4.427985 | Non-indirect | 1.177457
K.Ge.5.Pb.1.Sn.10.Br | -54.21895 | 4.309507 | Non-indirect | 0.8205183
K.Ge.5.Pb.2.Sn.9.Br | -56.34563 | 4.314089 | Non-indirect | 0.8355982
K.Ge.5.Pb.3.Sn.8.Br | -57.46384 | 4.318788 | Non-indirect | 0.8461695
K.Ge.5.Pb.4.Sn.7.Br | -57.7518 | 4.323605 | Non-indirect | 0.8769642
K.Ge.5.Pb.5.Sn.6.Br | -57.41505 | 4.32854 | Non-indirect | 0.9094911
K.Ge.5.Pb.6.Sn.5.Br | -56.50154 | 4.333595 | Non-indirect | 0.9418917
K.Ge.5.Pb.7.Sn.4.Br | -55.00611 | 4.338771 | Non-indirect | 0.9821489
K.Ge.5.Pb.8.Sn.3.Br | -52.89707 | 4.344068 | Non-indirect | 1.030943
K.Ge.5.Pb.9.Sn.2.Br | -50.04914 | 4.349487 | Non-indirect | 1.088471
K.Ge.5.Pb.10.Sn.1.Br | -46.17127 | 4.35503 | Non-indirect | 1.136723
K.Ge.6.Pb.1.Sn.9.Br | -56.03083 | 4.268253 | Non-indirect | 0.8180328
K.Ge.6.Pb.2.Sn.8.Br | -57.93314 | 4.271655 | Non-indirect | 0.8293018
K.Ge.6.Pb.3.Sn.7.Br | -58.73939 | 4.275166 | Non-indirect | 0.8521587
K.Ge.6.Pb.4.Sn.6.Br | -58.76897 | 4.278786 | Non-indirect | 0.8736737
K.Ge.6.Pb.5.Sn.5.Br | -58.14842 | 4.282517 | Non-indirect | 0.9081641
K.Ge.6.Pb.6.Sn.4.Br | -56.87922 | 4.286359 | Non-indirect | 0.9444252
K.Ge.6.Pb.7.Sn.3.Br | -54.94856 | 4.290313 | Non-indirect | 0.9917737
K.Ge.6.Pb.8.Sn.2.Br | -52.25624 | 4.294379 | Non-indirect | 1.049418
K.Ge.6.Pb.9.Sn.1.Br | -48.5391 | 4.298558 | Non-indirect | 1.09895
K.Ge.7.Pb.1.Sn.8.Br | -57.57431 | 4.238953 | Non-indirect | 0.8186182
K.Ge.7.Pb.2.Sn.7.Br | -59.15661 | 4.241248 | Non-indirect | 0.8382028
K.Ge.7.Pb.3.Sn.6.Br | -59.68547 | 4.243645 | Non-indirect | 0.8597909
K.Ge.7.Pb.4.Sn.5.Br | -59.42453 | 4.246146 | Non-indirect | 0.886273
K.Ge.7.Pb.5.Sn.4.Br | -58.43512 | 4.248751 | Non-indirect | 0.9134464
K.Ge.7.Pb.6.Sn.3.Br | -56.73607 | 4.251461 | Non-indirect | 0.9550686
K.Ge.7.Pb.7.Sn.2.Br | -54.24661 | 4.254275 | Non-indirect | 1.001976
K.Ge.7.Pb.8.Sn.1.Br | -50.68627 | 4.257194 | Non-indirect | 1.057702
K.Ge.8.Pb.1.Sn.7.Br | -58.75253 | 4.220944 | Non-indirect | 0.8391845
K.Ge.8.Pb.2.Sn.6.Br | -60.06557 | 4.222187 | Non-indirect | 0.8534675
K.Ge.8.Pb.3.Sn.5.Br | -60.29081 | 4.223529 | Non-indirect | 0.8751943
K.Ge.8.Pb.4.Sn.4.Br | -59.66955 | 4.224969 | Non-indirect | 0.9019623
K.Ge.8.Pb.5.Sn.3.Br | -58.249 | 4.226508 | Non-indirect | 0.9349511
K.Ge.8.Pb.6.Sn.2.Br | -55.97059 | 4.228146 | Non-indirect | 0.9733475
K.Ge.8.Pb.7.Sn.1.Br | -52.60509 | 4.229885 | Non-indirect | 1.020319
K.Ge.9.Pb.1.Sn.6.Br | -58.54322 | 4.213734 | Non-indirect | 0.8133459
K.Ge.9.Pb.2.Sn.5.Br | -59.56358 | 4.213966 | Non-indirect | 0.834579
K.Ge.9.Pb.3.Sn.4.Br | -59.39461 | 4.214293 | Non-indirect | 0.8655767
K.Ge.9.Pb.4.Sn.3.Br | -58.29416 | 4.214715 | Non-indirect | 0.900429
K.Ge.9.Pb.5.Sn.2.Br | -56.25033 | 4.215232 | Non-indirect | 0.9389148
K.Ge.9.Pb.6.Sn.1.Br | -53.05131 | 4.215846 | Non-indirect | 0.9852627
K.Ge.10.Pb.1.Sn.5.Br | -58.08514 | 4.216982 | Non-indirect | 0.8011699
K.Ge.10.Pb.2.Sn.4.Br | -58.779 | 4.216229 | Non-indirect | 0.8227801
K.Ge.10.Pb.3.Sn.3.Br | -58.13114 | 4.215568 | Non-indirect | 0.8612053
K.Ge.10.Pb.4.Sn.2.Br | -56.41171 | 4.215001 | Non-indirect | 0.9050412
K.Ge.10.Pb.5.Sn.1.Br | -53.43394 | 4.214528 | Non-indirect | 0.9531558
K.Ge.11.Pb.1.Sn.4.Br | -57.41681 | 4.230485 | Non-indirect | 0.7929874
K.Ge.11.Pb.2.Sn.3.Br | -57.62722 | 4.22876 | Non-indirect | 0.8227668
K.Ge.11.Pb.3.Sn.2.Br | -56.4315 | 4.227128 | Non-indirect | 0.8607351
K.Ge.11.Pb.4.Sn.1.Br | -53.78953 | 4.225587 | Non-indirect | 0.9136467
K.Ge.12.Pb.1.Sn.3.Br | -56.42272 | 4.254169 | Non-indirect | 0.7935138
K.Ge.12.Pb.2.Sn.2.Br | -56.01473 | 4.251474 | Non-indirect | 0.8298376
K.Ge.12.Pb.3.Sn.1.Br | -53.91389 | 4.248872 | Non-indirect | 0.8741673
K.Ge.13.Pb.1.Sn.2.Br | -54.73086 | 4.288084 | Non-indirect | 0.7922859
K.Ge.13.Pb.2.Sn.1.Br | -53.40548 | 4.28441 | Non-indirect | 0.8367481
K.Ge.14.Pb.1.Sn.1.Br | -52.3316 | 4.332406 | Non-indirect | 0.8037729
K.Ge.1.Pb.1.Zn.14.Br | 13.54527 | 4.367879 | Indirect | 1.614785
K.Ge.1.Pb.2.Zn.13.Br | 7.562893 | 4.313196 | Indirect | 1.640774
K.Ge.1.Pb.3.Zn.12.Br | 1.750968 | 4.27065 | Indirect | 1.686962
K.Ge.1.Pb.4.Zn.11.Br | -3.457836 | 4.239938 | Indirect | 1.729187
K.Ge.1.Pb.5.Zn.10.Br | -8.376189 | 4.220924 | Indirect | 1.758685
K.Ge.1.Pb.6.Zn.9.Br | -13.08446 | 4.213634 | Indirect | 1.79836
K.Ge.1.Pb.7.Zn.8.Br | -18.1321 | 4.218263 | Indirect | 1.851894
K.Ge.1.Pb.8.Zn.7.Br | -21.21808 | 4.235183 | Indirect | 1.800247
K.Ge.1.Pb.9.Zn.6.Br | -22.21438 | 4.264959 | Indirect | 1.703223
K.Ge.1.Pb.10.Zn.5.Br | -23.24551 | 4.30838 | Indirect | 1.613505
K.Ge.1.Pb.11.Zn.4.Br | -24.71124 | 4.366489 | Indirect | 1.556769
K.Ge.1.Pb.12.Zn.3.Br | -25.76303 | 4.440638 | Indirect | 1.486709
K.Ge.1.Pb.13.Zn.2.Br | -26.44312 | 4.532549 | Indirect | 1.425695
K.Ge.1.Pb.14.Zn.1.Br | -27.07072 | 4.644413 | Non-indirect | 1.377193
K.Ge.2.Pb.1.Zn.13.Br | 4.926547 | 4.369235 | Indirect | 1.536301
K.Ge.2.Pb.2.Zn.12.Br | -1.223831 | 4.314278 | Indirect | 1.590741
K.Ge.2.Pb.3.Zn.11.Br | -6.868982 | 4.271466 | Indirect | 1.620226
K.Ge.2.Pb.4.Zn.10.Br | -12.02333 | 4.240493 | Indirect | 1.66219
K.Ge.2.Pb.5.Zn.9.Br | -16.59225 | 4.221219 | Indirect | 1.7252
K.Ge.2.Pb.6.Zn.8.Br | -21.49418 | 4.213668 | Indirect | 1.765432
K.Ge.2.Pb.7.Zn.7.Br | -24.61153 | 4.218028 | Indirect | 1.716049
K.Ge.2.Pb.8.Zn.6.Br | -27.64023 | 4.234669 | Indirect | 1.65097
K.Ge.2.Pb.9.Zn.5.Br | -28.71355 | 4.264152 | Indirect | 1.565408
K.Ge.2.Pb.10.Zn.4.Br | -29.85101 | 4.30726 | Indirect | 1.505807
K.Ge.2.Pb.11.Zn.3.Br | -30.88093 | 4.365029 | Indirect | 1.438701
K.Ge.2.Pb.12.Zn.2.Br | -31.60014 | 4.438804 | Indirect | 1.38401
K.Ge.2.Pb.13.Zn.1.Br | -31.71236 | 4.530299 | Non-indirect | 1.338411
K.Ge.3.Pb.1.Zn.12.Br | -2.74274 | 4.370598 | Indirect | 1.498414
K.Ge.3.Pb.2.Zn.11.Br | -8.782291 | 4.315366 | Indirect | 1.5322
K.Ge.3.Pb.3.Zn.10.Br | -14.36618 | 4.272288 | Indirect | 1.562638
K.Ge.3.Pb.4.Zn.9.Br | -19.14821 | 4.241054 | Indirect | 1.641928
K.Ge.3.Pb.5.Zn.8.Br | -23.91339 | 4.221521 | Indirect | 1.699386
K.Ge.3.Pb.6.Zn.7.Br | -27.14421 | 4.213707 | Indirect | 1.633753
K.Ge.3.Pb.7.Zn.6.Br | -30.20467 | 4.2178 | Indirect | 1.56614
K.Ge.3.Pb.8.Zn.5.Br | -33.15434 | 4.234163 | Indirect | 1.510977
K.Ge.3.Pb.9.Zn.4.Br | -34.20053 | 4.263353 | Indirect | 1.447034
K.Ge.3.Pb.10.Zn.3.Br | -35.00602 | 4.306147 | Indirect | 1.391956
K.Ge.3.Pb.11.Zn.2.Br | -35.67591 | 4.363577 | Indirect | 1.341379
K.Ge.3.Pb.12.Zn.1.Br | -35.69086 | 4.436979 | Non-indirect | 1.296314
K.Ge.4.Pb.1.Zn.11.Br | -9.513054 | 4.371966 | Indirect | 1.458865
K.Ge.4.Pb.2.Zn.10.Br | -15.73623 | 4.31646 | Indirect | 1.480554
K.Ge.4.Pb.3.Zn.9.Br | -20.70958 | 4.273116 | Indirect | 1.564938
K.Ge.4.Pb.4.Zn.8.Br | -25.68507 | 4.241621 | Indirect | 1.639902
K.Ge.4.Pb.5.Zn.7.Br | -29.06818 | 4.221828 | Indirect | 1.528808
K.Ge.4.Pb.6.Zn.6.Br | -32.15784 | 4.213752 | Indirect | 1.472496
K.Ge.4.Pb.7.Zn.5.Br | -35.13141 | 4.217577 | Indirect | 1.43182
K.Ge.4.Pb.8.Zn.4.Br | -37.98461 | 4.233662 | Indirect | 1.391101
K.Ge.4.Pb.9.Zn.3.Br | -38.63218 | 4.262559 | Indirect | 1.332402
K.Ge.4.Pb.10.Zn.2.Br | -39.32709 | 4.305041 | Indirect | 1.30148
K.Ge.4.Pb.11.Zn.1.Br | -39.05113 | 4.362133 | Non-indirect | 1.25166
K.Ge.5.Pb.1.Zn.10.Br | -15.77652 | 4.373341 | Indirect | 1.421745
K.Ge.5.Pb.2.Zn.9.Br | -21.43041 | 4.31756 | Indirect | 1.494852
K.Ge.5.Pb.3.Zn.8.Br | -26.58026 | 4.273949 | Indirect | 1.578303
K.Ge.5.Pb.4.Zn.7.Br | -30.40618 | 4.242193 | Indirect | 1.468196
K.Ge.5.Pb.5.Zn.6.Br | -33.71688 | 4.222141 | Indirect | 1.38651
K.Ge.5.Pb.6.Zn.5.Br | -36.72509 | 4.213803 | Indirect | 1.362168
K.Ge.5.Pb.7.Zn.4.Br | -39.52238 | 4.217361 | Indirect | 1.325365
K.Ge.5.Pb.8.Zn.3.Br | -41.71115 | 4.233168 | Indirect | 1.282936
K.Ge.5.Pb.9.Zn.2.Br | -42.19331 | 4.261773 | Indirect | 1.247706
K.Ge.5.Pb.10.Zn.1.Br | -42.00918 | 4.303943 | Non-indirect | 1.215076
K.Ge.6.Pb.1.Zn.9.Br | -21.14804 | 4.374723 | Indirect | 1.442112
K.Ge.6.Pb.2.Zn.8.Br | -26.82657 | 4.318666 | Indirect | 1.52836
K.Ge.6.Pb.3.Zn.7.Br | -31.17229 | 4.274789 | Indirect | 1.403461
K.Ge.6.Pb.4.Zn.6.Br | -34.84421 | 4.242771 | Indirect | 1.308371
K.Ge.6.Pb.5.Zn.5.Br | -37.96117 | 4.222459 | Indirect | 1.277954
K.Ge.6.Pb.6.Zn.4.Br | -40.74686 | 4.213861 | Indirect | 1.252619
K.Ge.6.Pb.7.Zn.3.Br | -42.97322 | 4.21715 | Indirect | 1.223231
K.Ge.6.Pb.8.Zn.2.Br | -44.76713 | 4.23268 | Indirect | 1.196005
K.Ge.6.Pb.9.Zn.1.Br | -44.60467 | 4.260993 | Non-indirect | 1.168691
K.Ge.7.Pb.1.Zn.8.Br | -26.13836 | 4.37611 | Indirect | 1.488467
K.Ge.7.Pb.2.Zn.7.Br | -31.26436 | 4.319778 | Indirect | 1.337883
K.Ge.7.Pb.3.Zn.6.Br | -35.44955 | 4.275634 | Indirect | 1.252964
K.Ge.7.Pb.4.Zn.5.Br | -38.97974 | 4.243356 | Indirect | 1.198878
K.Ge.7.Pb.5.Zn.4.Br | -41.84951 | 4.222784 | Indirect | 1.185026
K.Ge.7.Pb.6.Zn.3.Br | -44.04711 | 4.213923 | Indirect | 1.158286
K.Ge.7.Pb.7.Zn.2.Br | -45.82124 | 4.216946 | Indirect | 1.149317
K.Ge.7.Pb.8.Zn.1.Br | -46.92682 | 4.232198 | Non-indirect | 1.12397
K.Ge.8.Pb.1.Zn.7.Br | -30.44396 | 4.377504 | Indirect | 1.302185
K.Ge.8.Pb.2.Zn.6.Br | -35.57118 | 4.320895 | Indirect | 1.19041
K.Ge.8.Pb.3.Zn.5.Br | -39.45094 | 4.276485 | Indirect | 1.139165
K.Ge.8.Pb.4.Zn.4.Br | -42.84063 | 4.243945 | Indirect | 1.120837
K.Ge.8.Pb.5.Zn.3.Br | -45.00978 | 4.223114 | Indirect | 1.103006
K.Ge.8.Pb.6.Zn.2.Br | -46.79946 | 4.213992 | Indirect | 1.107241
K.Ge.8.Pb.7.Zn.1.Br | -47.76492 | 4.216747 | Non-indirect | 1.082051
K.Ge.9.Pb.1.Zn.6.Br | -34.53698 | 4.378904 | Indirect | 1.013704
K.Ge.9.Pb.2.Zn.5.Br | -39.32022 | 4.322019 | Indirect | 1.079225
K.Ge.9.Pb.3.Zn.4.Br | -43.06944 | 4.277342 | Indirect | 1.062382
K.Ge.9.Pb.4.Zn.3.Br | -45.7067 | 4.244541 | Indirect | 1.047991
K.Ge.9.Pb.5.Zn.2.Br | -47.52908 | 4.22345 | Indirect | 1.051759
K.Ge.9.Pb.6.Zn.1.Br | -48.47731 | 4.214067 | Non-indirect | 1.04677
K.Ge.10.Pb.1.Zn.5.Br | -38.31696 | 4.38031 | Indirect | 0.9769678
K.Ge.10.Pb.2.Zn.4.Br | -42.81182 | 4.323149 | Indirect | 1.00953
K.Ge.10.Pb.3.Zn.3.Br | -45.88623 | 4.278205 | Indirect | 0.9860265
K.Ge.10.Pb.4.Zn.2.Br | -48.08947 | 4.245142 | Indirect | 1.000417
K.Ge.10.Pb.5.Zn.1.Br | -49.14705 | 4.223792 | Non-indirect | 0.9972891
K.Ge.11.Pb.1.Zn.4.Br | -41.72692 | 4.381723 | Indirect | 0.9591706
K.Ge.11.Pb.2.Zn.3.Br | -45.53192 | 4.324285 | Indirect | 0.9329814
K.Ge.11.Pb.3.Zn.2.Br | -48.14532 | 4.279074 | Indirect | 0.9311773
K.Ge.11.Pb.4.Zn.1.Br | -49.64056 | 4.245749 | Non-indirect | 0.9511409
K.Ge.12.Pb.1.Zn.3.Br | -44.57165 | 4.383142 | Indirect | 0.8753922
K.Ge.12.Pb.2.Zn.2.Br | -47.90113 | 4.325427 | Indirect | 0.8780072
K.Ge.12.Pb.3.Zn.1.Br | -49.64476 | 4.279948 | Non-indirect | 0.9142161
K.Ge.13.Pb.1.Zn.2.Br | -46.89452 | 4.384567 | Indirect | 0.8322355
K.Ge.13.Pb.2.Zn.1.Br | -49.39403 | 4.326575 | Non-indirect | 0.8655583
K.Ge.14.Pb.1.Zn.1.Br | -48.45694 | 4.385998 | Non-indirect | 0.8182792
K.Ge.1.Sn.1.Zn.14.Br | 11.97408 | 4.373341 | Indirect | 1.495655
K.Ge.1.Sn.2.Zn.13.Br | 4.687113 | 4.322019 | Indirect | 1.435794
K.Ge.1.Sn.3.Zn.12.Br | -2.019158 | 4.280829 | Indirect | 1.383116
K.Ge.1.Sn.4.Zn.11.Br | -7.938444 | 4.249514 | Indirect | 1.353136
K.Ge.1.Sn.5.Zn.10.Br | -13.48505 | 4.227932 | Indirect | 1.339816
K.Ge.1.Sn.6.Zn.9.Br | -18.59421 | 4.216055 | Indirect | 1.384548
K.Ge.1.Sn.7.Zn.8.Br | -23.74955 | 4.213966 | Indirect | 1.482453
K.Ge.1.Sn.8.Zn.7.Br | -27.51445 | 4.221867 | Indirect | 1.396365
K.Ge.1.Sn.9.Zn.6.Br | -29.37616 | 4.240087 | Indirect | 1.189654
K.Ge.1.Sn.10.Zn.5.Br | -31.32473 | 4.269093 | Indirect | 1.062948
K.Ge.1.Sn.11.Zn.4.Br | -33.5722 | 4.309507 | Indirect | 0.978536
K.Ge.1.Sn.12.Zn.3.Br | -35.27371 | 4.362133 | Indirect | 0.9045293
K.Ge.1.Sn.13.Zn.2.Br | -36.52797 | 4.427985 | Non-indirect | 0.8584125
K.Ge.1.Sn.14.Zn.1.Br | -37.70545 | 4.508332 | Non-indirect | 0.8421481
K.Ge.2.Sn.1.Zn.13.Br | 3.462418 | 4.374723 | Indirect | 1.448208
K.Ge.2.Sn.2.Zn.12.Br | -3.888634 | 4.323149 | Indirect | 1.393763
K.Ge.2.Sn.3.Zn.11.Br | -10.33212 | 4.281715 | Indirect | 1.354996
K.Ge.2.Sn.4.Zn.10.Br | -16.17781 | 4.250161 | Indirect | 1.34238
K.Ge.2.Sn.5.Zn.9.Br | -21.37538 | 4.228343 | Indirect | 1.386976
K.Ge.2.Sn.6.Zn.8.Br | -26.5942 | 4.216229 | Indirect | 1.458928
K.Ge.2.Sn.7.Zn.7.Br | -30.50657 | 4.213899 | Indirect | 1.375163
K.Ge.2.Sn.8.Zn.6.Br | -34.19983 | 4.221554 | Indirect | 1.301653
K.Ge.2.Sn.9.Zn.5.Br | -36.11189 | 4.239517 | Indirect | 1.119496
K.Ge.2.Sn.10.Zn.4.Br | -38.17297 | 4.268253 | Indirect | 1.0135
K.Ge.2.Sn.11.Zn.3.Br | -39.86643 | 4.30838 | Indirect | 0.9284322
K.Ge.2.Sn.12.Zn.2.Br | -41.2127 | 4.360697 | Non-indirect | 0.8766162
K.Ge.2.Sn.13.Zn.1.Br | -42.04939 | 4.426212 | Non-indirect | 0.8383614
K.Ge.3.Sn.1.Zn.12.Br | -4.106622 | 4.37611 | Indirect | 1.403756
K.Ge.3.Sn.2.Zn.11.Br | -11.23247 | 4.324285 | Indirect | 1.363456
K.Ge.3.Sn.3.Zn.10.Br | -17.59587 | 4.282607 | Indirect | 1.34077
K.Ge.3.Sn.4.Zn.9.Br | -23.06459 | 4.250815 | Indirect | 1.382419
K.Ge.3.Sn.5.Zn.8.Br | -28.36317 | 4.22876 | Indirect | 1.446666
K.Ge.3.Sn.6.Zn.7.Br | -32.50036 | 4.216408 | Indirect | 1.351645
K.Ge.3.Sn.7.Zn.6.Br | -36.31987 | 4.213838 | Indirect | 1.250161
K.Ge.3.Sn.8.Zn.5.Br | -39.96939 | 4.221246 | Indirect | 1.181906
K.Ge.3.Sn.9.Zn.4.Br | -41.88879 | 4.238953 | Indirect | 1.04736
K.Ge.3.Sn.10.Zn.3.Br | -43.52233 | 4.267419 | Indirect | 0.9542443
K.Ge.3.Sn.11.Zn.2.Br | -44.85068 | 4.30726 | Non-indirect | 0.8925444
K.Ge.3.Sn.12.Zn.1.Br | -45.62327 | 4.359268 | Non-indirect | 0.8473312
K.Ge.4.Sn.1.Zn.11.Br | -10.78056 | 4.377504 | Indirect | 1.375584
K.Ge.4.Sn.2.Zn.10.Br | -17.9751 | 4.325427 | Indirect | 1.348554
K.Ge.4.Sn.3.Zn.9.Br | -23.80644 | 4.283506 | Indirect | 1.381051
K.Ge.4.Sn.4.Zn.8.Br | -29.36764 | 4.251474 | Indirect | 1.446337
K.Ge.4.Sn.5.Zn.7.Br | -33.69011 | 4.229183 | Indirect | 1.341336
K.Ge.4.Sn.6.Zn.6.Br | -37.73045 | 4.216594 | Indirect | 1.212232
K.Ge.4.Sn.7.Zn.5.Br | -41.52849 | 4.213783 | Indirect | 1.149019
K.Ge.4.Sn.8.Zn.4.Br | -45.0404 | 4.220944 | Indirect | 1.091623
K.Ge.4.Sn.9.Zn.3.Br | -46.52379 | 4.238395 | Indirect | 0.9695314
K.Ge.4.Sn.10.Zn.2.Br | -47.9952 | 4.266592 | Indirect | 0.9169893
K.Ge.4.Sn.11.Zn.1.Br | -48.54512 | 4.306147 | Non-indirect | 0.849972
K.Ge.5.Sn.1.Zn.10.Br | -16.93381 | 4.378904 | Indirect | 1.356642
K.Ge.5.Sn.2.Zn.9.Br | -23.61623 | 4.326575 | Indirect | 1.382918
K.Ge.5.Sn.3.Zn.8.Br | -29.53021 | 4.28441 | Indirect | 1.435806
K.Ge.5.Sn.4.Zn.7.Br | -34.26245 | 4.252139 | Indirect | 1.328249
K.Ge.5.Sn.5.Zn.6.Br | -38.54087 | 4.229611 | Indirect | 1.244494
K.Ge.5.Sn.6.Zn.5.Br | -42.51717 | 4.216785 | Indirect | 1.134273
K.Ge.5.Sn.7.Zn.4.Br | -46.16473 | 4.213734 | Indirect | 1.068631
K.Ge.5.Sn.8.Zn.3.Br | -49.02829 | 4.220649 | Indirect | 0.9951898
K.Ge.5.Sn.9.Zn.2.Br | -50.33067 | 4.237844 | Indirect | 0.9147834
K.Ge.5.Sn.10.Zn.1.Br | -51.03409 | 4.265772 | Non-indirect | 0.85772
K.Ge.6.Sn.1.Zn.9.Br | -22.29338 | 4.38031 | Indirect | 1.189907
K.Ge.6.Sn.2.Zn.8.Br | -28.89202 | 4.327729 | Indirect | 1.43346
K.Ge.6.Sn.3.Zn.7.Br | -34.18085 | 4.285319 | Indirect | 1.270968
K.Ge.6.Sn.4.Zn.6.Br | -38.78935 | 4.25281 | Indirect | 1.231738
K.Ge.6.Sn.5.Zn.5.Br | -43.01976 | 4.230045 | Indirect | 1.117917
K.Ge.6.Sn.6.Zn.4.Br | -46.82226 | 4.216982 | Indirect | 1.044685
K.Ge.6.Sn.7.Zn.3.Br | -49.85281 | 4.213691 | Indirect | 0.9788393
K.Ge.6.Sn.8.Zn.2.Br | -52.3614 | 4.220359 | Indirect | 0.9197882
K.Ge.6.Sn.9.Zn.1.Br | -53.06516 | 4.237299 | Non-indirect | 0.8531571
K.Ge.7.Sn.1.Zn.8.Br | -27.24143 | 4.381723 | Indirect | 1.44207
K.Ge.7.Sn.2.Zn.7.Br | -33.3627 | 4.328889 | Indirect | 1.258022
K.Ge.7.Sn.3.Zn.6.Br | -38.49911 | 4.286235 | Indirect | 1.126202
K.Ge.7.Sn.4.Zn.5.Br | -43.03479 | 4.253486 | Indirect | 1.078637
K.Ge.7.Sn.5.Zn.4.Br | -47.07047 | 4.230485 | Indirect | 0.9995967
K.Ge.7.Sn.6.Zn.3.Br | -50.24288 | 4.217185 | Indirect | 0.9725532
K.Ge.7.Sn.7.Zn.2.Br | -52.89082 | 4.213654 | Indirect | 0.9221224
K.Ge.7.Sn.8.Zn.1.Br | -54.81 | 4.220076 | Non-indirect | 0.8627663
K.Ge.8.Sn.1.Zn.7.Br | -31.73493 | 4.383142 | Indirect | 1.022462
K.Ge.8.Sn.2.Zn.6.Br | -37.67025 | 4.330056 | Indirect | 0.9791465
K.Ge.8.Sn.3.Zn.5.Br | -42.59367 | 4.287157 | Indirect | 1.008446
K.Ge.8.Sn.4.Zn.4.Br | -46.97659 | 4.254169 | Indirect | 0.9679331
K.Ge.8.Sn.5.Zn.3.Br | -50.28629 | 4.230931 | Indirect | 0.9304196
K.Ge.8.Sn.6.Zn.2.Br | -53.13201 | 4.217394 | Indirect | 0.9257516
K.Ge.8.Sn.7.Zn.1.Br | -55.07899 | 4.213623 | Non-indirect | 0.8460637
K.Ge.9.Sn.1.Zn.6.Br | -36.00167 | 4.384567 | Indirect | 0.9602497
K.Ge.9.Sn.2.Zn.5.Br | -41.48605 | 4.331228 | Indirect | 0.9939466
K.Ge.9.Sn.3.Zn.4.Br | -46.30501 | 4.288084 | Indirect | 0.9333758
K.Ge.9.Sn.4.Zn.3.Br | -50.01062 | 4.254857 | Indirect | 0.8749189
K.Ge.9.Sn.5.Zn.2.Br | -52.96699 | 4.231382 | Indirect | 0.8490353
K.Ge.9.Sn.6.Zn.1.Br | -55.09008 | 4.217608 | Non-indirect | 0.8401072
K.Ge.10.Sn.1.Zn.5.Br | -39.61196 | 4.385998 | Indirect | 0.9166538
K.Ge.10.Sn.2.Zn.4.Br | -45.0804 | 4.332406 | Indirect | 0.9105232
K.Ge.10.Sn.3.Zn.3.Br | -49.20362 | 4.289018 | Indirect | 0.834394
K.Ge.10.Sn.4.Zn.2.Br | -52.57261 | 4.255551 | Indirect | 0.8191521
K.Ge.10.Sn.5.Zn.1.Br | -54.89549 | 4.231839 | Non-indirect | 0.7955765
K.Ge.11.Sn.1.Zn.4.Br | -42.91292 | 4.387436 | Indirect | 0.9078347
K.Ge.11.Sn.2.Zn.3.Br | -47.87145 | 4.33359 | Indirect | 0.8312088
K.Ge.11.Sn.3.Zn.2.Br | -51.67681 | 4.289957 | Indirect | 0.7915806
K.Ge.11.Sn.4.Zn.1.Br | -54.39891 | 4.256251 | Non-indirect | 0.7769407
K.Ge.12.Sn.1.Zn.3.Br | -45.76977 | 4.38888 | Indirect | 0.8091879
K.Ge.12.Sn.2.Zn.2.Br | -50.30826 | 4.334781 | Indirect | 0.7871653
K.Ge.12.Sn.3.Zn.1.Br | -53.39749 | 4.290902 | Non-indirect | 0.7816441
K.Ge.13.Sn.1.Zn.2.Br | -48.2372 | 4.39033 | Non-indirect | 0.7811229
K.Ge.13.Sn.2.Zn.1.Br | -51.98764 | 4.335977 | Non-indirect | 0.769271
K.Ge.14.Sn.1.Zn.1.Br | -49.76217 | 4.391787 | Non-indirect | 0.7648242
K.Hg.1.Pb.1.Sn.14.Br | -40.42534 | 4.695346 | Non-indirect | 0.7707708
K.Hg.1.Pb.2.Sn.13.Br | -43.24996 | 4.707178 | Non-indirect | 0.7807045
K.Hg.1.Pb.3.Sn.12.Br | -45.10282 | 4.719202 | Non-indirect | 0.7963358
K.Hg.1.Pb.4.Sn.11.Br | -46.26033 | 4.73142 | Non-indirect | 0.8085332
K.Hg.1.Pb.5.Sn.10.Br | -46.8953 | 4.743835 | Non-indirect | 0.8286745
K.Hg.1.Pb.6.Sn.9.Br | -47.05144 | 4.75645 | Non-indirect | 0.8629652
K.Hg.1.Pb.7.Sn.8.Br | -46.76674 | 4.769267 | Non-indirect | 0.8971486
K.Hg.1.Pb.8.Sn.7.Br | -46.06342 | 4.782289 | Non-indirect | 0.9264767
K.Hg.1.Pb.9.Sn.6.Br | -44.96003 | 4.795518 | Non-indirect | 0.9644015
K.Hg.1.Pb.10.Sn.5.Br | -43.38994 | 4.808958 | Non-indirect | 1.015533
K.Hg.1.Pb.11.Sn.4.Br | -41.27667 | 4.822612 | Non-indirect | 1.050618
K.Hg.1.Pb.12.Sn.3.Br | -38.62885 | 4.836482 | Non-indirect | 1.095462
K.Hg.1.Pb.13.Sn.2.Br | -35.29728 | 4.850572 | Non-indirect | 1.150545
K.Hg.1.Pb.14.Sn.1.Br | -31.02098 | 4.864884 | Non-indirect | 1.217367
K.Hg.2.Pb.1.Sn.13.Br | -42.34853 | 4.658189 | Non-indirect | 0.6732
K.Hg.2.Pb.2.Sn.12.Br | -45.06461 | 4.669413 | Non-indirect | 0.6905226
K.Hg.2.Pb.3.Sn.11.Br | -46.74786 | 4.680822 | Non-indirect | 0.7119224
K.Hg.2.Pb.4.Sn.10.Br | -47.74937 | 4.692418 | Indirect | 0.7369395
K.Hg.2.Pb.5.Sn.9.Br | -48.22377 | 4.704202 | Non-indirect | 0.7168268
K.Hg.2.Pb.6.Sn.8.Br | -48.19245 | 4.716177 | Non-indirect | 0.7390268
K.Hg.2.Pb.7.Sn.7.Br | -47.65844 | 4.728347 | Indirect | 0.7774991
K.Hg.2.Pb.8.Sn.6.Br | -46.6792 | 4.740713 | Indirect | 0.9024233
K.Hg.2.Pb.9.Sn.5.Br | -45.20607 | 4.753277 | Indirect | 0.9104805
K.Hg.2.Pb.10.Sn.4.Br | -43.26031 | 4.766043 | Indirect | 0.9024191
K.Hg.2.Pb.11.Sn.3.Br | -40.76511 | 4.779014 | Indirect | 0.9569355
K.Hg.2.Pb.12.Sn.2.Br | -37.54167 | 4.792191 | Indirect | 1.053837
K.Hg.2.Pb.13.Sn.1.Br | -33.21519 | 4.805578 | Indirect | 1.118541
K.Hg.3.Pb.1.Sn.12.Br | -43.45126 | 4.622953 | Indirect | 0.5307744
K.Hg.3.Pb.2.Sn.11.Br | -45.97421 | 4.633595 | Indirect | 0.5610361
K.Hg.3.Pb.3.Sn.10.Br | -47.50418 | 4.644413 | Indirect | 0.5870947
K.Hg.3.Pb.4.Sn.9.Br | -48.35927 | 4.655411 | Indirect | 0.6088372
K.Hg.3.Pb.5.Sn.8.Br | -48.62379 | 4.66659 | Indirect | 0.6364222
K.Hg.3.Pb.6.Sn.7.Br | -48.34183 | 4.677953 | Indirect | 0.6891793
K.Hg.3.Pb.7.Sn.6.Br | -47.55336 | 4.689501 | Indirect | 0.7325035
K.Hg.3.Pb.8.Sn.5.Br | -46.21791 | 4.701238 | Indirect | 0.821318
K.Hg.3.Pb.9.Sn.4.Br | -44.3851 | 4.713166 | Indirect | 0.8639554
K.Hg.3.Pb.10.Sn.3.Br | -41.97653 | 4.725286 | Indirect | 0.8819282
K.Hg.3.Pb.11.Sn.2.Br | -38.86568 | 4.737603 | Indirect | 0.9524851
K.Hg.3.Pb.12.Sn.1.Br | -34.6909 | 4.750117 | Indirect | 1.032051
K.Hg.4.Pb.1.Sn.11.Br | -44.00063 | 4.589566 | Indirect | 0.4802696
K.Hg.4.Pb.2.Sn.10.Br | -46.35482 | 4.599646 | Indirect | 0.4697291
K.Hg.4.Pb.3.Sn.9.Br | -47.73661 | 4.609897 | Indirect | 0.5003237
K.Hg.4.Pb.4.Sn.8.Br | -48.40271 | 4.62032 | Indirect | 0.5307907
K.Hg.4.Pb.5.Sn.7.Br | -48.36205 | 4.630918 | Indirect | 0.565562
K.Hg.4.Pb.6.Sn.6.Br | -47.7654 | 4.641692 | Indirect | 0.6092805
K.Hg.4.Pb.7.Sn.5.Br | -46.63313 | 4.652645 | Indirect | 0.6933231
K.Hg.4.Pb.8.Sn.4.Br | -44.96792 | 4.663778 | Indirect | 0.7483839
K.Hg.4.Pb.9.Sn.3.Br | -42.67016 | 4.675095 | Indirect | 0.8075075
K.Hg.4.Pb.10.Sn.2.Br | -39.65794 | 4.686596 | Indirect | 0.8820349
K.Hg.4.Pb.11.Sn.1.Br | -35.45346 | 4.698286 | Indirect | 0.9694276
K.Hg.5.Pb.1.Sn.10.Br | -43.97883 | 4.557955 | Indirect | 0.4005371
K.Hg.5.Pb.2.Sn.9.Br | -46.1324 | 4.567496 | Indirect | 0.426345
K.Hg.5.Pb.3.Sn.8.Br | -47.28558 | 4.577201 | Indirect | 0.4665726
K.Hg.5.Pb.4.Sn.7.Br | -47.68142 | 4.587072 | Indirect | 0.5003129
K.Hg.5.Pb.5.Sn.6.Br | -47.37767 | 4.59711 | Indirect | 0.5357904
K.Hg.5.Pb.6.Sn.5.Br | -46.49785 | 4.607318 | Indirect | 0.5970003
K.Hg.5.Pb.7.Sn.4.Br | -44.98846 | 4.617698 | Indirect | 0.7014869
K.Hg.5.Pb.8.Sn.3.Br | -42.83852 | 4.628252 | Indirect | 0.7714636
K.Hg.5.Pb.9.Sn.2.Br | -39.88873 | 4.638982 | Indirect | 0.8191336
K.Hg.5.Pb.10.Sn.1.Br | -35.79978 | 4.64989 | Indirect | 0.9054301
K.Hg.6.Pb.1.Sn.9.Br | -43.62789 | 4.528058 | Indirect | 0.4082176
K.Hg.6.Pb.2.Sn.8.Br | -45.62106 | 4.537079 | Indirect | 0.4496791
K.Hg.6.Pb.3.Sn.7.Br | -46.48775 | 4.546257 | Indirect | 0.4780323
K.Hg.6.Pb.4.Sn.6.Br | -46.57134 | 4.555596 | Indirect | 0.5140431
K.Hg.6.Pb.5.Sn.5.Br | -45.98464 | 4.565096 | Indirect | 0.5532788
K.Hg.6.Pb.6.Sn.4.Br | -44.76513 | 4.574759 | Indirect | 0.6045703
K.Hg.6.Pb.7.Sn.3.Br | -42.78794 | 4.584588 | Indirect | 0.6773911
K.Hg.6.Pb.8.Sn.2.Br | -40.02002 | 4.594585 | Indirect | 0.7632106
K.Hg.6.Pb.9.Sn.1.Br | -35.93685 | 4.60475 | Indirect | 0.8676926
K.Hg.7.Pb.1.Sn.8.Br | -42.98714 | 4.499814 | Indirect | 0.3476487
K.Hg.7.Pb.2.Sn.7.Br | -44.71675 | 4.508332 | Indirect | 0.4001495
K.Hg.7.Pb.3.Sn.6.Br | -45.32787 | 4.517003 | Indirect | 0.441172
K.Hg.7.Pb.4.Sn.5.Br | -45.08525 | 4.525828 | Indirect | 0.4858234
K.Hg.7.Pb.5.Sn.4.Br | -44.09065 | 4.534809 | Indirect | 0.5397383
K.Hg.7.Pb.6.Sn.3.Br | -42.37234 | 4.543948 | Indirect | 0.6202195
K.Hg.7.Pb.7.Sn.2.Br | -39.56092 | 4.553246 | Indirect | 0.7224022
K.Hg.7.Pb.8.Sn.1.Br | -35.78141 | 4.562705 | Indirect | 0.8298225
K.Hg.8.Pb.1.Sn.7.Br | -42.01738 | 4.473165 | Indirect | 0.3402202
K.Hg.8.Pb.2.Sn.6.Br | -43.4951 | 4.481198 | Indirect | 0.4077605
K.Hg.8.Pb.3.Sn.5.Br | -43.70289 | 4.489378 | Indirect | 0.4611057
K.Hg.8.Pb.4.Sn.4.Br | -43.02993 | 4.497708 | Indirect | 0.4947061
K.Hg.8.Pb.5.Sn.3.Br | -41.339 | 4.506188 | Indirect | 0.5950096
K.Hg.8.Pb.6.Sn.2.Br | -38.78355 | 4.51482 | Indirect | 0.7014847
K.Hg.8.Pb.7.Sn.1.Br | -35.08569 | 4.523607 | Indirect | 0.8244151
K.Hg.9.Pb.1.Sn.6.Br | -40.20841 | 4.44806 | Indirect | 0.3196593
K.Hg.9.Pb.2.Sn.5.Br | -41.28806 | 4.455623 | Indirect | 0.4041331
K.Hg.9.Pb.3.Sn.4.Br | -41.15773 | 4.463329 | Indirect | 0.4870506
K.Hg.9.Pb.4.Sn.3.Br | -39.78024 | 4.47118 | Indirect | 0.594783
K.Hg.9.Pb.5.Sn.2.Br | -37.45856 | 4.479176 | Indirect | 0.7096698
K.Hg.9.Pb.6.Sn.1.Br | -34.04441 | 4.487319 | Indirect | 0.7947945
K.Hg.10.Pb.1.Sn.5.Br | -38.28858 | 4.424448 | Indirect | 0.3662886
K.Hg.10.Pb.2.Sn.4.Br | -39.00278 | 4.431557 | Indirect | 0.4387906
K.Hg.10.Pb.3.Sn.3.Br | -38.00224 | 4.438804 | Indirect | 0.5612388
K.Hg.10.Pb.4.Sn.2.Br | -35.93703 | 4.446191 | Indirect | 0.7005376
K.Hg.10.Pb.5.Sn.1.Br | -32.73032 | 4.453719 | Indirect | 0.8078793
K.Hg.11.Pb.1.Sn.4.Br | -35.48813 | 4.402285 | Indirect | 0.4317357
K.Hg.11.Pb.2.Sn.3.Br | -35.67452 | 4.408953 | Indirect | 0.5449431
K.Hg.11.Pb.3.Sn.2.Br | -34.13329 | 4.415755 | Indirect | 0.6762705
K.Hg.11.Pb.4.Sn.1.Br | -31.15094 | 4.422692 | Indirect | 0.821728
K.Hg.12.Pb.1.Sn.3.Br | -32.36987 | 4.381526 | Indirect | 0.5673419
K.Hg.12.Pb.2.Sn.2.Br | -31.73127 | 4.387766 | Indirect | 0.7258608
K.Hg.12.Pb.3.Sn.1.Br | -29.39767 | 4.394137 | Indirect | 0.857563
K.Hg.13.Pb.1.Sn.2.Br | -28.52556 | 4.362133 | Indirect | 0.6934191
K.Hg.13.Pb.2.Sn.1.Br | -26.86292 | 4.367957 | Indirect | 0.8398608
K.Hg.14.Pb.1.Sn.1.Br | -23.72557 | 4.344068 | Indirect | 0.8322785
K.Hg.1.Pb.1.Zn.14.Br | 16.22205 | 4.331228 | Non-indirect | 1.565984
K.Hg.1.Pb.2.Zn.13.Br | 9.934437 | 4.28441 | Indirect | 1.63
K.Hg.1.Pb.3.Zn.12.Br | 4.153302 | 4.249514 | Indirect | 1.646085
K.Hg.1.Pb.4.Zn.11.Br | -1.208688 | 4.226346 | Indirect | 1.680882
K.Hg.1.Pb.5.Zn.10.Br | -6.093406 | 4.214874 | Indirect | 1.699356
K.Hg.1.Pb.6.Zn.9.Br | -11.07936 | 4.215232 | Indirect | 1.762768
K.Hg.1.Pb.7.Zn.8.Br | -16.18786 | 4.227728 | Indirect | 1.775177
K.Hg.1.Pb.8.Zn.7.Br | -18.45196 | 4.252854 | Indirect | 1.783623
K.Hg.1.Pb.9.Zn.6.Br | -19.51779 | 4.291319 | Indirect | 1.701235
K.Hg.1.Pb.10.Zn.5.Br | -20.59896 | 4.344068 | Indirect | 1.613098
K.Hg.1.Pb.11.Zn.4.Br | -22.22562 | 4.412337 | Indirect | 1.537321
K.Hg.1.Pb.12.Zn.3.Br | -23.47859 | 4.497708 | Indirect | 1.462873
K.Hg.1.Pb.13.Zn.2.Br | -24.25955 | 4.602193 | Indirect | 1.398389
K.Hg.1.Pb.14.Zn.1.Br | -25.00599 | 4.728347 | Non-indirect | 1.290992
K.Hg.2.Pb.1.Zn.13.Br | 10.02753 | 4.300679 | Indirect | 1.493418
K.Hg.2.Pb.2.Zn.12.Br | 3.484934 | 4.261311 | Indirect | 1.538204
K.Hg.2.Pb.3.Zn.11.Br | -2.185125 | 4.233725 | Indirect | 1.531149
K.Hg.2.Pb.4.Zn.10.Br | -7.55544 | 4.217828 | Indirect | 1.57647
K.Hg.2.Pb.5.Zn.9.Br | -12.50909 | 4.213691 | Indirect | 1.608215
K.Hg.2.Pb.6.Zn.8.Br | -17.60316 | 4.221554 | Indirect | 1.662099
K.Hg.2.Pb.7.Zn.7.Br | -20.54804 | 4.241838 | Indirect | 1.601382
K.Hg.2.Pb.8.Zn.6.Br | -22.15454 | 4.275166 | Indirect | 1.648419
K.Hg.2.Pb.9.Zn.5.Br | -23.34837 | 4.32239 | Indirect | 1.567331
K.Hg.2.Pb.10.Zn.4.Br | -24.72425 | 4.38463 | Indirect | 1.483105
K.Hg.2.Pb.11.Zn.3.Br | -26.09541 | 4.463329 | Indirect | 1.383222
K.Hg.2.Pb.12.Zn.2.Br | -27.04161 | 4.560325 | Indirect | 1.348005
K.Hg.2.Pb.13.Zn.1.Br | -27.4563 | 4.677953 | Indirect | 1.192227
K.Hg.3.Pb.1.Zn.12.Br | 4.629518 | 4.274789 | Indirect | 1.411754
K.Hg.3.Pb.2.Zn.11.Br | -1.824105 | 4.242771 | Indirect | 1.440006
K.Hg.3.Pb.3.Zn.10.Br | -7.497297 | 4.222459 | Indirect | 1.44503
K.Hg.3.Pb.4.Zn.9.Br | -12.93913 | 4.213861 | Indirect | 1.494378
K.Hg.3.Pb.5.Zn.8.Br | -17.99126 | 4.21715 | Indirect | 1.514237
K.Hg.3.Pb.6.Zn.7.Br | -21.36894 | 4.23268 | Indirect | 1.458903
K.Hg.3.Pb.7.Zn.6.Br | -23.61064 | 4.260993 | Indirect | 1.466436
K.Hg.3.Pb.8.Zn.5.Br | -24.91951 | 4.302852 | Indirect | 1.540007
K.Hg.3.Pb.9.Zn.4.Br | -26.2399 | 4.359268 | Indirect | 1.461156
K.Hg.3.Pb.10.Zn.3.Br | -27.59827 | 4.431557 | Indirect | 1.216154
K.Hg.3.Pb.11.Zn.2.Br | -28.60103 | 4.521396 | Indirect | 1.18354
K.Hg.3.Pb.12.Zn.1.Br | -29.09931 | 4.630918 | Indirect | 1.124746
K.Hg.4.Pb.1.Zn.11.Br | -0.08603832 | 4.253486 | Indirect | 1.303529
K.Hg.4.Pb.2.Zn.10.Br | -6.562658 | 4.22876 | Indirect | 1.358313
K.Hg.4.Pb.3.Zn.9.Br | -12.18516 | 4.215725 | Indirect | 1.386819
K.Hg.4.Pb.4.Zn.8.Br | -17.72392 | 4.214492 | Indirect | 1.411869
K.Hg.4.Pb.5.Zn.7.Br | -21.57671 | 4.225344 | Indirect | 1.373924
K.Hg.4.Pb.6.Zn.6.Br | -24.43775 | 4.248751 | Indirect | 1.33505
K.Hg.4.Pb.7.Zn.5.Br | -25.96286 | 4.285388 | Indirect | 1.363807
K.Hg.4.Pb.8.Zn.4.Br | -27.32184 | 4.336168 | Indirect | 1.272347
K.Hg.4.Pb.9.Zn.3.Br | -28.66753 | 4.402285 | Indirect | 1.168235
K.Hg.4.Pb.10.Zn.2.Br | -29.74085 | 4.485269 | Indirect | 1.115284
K.Hg.4.Pb.11.Zn.1.Br | -30.04223 | 4.587072 | Indirect | 1.122893
K.Hg.5.Pb.1.Zn.10.Br | -4.273682 | 4.236728 | Indirect | 1.233643
K.Hg.5.Pb.2.Zn.9.Br | -10.6337 | 4.219272 | Indirect | 1.306545
K.Hg.5.Pb.3.Zn.8.Br | -16.34398 | 4.213556 | Indirect | 1.309955
K.Hg.5.Pb.4.Zn.7.Br | -20.86578 | 4.219799 | Indirect | 1.311857
K.Hg.5.Pb.5.Zn.6.Br | -24.20731 | 4.238395 | Indirect | 1.275388
K.Hg.5.Pb.6.Zn.5.Br | -26.32274 | 4.26994 | Indirect | 1.260026
K.Hg.5.Pb.7.Zn.4.Br | -27.63376 | 4.315253 | Indirect | 1.300856
K.Hg.5.Pb.8.Zn.3.Br | -29.35556 | 4.375416 | Indirect | 1.075273
K.Hg.5.Pb.9.Zn.2.Br | -30.41994 | 4.451823 | Indirect | 1.015143
K.Hg.5.Pb.10.Zn.1.Br | -30.64041 | 4.546257 | Indirect | 1.06815
K.Hg.6.Pb.1.Zn.9.Br | -8.058511 | 4.224493 | Indirect | 1.181617
K.Hg.6.Pb.2.Zn.8.Br | -14.3058 | 4.214326 | Indirect | 1.239737
K.Hg.6.Pb.3.Zn.7.Br | -19.53119 | 4.216014 | Indirect | 1.238334
K.Hg.6.Pb.4.Zn.6.Br | -23.51373 | 4.229885 | Indirect | 1.230867
K.Hg.6.Pb.5.Zn.5.Br | -26.37291 | 4.256455 | Indirect | 1.214032
K.Hg.6.Pb.6.Zn.4.Br | -27.87109 | 4.296454 | Indirect | 1.224752
K.Hg.6.Pb.7.Zn.3.Br | -29.12336 | 4.350861 | Indirect | 1.045158
K.Hg.6.Pb.8.Zn.2.Br | -30.91387 | 4.420945 | Indirect | 0.9833389
K.Hg.6.Pb.9.Zn.1.Br | -30.92751 | 4.508332 | Indirect | 0.9858871
K.Hg.7.Pb.1.Zn.8.Br | -11.25903 | 4.216785 | Indirect | 1.14515
K.Hg.7.Pb.2.Zn.7.Br | -17.48245 | 4.213966 | Indirect | 1.180233
K.Hg.7.Pb.3.Zn.6.Br | -22.13623 | 4.223184 | Indirect | 1.162961
K.Hg.7.Pb.4.Zn.5.Br | -25.6367 | 4.244883 | Indirect | 1.164317
K.Hg.7.Pb.5.Zn.4.Br | -27.72876 | 4.279709 | Indirect | 1.157725
K.Hg.7.Pb.6.Zn.3.Br | -28.83709 | 4.32854 | Indirect | 1.146641
K.Hg.7.Pb.7.Zn.2.Br | -30.47442 | 4.392532 | Indirect | 0.9777003
K.Hg.7.Pb.8.Zn.1.Br | -30.98708 | 4.473165 | Indirect | 0.96013
K.Hg.8.Pb.1.Zn.7.Br | -14.11295 | 4.213634 | Indirect | 1.092009
K.Hg.8.Pb.2.Zn.6.Br | -20.22297 | 4.218263 | Indirect | 1.126945
K.Hg.8.Pb.3.Zn.5.Br | -24.0091 | 4.235183 | Indirect | 1.105683
K.Hg.8.Pb.4.Zn.4.Br | -27.30116 | 4.264959 | Indirect | 1.125968
K.Hg.8.Pb.5.Zn.3.Br | -28.45434 | 4.30838 | Indirect | 1.091529
K.Hg.8.Pb.6.Zn.2.Br | -29.7277 | 4.366489 | Indirect | 1.006701
K.Hg.8.Pb.7.Zn.1.Br | -30.32013 | 4.440638 | Indirect | 0.9619807
K.Hg.9.Pb.1.Zn.6.Br | -16.59064 | 4.215094 | Indirect | 1.067886
K.Hg.9.Pb.2.Zn.5.Br | -21.8239 | 4.227315 | Indirect | 1.083406
K.Hg.9.Pb.3.Zn.4.Br | -25.40287 | 4.252154 | Indirect | 1.082298
K.Hg.9.Pb.4.Zn.3.Br | -27.71173 | 4.290313 | Indirect | 1.07494
K.Hg.9.Pb.5.Zn.2.Br | -28.5805 | 4.342732 | Indirect | 1.004842
K.Hg.9.Pb.6.Zn.1.Br | -29.33665 | 4.41064 | Indirect | 0.9939963
K.Hg.10.Pb.1.Zn.5.Br | -18.48083 | 4.221246 | Indirect | 1.021409
K.Hg.10.Pb.2.Zn.4.Br | -23.01653 | 4.241248 | Indirect | 1.063168
K.Hg.10.Pb.3.Zn.3.Br | -26.16192 | 4.274278 | Indirect | 1.04346
K.Hg.10.Pb.4.Zn.2.Br | -27.63679 | 4.321182 | Indirect | 1.042437
K.Hg.10.Pb.5.Zn.1.Br | -28.21655 | 4.383074 | Indirect | 1.011969
K.Hg.11.Pb.1.Zn.4.Br | -19.75512 | 4.232198 | Indirect | 0.9956959
K.Hg.11.Pb.2.Zn.3.Br | -23.73318 | 4.26022 | Indirect | 1.010822
K.Hg.11.Pb.3.Zn.2.Br | -26.08551 | 4.301767 | Indirect | 1.018151
K.Hg.11.Pb.4.Zn.1.Br | -26.85948 | 4.357848 | Indirect | 0.9979343
K.Hg.12.Pb.1.Zn.3.Br | -20.53694 | 4.24809 | Indirect | 0.9942216
K.Hg.12.Pb.2.Zn.2.Br | -23.93789 | 4.284424 | Indirect | 0.9920969
K.Hg.12.Pb.3.Zn.1.Br | -25.10571 | 4.334878 | Indirect | 0.9962328
K.Hg.13.Pb.1.Zn.2.Br | -20.55246 | 4.269093 | Indirect | 0.9750471
K.Hg.13.Pb.2.Zn.1.Br | -22.75322 | 4.314089 | Indirect | 0.9907271
K.Hg.14.Pb.1.Zn.1.Br | -19.67216 | 4.295413 | Indirect | 0.9742333
K.Hg.1.Sn.1.Zn.14.Br | 14.59634 | 4.335977 | Non-indirect | 1.444327
K.Hg.1.Sn.2.Zn.13.Br | 6.909798 | 4.291853 | Indirect | 1.373013
K.Hg.1.Sn.3.Zn.12.Br | 0.1741953 | 4.257667 | Indirect | 1.290615
K.Hg.1.Sn.4.Zn.11.Br | -5.885448 | 4.233245 | Indirect | 1.251361
K.Hg.1.Sn.5.Zn.10.Br | -11.45841 | 4.218524 | Indirect | 1.19963
K.Hg.1.Sn.6.Zn.9.Br | -16.86545 | 4.213555 | Indirect | 1.216129
K.Hg.1.Sn.7.Zn.8.Br | -22.071 | 4.218504 | Indirect | 1.232339
K.Hg.1.Sn.8.Zn.7.Br | -24.76143 | 4.233662 | Indirect | 1.314936
K.Hg.1.Sn.9.Zn.6.Br | -26.79859 | 4.259454 | Indirect | 1.110271
K.Hg.1.Sn.10.Zn.5.Br | -28.87111 | 4.296454 | Indirect | 0.9742358
K.Hg.1.Sn.11.Zn.4.Br | -31.22638 | 4.345411 | Indirect | 0.8658168
K.Hg.1.Sn.12.Zn.3.Br | -33.08835 | 4.407273 | Indirect | 0.8133693
K.Hg.1.Sn.13.Zn.2.Br | -34.44051 | 4.483229 | Indirect | 0.7510519
K.Hg.1.Sn.14.Zn.1.Br | -35.75366 | 4.574759 | Non-indirect | 0.7104504
K.Hg.2.Sn.1.Zn.13.Br | 8.390912 | 4.304756 | Indirect | 1.36659
K.Hg.2.Sn.2.Zn.12.Br | 0.5380343 | 4.267444 | Indirect | 1.277888
K.Hg.2.Sn.3.Zn.11.Br | -6.021131 | 4.239938 | Indirect | 1.168912
K.Hg.2.Sn.4.Zn.10.Br | -12.08972 | 4.222141 | Indirect | 1.142035
K.Hg.2.Sn.5.Zn.9.Br | -17.70663 | 4.214067 | Indirect | 1.096592
K.Hg.2.Sn.6.Zn.8.Br | -23.2383 | 4.215846 | Indirect | 1.086754
K.Hg.2.Sn.7.Zn.7.Br | -26.62988 | 4.227728 | Indirect | 1.068126
K.Hg.2.Sn.8.Zn.6.Br | -28.81974 | 4.250093 | Indirect | 1.16243
K.Hg.2.Sn.9.Zn.5.Br | -31.0206 | 4.283467 | Indirect | 0.9676205
K.Hg.2.Sn.10.Zn.4.Br | -33.33786 | 4.32854 | Indirect | 0.8399377
K.Hg.2.Sn.11.Zn.3.Br | -35.32756 | 4.386194 | Indirect | 0.7086129
K.Hg.2.Sn.12.Zn.2.Br | -36.90514 | 4.457536 | Indirect | 0.7024738
K.Hg.2.Sn.13.Zn.1.Br | -38.07039 | 4.543948 | Non-indirect | 0.5814263
K.Hg.3.Sn.1.Zn.12.Br | 3.023034 | 4.278205 | Indirect | 1.288767
K.Hg.3.Sn.2.Zn.11.Br | -4.684921 | 4.247606 | Indirect | 1.177462
K.Hg.3.Sn.3.Zn.10.Br | -11.24382 | 4.226734 | Indirect | 1.082023
K.Hg.3.Sn.4.Zn.9.Br | -17.35959 | 4.215568 | Indirect | 1.059758
K.Hg.3.Sn.5.Zn.8.Br | -23.08827 | 4.214202 | Indirect | 0.9323791
K.Hg.3.Sn.6.Zn.7.Br | -27.08786 | 4.222846 | Indirect | 0.9024275
K.Hg.3.Sn.7.Zn.6.Br | -29.9966 | 4.241838 | Indirect | 0.9221432
K.Hg.3.Sn.8.Zn.5.Br | -32.22135 | 4.271655 | Indirect | 0.7446784
K.Hg.3.Sn.9.Zn.4.Br | -34.62676 | 4.312933 | Indirect | 0.6365562
K.Hg.3.Sn.10.Zn.3.Br | -36.64129 | 4.366489 | Indirect | 0.5467707
K.Hg.3.Sn.11.Zn.2.Br | -38.25144 | 4.433356 | Indirect | 0.5429291
K.Hg.3.Sn.12.Zn.1.Br | -39.4935 | 4.51482 | Non-indirect | 0.4959333
K.Hg.4.Sn.1.Zn.11.Br | -1.707622 | 4.256251 | Indirect | 1.178112
K.Hg.4.Sn.2.Zn.10.Br | -9.329549 | 4.232302 | Indirect | 1.096752
K.Hg.4.Sn.3.Zn.9.Br | -15.90534 | 4.218055 | Indirect | 1.005976
K.Hg.4.Sn.4.Zn.8.Br | -22.14495 | 4.213564 | Indirect | 0.9012483
K.Hg.4.Sn.5.Zn.7.Br | -26.76001 | 4.219004 | Indirect | 0.8573763
K.Hg.4.Sn.6.Zn.6.Br | -30.29967 | 4.234669 | Indirect | 0.7855345
K.Hg.4.Sn.7.Zn.5.Br | -32.71347 | 4.260993 | Indirect | 0.8096713
K.Hg.4.Sn.8.Zn.4.Br | -35.22239 | 4.298558 | Indirect | 0.5413989
K.Hg.4.Sn.9.Zn.3.Br | -37.39205 | 4.348121 | Indirect | 0.4973172
K.Hg.4.Sn.10.Zn.2.Br | -39.09215 | 4.41064 | Indirect | 0.4497882
K.Hg.4.Sn.11.Zn.1.Br | -40.0933 | 4.487319 | Indirect | 0.3744709
K.Hg.5.Sn.1.Zn.10.Br | -5.850139 | 4.238845 | Indirect | 1.110701
K.Hg.5.Sn.2.Zn.9.Br | -13.38155 | 4.221521 | Indirect | 1.051665
K.Hg.5.Sn.3.Zn.8.Br | -20.09277 | 4.213923 | Indirect | 0.9439834
K.Hg.5.Sn.4.Zn.7.Br | -25.49457 | 4.216188 | Indirect | 0.8094392
K.Hg.5.Sn.5.Zn.6.Br | -29.5147 | 4.228572 | Indirect | 0.7498594
K.Hg.5.Sn.6.Zn.5.Br | -32.55491 | 4.251461 | Indirect | 0.6963162
K.Hg.5.Sn.7.Zn.4.Br | -34.97675 | 4.285388 | Indirect | 0.4923708
K.Hg.5.Sn.8.Zn.3.Br | -37.69414 | 4.331053 | Indirect | 0.4265431
K.Hg.5.Sn.9.Zn.2.Br | -39.41548 | 4.389347 | Indirect | 0.3692857
K.Hg.5.Sn.10.Zn.1.Br | -40.2564 | 4.461389 | Indirect | 0.4119369
K.Hg.6.Sn.1.Zn.9.Br | -9.577796 | 4.225964 | Indirect | 1.057351
K.Hg.6.Sn.2.Zn.8.Br | -17.03432 | 4.215273 | Indirect | 0.9921404
K.Hg.6.Sn.3.Zn.7.Br | -23.53056 | 4.214389 | Indirect | 0.857603
K.Hg.6.Sn.4.Zn.6.Br | -28.01064 | 4.223529 | Indirect | 0.7856324
K.Hg.6.Sn.5.Zn.5.Br | -31.82714 | 4.243036 | Indirect | 0.6844664
K.Hg.6.Sn.6.Zn.4.Br | -34.58755 | 4.273397 | Indirect | 0.6362244
K.Hg.6.Sn.7.Zn.3.Br | -36.86455 | 4.315253 | Indirect | 0.3550796
K.Hg.6.Sn.8.Zn.2.Br | -39.49055 | 4.369433 | Indirect | 0.346339
K.Hg.6.Sn.9.Zn.1.Br | -40.18738 | 4.436979 | Indirect | 0.3363538
K.Hg.7.Sn.1.Zn.8.Br | -12.76865 | 4.217608 | Indirect | 1.023576
K.Hg.7.Sn.2.Zn.7.Br | -20.19269 | 4.213597 | Indirect | 0.9196367
K.Hg.7.Sn.3.Zn.6.Br | -25.8629 | 4.219528 | Indirect | 0.7911053
K.Hg.7.Sn.4.Zn.5.Br | -30.20375 | 4.235702 | Indirect | 0.7212312
K.Hg.7.Sn.5.Zn.4.Br | -33.55626 | 4.262559 | Indirect | 0.6219923
K.Hg.7.Sn.6.Zn.3.Br | -36.01297 | 4.300691 | Indirect | 0.3892274
K.Hg.7.Sn.7.Zn.2.Br | -38.38617 | 4.350861 | Indirect | 0.2948792
K.Hg.7.Sn.8.Zn.1.Br | -39.89622 | 4.414041 | Indirect | 0.3200139
K.Hg.8.Sn.1.Zn.7.Br | -15.59191 | 4.213803 | Indirect | 0.9731539
K.Hg.8.Sn.2.Zn.6.Br | -22.81864 | 4.216555 | Indirect | 0.8987958
K.Hg.8.Sn.3.Zn.5.Br | -27.77144 | 4.229441 | Indirect | 0.7465377
K.Hg.8.Sn.4.Zn.4.Br | -31.95064 | 4.252854 | Indirect | 0.6836206
K.Hg.8.Sn.5.Zn.3.Br | -34.61964 | 4.287337 | Indirect | 0.5390716
K.Hg.8.Sn.6.Zn.2.Br | -37.10478 | 4.333595 | Indirect | 0.34775
K.Hg.8.Sn.7.Zn.1.Br | -38.55255 | 4.392532 | Indirect | 0.2751541
K.Hg.9.Sn.1.Zn.6.Br | -18.0098 | 4.2146 | Indirect | 0.9625946
K.Hg.9.Sn.2.Zn.5.Br | -24.54044 | 4.224237 | Indirect | 0.8428801
K.Hg.9.Sn.3.Zn.4.Br | -29.25629 | 4.244261 | Indirect | 0.7219946
K.Hg.9.Sn.4.Zn.3.Br | -32.73603 | 4.275166 | Indirect | 0.6123073
K.Hg.9.Sn.5.Zn.2.Br | -35.1657 | 4.317603 | Indirect | 0.4418511
K.Hg.9.Sn.6.Zn.1.Br | -37.08253 | 4.372408 | Indirect | 0.3052981
K.Hg.10.Sn.1.Zn.5.Br | -19.89194 | 4.220076 | Indirect | 0.912218
K.Hg.10.Sn.2.Zn.4.Br | -25.86732 | 4.23676 | Indirect | 0.807476
K.Hg.10.Sn.3.Zn.3.Br | -30.14455 | 4.264152 | Indirect | 0.6049249
K.Hg.10.Sn.4.Zn.2.Br | -33.27534 | 4.302852 | Indirect | 0.4553558
K.Hg.10.Sn.5.Zn.1.Br | -35.03829 | 4.353632 | Indirect | 0.3916989
K.Hg.11.Sn.1.Zn.4.Br | -21.21991 | 4.230335 | Indirect | 0.8761657
K.Hg.11.Sn.2.Zn.3.Br | -26.67747 | 4.254275 | Indirect | 0.7315782
K.Hg.11.Sn.3.Zn.2.Br | -30.4362 | 4.289314 | Indirect | 0.5731356
K.Hg.11.Sn.4.Zn.1.Br | -32.91216 | 4.336168 | Indirect | 0.433439
K.Hg.12.Sn.1.Zn.3.Br | -22.07458 | 4.245512 | Indirect | 0.8681782
K.Hg.12.Sn.2.Zn.2.Br | -26.84665 | 4.276962 | Indirect | 0.7336093
K.Hg.12.Sn.3.Zn.1.Br | -29.93626 | 4.319981 | Indirect | 0.5540774
K.Hg.13.Sn.1.Zn.2.Br | -22.148 | 4.265772 | Indirect | 0.8403375
K.Hg.13.Sn.2.Zn.1.Br | -26.18626 | 4.305041 | Indirect | 0.6829218
K.Hg.14.Sn.1.Zn.1.Br | -21.34342 | 4.291319 | Indirect | 0.8347417
K.Pb.1.Sn.1.Zn.14.Br | 14.83778 | 4.31646 | Indirect | 1.607527
K.Pb.1.Sn.2.Zn.13.Br | 7.23515 | 4.276485 | Indirect | 1.518625
K.Pb.1.Sn.3.Zn.12.Br | 0.145526 | 4.246362 | Indirect | 1.462081
K.Pb.1.Sn.4.Zn.11.Br | -5.840276 | 4.225964 | Indirect | 1.408499
K.Pb.1.Sn.5.Zn.10.Br | -11.80958 | 4.215273 | Indirect | 1.378595
K.Pb.1.Sn.6.Zn.9.Br | -17.19124 | 4.214389 | Indirect | 1.407658
K.Pb.1.Sn.7.Zn.8.Br | -22.60164 | 4.223529 | Indirect | 1.494363
K.Pb.1.Sn.8.Zn.7.Br | -24.57306 | 4.243036 | Indirect | 1.324738
K.Pb.1.Sn.9.Zn.6.Br | -26.63474 | 4.273397 | Indirect | 1.122784
K.Pb.1.Sn.10.Zn.5.Br | -29.02632 | 4.315253 | Indirect | 1.01978
K.Pb.1.Sn.11.Zn.4.Br | -31.61487 | 4.369433 | Indirect | 0.9691756
K.Pb.1.Sn.12.Zn.3.Br | -33.18523 | 4.436979 | Indirect | 0.8977718
K.Pb.1.Sn.13.Zn.2.Br | -34.79257 | 4.519194 | Non-indirect | 0.8515925
K.Pb.1.Sn.14.Zn.1.Br | -36.35547 | 4.617698 | Non-indirect | 0.8697482
K.Pb.2.Sn.1.Zn.13.Br | 8.588723 | 4.273116 | Indirect | 1.635865
K.Pb.2.Sn.2.Zn.12.Br | 0.5081538 | 4.243945 | Indirect | 1.560203
K.Pb.2.Sn.3.Zn.11.Br | -6.192678 | 4.224493 | Indirect | 1.491449
K.Pb.2.Sn.4.Zn.10.Br | -12.76498 | 4.214753 | Indirect | 1.431923
K.Pb.2.Sn.5.Zn.9.Br | -18.47436 | 4.214835 | Indirect | 1.447129
K.Pb.2.Sn.6.Zn.8.Br | -24.23196 | 4.224969 | Indirect | 1.487474
K.Pb.2.Sn.7.Zn.7.Br | -26.46264 | 4.245512 | Indirect | 1.338681
K.Pb.2.Sn.8.Zn.6.Br | -28.7378 | 4.276962 | Indirect | 1.146167
K.Pb.2.Sn.9.Zn.5.Br | -31.30229 | 4.319981 | Indirect | 1.035844
K.Pb.2.Sn.10.Zn.4.Br | -34.05781 | 4.375416 | Indirect | 0.992388
K.Pb.2.Sn.11.Zn.3.Br | -35.7848 | 4.444331 | Indirect | 0.9341277
K.Pb.2.Sn.12.Zn.2.Br | -37.52203 | 4.528058 | Non-indirect | 0.8532678
K.Pb.2.Sn.13.Zn.1.Br | -39.16956 | 4.628252 | Non-indirect | 0.8759446
K.Pb.3.Sn.1.Zn.12.Br | 2.547414 | 4.241621 | Indirect | 1.671571
K.Pb.3.Sn.2.Zn.11.Br | -5.103427 | 4.223114 | Indirect | 1.590875
K.Pb.3.Sn.3.Zn.10.Br | -12.23819 | 4.214326 | Indirect | 1.523507
K.Pb.3.Sn.4.Zn.9.Br | -18.55515 | 4.215377 | Indirect | 1.494692
K.Pb.3.Sn.5.Zn.8.Br | -24.75098 | 4.226508 | Indirect | 1.52076
K.Pb.3.Sn.6.Zn.7.Br | -27.28512 | 4.24809 | Indirect | 1.354603
K.Pb.3.Sn.7.Zn.6.Br | -29.80969 | 4.280638 | Indirect | 1.169661
K.Pb.3.Sn.8.Zn.5.Br | -32.56917 | 4.324828 | Indirect | 1.055064
K.Pb.3.Sn.9.Zn.4.Br | -35.48286 | 4.381526 | Indirect | 1.012093
K.Pb.3.Sn.10.Zn.3.Br | -37.38906 | 4.451823 | Indirect | 0.9444349
K.Pb.3.Sn.11.Zn.2.Br | -39.2539 | 4.537079 | Non-indirect | 0.9273639
K.Pb.3.Sn.12.Zn.1.Br | -41.04015 | 4.638982 | Non-indirect | 0.8804263
K.Pb.4.Sn.1.Zn.11.Br | -2.518165 | 4.221828 | Indirect | 1.709648
K.Pb.4.Sn.2.Zn.10.Br | -10.61985 | 4.213992 | Indirect | 1.620393
K.Pb.4.Sn.3.Zn.9.Br | -17.66518 | 4.216014 | Indirect | 1.574078
K.Pb.4.Sn.4.Zn.8.Br | -24.40527 | 4.228146 | Indirect | 1.560443
K.Pb.4.Sn.5.Zn.7.Br | -27.2766 | 4.250773 | Indirect | 1.385005
K.Pb.4.Sn.6.Zn.6.Br | -30.0943 | 4.284424 | Indirect | 1.205097
K.Pb.4.Sn.7.Zn.5.Br | -33.07925 | 4.329793 | Indirect | 1.08794
K.Pb.4.Sn.8.Zn.4.Br | -36.20316 | 4.387766 | Indirect | 1.035787
K.Pb.4.Sn.9.Zn.3.Br | -38.29306 | 4.459458 | Indirect | 0.9635539
K.Pb.4.Sn.10.Zn.2.Br | -40.32454 | 4.546257 | Indirect | 0.9399065
K.Pb.4.Sn.11.Zn.1.Br | -42.25461 | 4.64989 | Non-indirect | 0.8847344
K.Pb.5.Sn.1.Zn.10.Br | -7.732146 | 4.213752 | Indirect | 1.743939
K.Pb.5.Sn.2.Zn.9.Br | -15.82592 | 4.216747 | Indirect | 1.658617
K.Pb.5.Sn.3.Zn.8.Br | -23.24515 | 4.229885 | Indirect | 1.624613
K.Pb.5.Sn.4.Zn.7.Br | -26.54675 | 4.253561 | Indirect | 1.439099
K.Pb.5.Sn.5.Zn.6.Br | -29.69293 | 4.288322 | Indirect | 1.272776
K.Pb.5.Sn.6.Zn.5.Br | -32.9598 | 4.334878 | Indirect | 1.146473
K.Pb.5.Sn.7.Zn.4.Br | -36.32054 | 4.394137 | Indirect | 1.076089
K.Pb.5.Sn.8.Zn.3.Br | -38.62939 | 4.467236 | Indirect | 0.997013
K.Pb.5.Sn.9.Zn.2.Br | -40.82186 | 4.555596 | Indirect | 0.954307
K.Pb.5.Sn.10.Zn.1.Br | -42.89634 | 4.660978 | Non-indirect | 0.9209773
K.Pb.6.Sn.1.Zn.9.Br | -12.77793 | 4.217577 | Indirect | 1.78023
K.Pb.6.Sn.2.Zn.8.Br | -21.2204 | 4.231723 | Indirect | 1.695036
K.Pb.6.Sn.3.Zn.7.Br | -25.09148 | 4.256455 | Indirect | 1.498099
K.Pb.6.Sn.4.Zn.6.Br | -28.66656 | 4.292332 | Indirect | 1.317485
K.Pb.6.Sn.5.Zn.5.Br | -32.24879 | 4.340084 | Indirect | 1.194812
K.Pb.6.Sn.6.Zn.4.Br | -35.89955 | 4.400638 | Indirect | 1.114828
K.Pb.6.Sn.7.Zn.3.Br | -38.41831 | 4.475159 | Indirect | 1.026315
K.Pb.6.Sn.8.Zn.2.Br | -40.84177 | 4.565096 | Indirect | 0.9675275
K.Pb.6.Sn.9.Zn.1.Br | -43.0751 | 4.672248 | Non-indirect | 0.9243753
K.Pb.7.Sn.1.Zn.8.Br | -18.08416 | 4.233662 | Indirect | 1.815591
K.Pb.7.Sn.2.Zn.7.Br | -22.82019 | 4.259454 | Indirect | 1.584661
K.Pb.7.Sn.3.Zn.6.Br | -26.95126 | 4.296454 | Indirect | 1.389996
K.Pb.7.Sn.4.Zn.5.Br | -30.95811 | 4.345411 | Indirect | 1.251436
K.Pb.7.Sn.5.Zn.4.Br | -34.9486 | 4.407273 | Indirect | 1.161784
K.Pb.7.Sn.6.Zn.3.Br | -37.71129 | 4.483229 | Indirect | 1.064622
K.Pb.7.Sn.7.Zn.2.Br | -40.41257 | 4.574759 | Indirect | 0.9885353
K.Pb.7.Sn.8.Zn.1.Br | -42.81683 | 4.683704 | Non-indirect | 0.9478241
K.Pb.8.Sn.1.Zn.7.Br | -19.4576 | 4.262559 | Indirect | 1.697451
K.Pb.8.Sn.2.Zn.6.Br | -24.46325 | 4.300691 | Indirect | 1.47876
K.Pb.8.Sn.3.Zn.5.Br | -29.02664 | 4.350861 | Indirect | 1.323865
K.Pb.8.Sn.4.Zn.4.Br | -33.4334 | 4.414041 | Indirect | 1.221602
K.Pb.8.Sn.5.Zn.3.Br | -36.5244 | 4.491447 | Indirect | 1.126075
K.Pb.8.Sn.6.Zn.2.Br | -39.55773 | 4.584588 | Indirect | 1.013572
K.Pb.8.Sn.7.Zn.1.Br | -42.15024 | 4.695346 | Non-indirect | 0.9995669
K.Pb.9.Sn.1.Zn.6.Br | -20.64617 | 4.305041 | Indirect | 1.607764
K.Pb.9.Sn.2.Zn.5.Br | -26.09386 | 4.356435 | Indirect | 1.425219
K.Pb.9.Sn.3.Zn.4.Br | -31.11118 | 4.420945 | Indirect | 1.297326
K.Pb.9.Sn.4.Zn.3.Br | -34.74933 | 4.499814 | Indirect | 1.172299
K.Pb.9.Sn.5.Zn.2.Br | -38.12995 | 4.594585 | Indirect | 1.072508
K.Pb.9.Sn.6.Zn.1.Br | -41.02953 | 4.707178 | Non-indirect | 1.049622
K.Pb.10.Sn.1.Zn.5.Br | -22.04752 | 4.362133 | Indirect | 1.545686
K.Pb.10.Sn.2.Zn.4.Br | -28.04994 | 4.427985 | Indirect | 1.386494
K.Pb.10.Sn.3.Zn.3.Br | -32.29884 | 4.508332 | Indirect | 1.237625
K.Pb.10.Sn.4.Zn.2.Br | -36.2134 | 4.60475 | Indirect | 1.140605
K.Pb.10.Sn.5.Zn.1.Br | -39.40771 | 4.719202 | Non-indirect | 1.110525
K.Pb.11.Sn.1.Zn.4.Br | -23.93156 | 4.435163 | Indirect | 1.491071
K.Pb.11.Sn.2.Zn.3.Br | -29.13281 | 4.517003 | Indirect | 1.319271
K.Pb.11.Sn.3.Zn.2.Br | -33.54818 | 4.615087 | Indirect | 1.210042
K.Pb.11.Sn.4.Zn.1.Br | -37.30794 | 4.73142 | Non-indirect | 1.151232
K.Pb.12.Sn.1.Zn.3.Br | -24.86944 | 4.525828 | Indirect | 1.423945
K.Pb.12.Sn.2.Zn.2.Br | -30.21717 | 4.625597 | Indirect | 1.287994
K.Pb.12.Sn.3.Zn.1.Br | -34.64722 | 4.743835 | Non-indirect | 1.20307
K.Pb.13.Sn.1.Zn.2.Br | -25.88131 | 4.636283 | Indirect | 1.374454
K.Pb.13.Sn.2.Zn.1.Br | -31.31469 | 4.75645 | Non-indirect | 1.258375
K.Pb.14.Sn.1.Zn.1.Br | -26.97318 | 4.769267 | Non-indirect | 1.338096
K.Cd.1.Ge.15.Cl | -42.89077 | 4.222171 | Non-indirect | 1.114021
K.Cd.2.Ge.14.Cl | -45.03443 | 4.192311 | Non-indirect | 1.183137
K.Cd.3.Ge.13.Cl | -45.96069 | 4.165382 | Non-indirect | 1.261153
K.Cd.4.Ge.12.Cl | -46.49307 | 4.141323 | Indirect | 1.331321
K.Cd.5.Ge.11.Cl | -46.44279 | 4.120083 | Indirect | 1.356748
K.Cd.6.Ge.10.Cl | -45.98877 | 4.10162 | Indirect | 1.461688
K.Cd.7.Ge.9.Cl | -45.12708 | 4.085901 | Indirect | 1.525068
K.Cd.8.Ge.8.Cl | -43.89536 | 4.072903 | Indirect | 1.695648
K.Cd.9.Ge.7.Cl | -42.21865 | 4.062611 | Indirect | 1.812969
K.Cd.10.Ge.6.Cl | -40.33924 | 4.055022 | Indirect | 1.856633
K.Cd.11.Ge.5.Cl | -37.99312 | 4.050137 | Indirect | 2.065754
K.Cd.12.Ge.4.Cl | -35.47572 | 4.047971 | Indirect | 2.175656
K.Cd.13.Ge.3.Cl | -31.91856 | 4.048545 | Indirect | 2.288239
K.Cd.14.Ge.2.Cl | -27.63594 | 4.05189 | Indirect | 2.405933
K.Cd.15.Ge.1.Cl | -22.26929 | 4.05805 | Indirect | 1.09612
K.Cd.1.Hg.15.Cl | -28.71577 | 4.151928 | Non-indirect | 1.254337
K.Cd.2.Hg.14.Cl | -31.61348 | 4.144 | Non-indirect | 1.305716
K.Cd.3.Hg.13.Cl | -33.41971 | 4.136412 | Non-indirect | 1.294705
K.Cd.4.Hg.12.Cl | -34.93347 | 4.12916 | Non-indirect | 1.472889
K.Cd.5.Hg.11.Cl | -35.53178 | 4.12224 | Non-indirect | 1.541861
K.Cd.6.Hg.10.Cl | -36.10542 | 4.115649 | Non-indirect | 1.612908
K.Cd.7.Hg.9.Cl | -36.25343 | 4.109382 | Non-indirect | 1.718265
K.Cd.8.Hg.8.Cl | -36.26974 | 4.103437 | Non-indirect | 1.724463
K.Cd.9.Hg.7.Cl | -34.98108 | 4.09781 | Non-indirect | 1.772835
K.Cd.10.Hg.6.Cl | -33.59005 | 4.092497 | Non-indirect | 1.623253
K.Cd.11.Hg.5.Cl | -31.78843 | 4.087497 | Non-indirect | 1.753226
K.Cd.12.Hg.4.Cl | -30.11013 | 4.082805 | Non-indirect | 1.933279
K.Cd.13.Hg.3.Cl | -27.37758 | 4.07842 | Non-indirect | 2.050515
K.Cd.14.Hg.2.Cl | -24.47593 | 4.074338 | Non-indirect | 2.303313
K.Cd.15.Hg.1.Cl | -20.37933 | 4.070557 | Indirect | 1.286453
K.Cd.1.Pb.15.Cl | -33.36543 | 4.72647 | Non-indirect | 1.992707
K.Cd.2.Pb.14.Cl | -35.4708 | 4.643192 | Non-indirect | 2.067638
K.Cd.3.Pb.13.Cl | -37.03682 | 4.567282 | Indirect | 2.157643
K.Cd.4.Pb.12.Cl | -38.32964 | 4.498175 | Indirect | 2.274529
K.Cd.5.Pb.11.Cl | -38.91377 | 4.435378 | Indirect | 2.399552
K.Cd.6.Pb.10.Cl | -39.41609 | 4.378457 | Indirect | 2.541503
K.Cd.7.Pb.9.Cl | -39.91477 | 4.327029 | Indirect | 2.680489
K.Cd.8.Pb.8.Cl | -40.28944 | 4.280758 | Indirect | 2.607889
K.Cd.9.Pb.7.Cl | -38.10036 | 4.239346 | Indirect | 2.560817
K.Cd.10.Pb.6.Cl | -35.9681 | 4.202531 | Indirect | 2.530336
K.Cd.11.Pb.5.Cl | -33.55292 | 4.170083 | Indirect | 2.518863
K.Cd.12.Pb.4.Cl | -31.23462 | 4.141798 | Indirect | 2.508989
K.Cd.13.Pb.3.Cl | -28.03217 | 4.117499 | Indirect | 2.514485
K.Cd.14.Pb.2.Cl | -24.71724 | 4.097032 | Indirect | 2.516714
K.Cd.15.Pb.1.Cl | -20.56002 | 4.080262 | Indirect | 1.898168
K.Cd.1.Sn.15.Cl | -23.2361 | 4.53191 | Non-indirect | 1.333522
K.Cd.2.Sn.14.Cl | -26.32545 | 4.476564 | Non-indirect | 1.393392
K.Cd.3.Sn.13.Cl | -28.72753 | 4.425494 | Indirect | 1.491435
K.Cd.4.Sn.12.Cl | -30.73834 | 4.378457 | Indirect | 1.600078
K.Cd.5.Sn.11.Cl | -32.0471 | 4.335234 | Indirect | 1.75371
K.Cd.6.Sn.10.Cl | -33.15232 | 4.295628 | Indirect | 1.926314
K.Cd.7.Sn.9.Cl | -34.0366 | 4.259462 | Indirect | 2.153614
K.Cd.8.Sn.8.Cl | -34.74293 | 4.226576 | Indirect | 1.99785
K.Cd.9.Sn.7.Cl | -33.80416 | 4.196826 | Indirect | 1.946362
K.Cd.10.Sn.6.Cl | -32.77702 | 4.170083 | Indirect | 1.941548
K.Cd.11.Sn.5.Cl | -31.23937 | 4.146231 | Indirect | 2.010508
K.Cd.12.Sn.4.Cl | -29.62535 | 4.125166 | Indirect | 2.0784
K.Cd.13.Sn.3.Cl | -27.13211 | 4.106795 | Indirect | 2.205863
K.Cd.14.Sn.2.Cl | -24.34968 | 4.091037 | Indirect | 2.355492
K.Cd.15.Sn.1.Cl | -20.46662 | 4.077818 | Indirect | 1.287291
K.Cd.1.Zn.15.Cl | 18.23694 | 4.20149 | Non-indirect | 2.280704
K.Cd.2.Zn.14.Cl | 12.40925 | 4.174839 | Non-indirect | 2.309088
K.Cd.3.Zn.13.Cl | 7.373167 | 4.150822 | Non-indirect | 2.330489
K.Cd.4.Zn.12.Cl | 2.756776 | 4.129391 | Non-indirect | 2.356742
K.Cd.5.Zn.11.Cl | -1.198128 | 4.110507 | Non-indirect | 2.376811
K.Cd.6.Zn.10.Cl | -4.931032 | 4.094136 | Non-indirect | 2.391192
K.Cd.7.Zn.9.Cl | -8.396066 | 4.080255 | Non-indirect | 2.405233
K.Cd.8.Zn.8.Cl | -11.68352 | 4.068848 | Non-indirect | 2.418541
K.Cd.9.Zn.7.Cl | -13.4689 | 4.059903 | Non-indirect | 2.435545
K.Cd.10.Zn.6.Cl | -15.0489 | 4.053421 | Non-indirect | 2.452073
K.Cd.11.Zn.5.Cl | -16.40885 | 4.049405 | Non-indirect | 2.473927
K.Cd.12.Zn.4.Cl | -17.54104 | 4.04787 | Non-indirect | 2.487999
K.Cd.13.Zn.3.Cl | -18.0436 | 4.048837 | Non-indirect | 2.507733
K.Cd.14.Zn.2.Cl | -18.09028 | 4.052333 | Non-indirect | 2.516445
K.Cd.15.Zn.1.Cl | -17.3745 | 4.058397 | Non-indirect | 2.258564
K.Ge.1.Hg.15.Cl | -31.20838 | 4.128151 | Indirect | 1.000026
K.Ge.2.Hg.14.Cl | -36.14648 | 4.101797 | Indirect | 0.8886352
K.Ge.3.Hg.13.Cl | -39.77889 | 4.080888 | Indirect | 0.7809928
K.Ge.4.Hg.12.Cl | -42.61178 | 4.065218 | Indirect | 0.6786253
K.Ge.5.Hg.11.Cl | -44.53249 | 4.054615 | Indirect | 0.6610773
K.Ge.6.Hg.10.Cl | -46.3362 | 4.048946 | Indirect | 0.6301336
K.Ge.7.Hg.9.Cl | -47.51735 | 4.048105 | Indirect | 0.604069
K.Ge.8.Hg.8.Cl | -48.62435 | 4.052021 | Indirect | 0.5951912
K.Ge.9.Hg.7.Cl | -49.14281 | 4.060649 | Indirect | 0.596717
K.Ge.10.Hg.6.Cl | -49.32798 | 4.073972 | Indirect | 0.6354157
K.Ge.11.Hg.5.Cl | -48.96572 | 4.092001 | Indirect | 0.6601493
K.Ge.12.Hg.4.Cl | -48.40722 | 4.114774 | Indirect | 0.7404825
K.Ge.13.Hg.3.Cl | -47.45462 | 4.142355 | Non-indirect | 0.8193328
K.Ge.14.Hg.2.Cl | -45.8894 | 4.174839 | Non-indirect | 0.9010491
K.Ge.15.Hg.1.Cl | -43.47397 | 4.212348 | Non-indirect | 1.124878
K.Ge.1.Pb.15.Cl | -34.31041 | 4.649843 | Non-indirect | 1.705216
K.Ge.2.Pb.14.Cl | -37.37125 | 4.509242 | Non-indirect | 1.653805
K.Ge.3.Pb.13.Cl | -39.85486 | 4.392158 | Non-indirect | 1.601241
K.Ge.4.Pb.12.Cl | -42.06797 | 4.295628 | Non-indirect | 1.550683
K.Ge.5.Pb.11.Cl | -43.59556 | 4.217328 | Non-indirect | 1.501732
K.Ge.6.Pb.10.Cl | -45.00898 | 4.155431 | Non-indirect | 1.450456
K.Ge.7.Pb.9.Cl | -46.35299 | 4.108513 | Non-indirect | 1.400795
K.Ge.8.Pb.8.Cl | -47.48878 | 4.075473 | Non-indirect | 1.352734
K.Ge.9.Pb.7.Cl | -47.13065 | 4.055481 | Non-indirect | 1.310545
K.Ge.10.Pb.6.Cl | -46.74886 | 4.047942 | Non-indirect | 1.256795
K.Ge.11.Pb.5.Cl | -46.404 | 4.052465 | Non-indirect | 1.206842
K.Ge.12.Pb.4.Cl | -46.01615 | 4.068848 | Non-indirect | 1.157826
K.Ge.13.Pb.3.Cl | -45.04353 | 4.097062 | Non-indirect | 1.09432
K.Ge.14.Pb.2.Cl | -44.06982 | 4.137253 | Non-indirect | 1.068384
K.Ge.15.Pb.1.Cl | -42.23422 | 4.189742 | Non-indirect | 1.761523
K.Ge.1.Sn.15.Cl | -24.56407 | 4.471269 | Non-indirect | 1.227758
K.Ge.2.Sn.14.Cl | -28.98497 | 4.369514 | Non-indirect | 1.208778
K.Ge.3.Sn.13.Cl | -32.6272 | 4.284425 | Non-indirect | 1.195784
K.Ge.4.Sn.12.Cl | -35.81841 | 4.214307 | Non-indirect | 1.179824
K.Ge.5.Sn.11.Cl | -38.42588 | 4.157802 | Non-indirect | 1.163238
K.Ge.6.Sn.10.Cl | -40.78718 | 4.113826 | Non-indirect | 1.160744
K.Ge.7.Sn.9.Cl | -42.95346 | 4.081521 | Non-indirect | 1.162064
K.Ge.8.Sn.8.Cl | -44.89981 | 4.060224 | Non-indirect | 1.128063
K.Ge.9.Sn.7.Cl | -45.34872 | 4.049438 | Non-indirect | 1.10318
K.Ge.10.Sn.6.Cl | -45.61916 | 4.048814 | Non-indirect | 1.074762
K.Ge.11.Sn.5.Cl | -45.76772 | 4.058137 | Non-indirect | 1.053833
K.Ge.12.Sn.4.Cl | -45.69977 | 4.077315 | Non-indirect | 1.031698
K.Ge.13.Sn.3.Cl | -45.06226 | 4.106382 | Non-indirect | 1.024419
K.Ge.14.Sn.2.Cl | -44.08298 | 4.145487 | Non-indirect | 1.018607
K.Ge.15.Sn.1.Cl | -42.41477 | 4.194903 | Non-indirect | 1.251056
K.Ge.1.Zn.15.Cl | 16.06812 | 4.232298 | Non-indirect | 2.079183
K.Ge.2.Zn.14.Cl | 8.206424 | 4.233769 | Non-indirect | 1.991499
K.Ge.3.Zn.13.Cl | 1.611842 | 4.235247 | Indirect | 1.928871
K.Ge.4.Zn.12.Cl | -4.506242 | 4.236731 | Indirect | 1.881987
K.Ge.5.Zn.11.Cl | -9.761965 | 4.238222 | Indirect | 1.864229
K.Ge.6.Zn.10.Cl | -14.6966 | 4.239719 | Indirect | 1.888898
K.Ge.7.Zn.9.Cl | -19.08617 | 4.241222 | Indirect | 1.377401
K.Ge.8.Zn.8.Cl | -23.53982 | 4.242731 | Indirect | 1.302537
K.Ge.9.Zn.7.Cl | -26.94951 | 4.244247 | Indirect | 1.263225
K.Ge.10.Zn.6.Cl | -30.19931 | 4.245769 | Indirect | 1.20831
K.Ge.11.Zn.5.Cl | -32.95091 | 4.247297 | Indirect | 1.190045
K.Ge.12.Zn.4.Cl | -35.58073 | 4.248832 | Indirect | 1.078674
K.Ge.13.Zn.3.Cl | -37.42303 | 4.250373 | Non-indirect | 1.061318
K.Ge.14.Zn.2.Cl | -39.26667 | 4.25192 | Non-indirect | 1.037064
K.Ge.15.Zn.1.Cl | -39.78063 | 4.253474 | Non-indirect | 2.162053
K.Hg.1.Pb.15.Cl | -33.83651 | 4.752236 | Non-indirect | 1.564183
K.Hg.2.Pb.14.Cl | -36.28631 | 4.690836 | Indirect | 1.457018
K.Hg.3.Pb.13.Cl | -37.98778 | 4.633313 | Indirect | 1.386931
K.Hg.4.Pb.12.Cl | -39.21027 | 4.579447 | Indirect | 1.321902
K.Hg.5.Pb.11.Cl | -39.89315 | 4.529037 | Indirect | 1.298491
K.Hg.6.Pb.10.Cl | -40.40165 | 4.481902 | Indirect | 1.261085
K.Hg.7.Pb.9.Cl | -40.55926 | 4.437874 | Indirect | 1.245126
K.Hg.8.Pb.8.Cl | -40.5448 | 4.396802 | Indirect | 1.194925
K.Hg.9.Pb.7.Cl | -39.7601 | 4.358547 | Indirect | 1.198554
K.Hg.10.Pb.6.Cl | -38.89097 | 4.322981 | Indirect | 1.212437
K.Hg.11.Pb.5.Cl | -37.87277 | 4.289988 | Indirect | 1.24398
K.Hg.12.Pb.4.Cl | -36.66111 | 4.259462 | Indirect | 1.284477
K.Hg.13.Pb.3.Cl | -34.78896 | 4.231305 | Indirect | 1.276189
K.Hg.14.Pb.2.Cl | -32.5585 | 4.205429 | Indirect | 1.263036
K.Hg.15.Pb.1.Cl | -29.28427 | 4.181753 | Indirect | 1.713714
K.Hg.1.Sn.15.Cl | -24.22174 | 4.552341 | Non-indirect | 0.9575351
K.Hg.2.Sn.14.Cl | -28.16066 | 4.514842 | Non-indirect | 0.8712429
K.Hg.3.Sn.13.Cl | -31.2432 | 4.479227 | Indirect | 0.8454168
K.Hg.4.Sn.12.Cl | -33.73237 | 4.445425 | Indirect | 0.7841039
K.Hg.5.Sn.11.Cl | -35.52366 | 4.413365 | Indirect | 0.7874656
K.Hg.6.Sn.10.Cl | -36.92958 | 4.382985 | Indirect | 0.5821112
K.Hg.7.Sn.9.Cl | -38.18223 | 4.354225 | Indirect | 0.453482
K.Hg.8.Sn.8.Cl | -39.12241 | 4.327029 | Indirect | 0.5439271
K.Hg.9.Sn.7.Cl | -39.31818 | 4.301346 | Indirect | 0.6578443
K.Hg.10.Sn.6.Cl | -39.28928 | 4.277125 | Indirect | 0.5751806
K.Hg.11.Sn.5.Cl | -38.84536 | 4.254324 | Indirect | 0.5701268
K.Hg.12.Sn.4.Cl | -38.08044 | 4.232898 | Indirect | 0.7144523
K.Hg.13.Sn.3.Cl | -36.32974 | 4.212808 | Indirect | 0.8848838
K.Hg.14.Sn.2.Cl | -33.77683 | 4.194018 | Indirect | 1.059953
K.Hg.15.Sn.1.Cl | -30.02063 | 4.176493 | Non-indirect | 1.098557
K.Hg.1.Zn.15.Cl | 17.95232 | 4.192311 | Non-indirect | 1.957898
K.Hg.2.Zn.14.Cl | 11.76989 | 4.158538 | Non-indirect | 1.907905
K.Hg.3.Zn.13.Cl | 6.411684 | 4.129391 | Non-indirect | 1.839455
K.Hg.4.Zn.12.Cl | 1.389276 | 4.104772 | Non-indirect | 1.69121
K.Hg.5.Zn.11.Cl | -2.987746 | 4.084607 | Non-indirect | 1.579057
K.Hg.6.Zn.10.Cl | -7.018707 | 4.068848 | Non-indirect | 1.470158
K.Hg.7.Zn.9.Cl | -10.77473 | 4.057469 | Non-indirect | 1.40362
K.Hg.8.Zn.8.Cl | -14.22507 | 4.050469 | Non-indirect | 1.516184
K.Hg.9.Zn.7.Cl | -17.10157 | 4.04787 | Non-indirect | 1.428962
K.Hg.10.Zn.6.Cl | -19.67266 | 4.049719 | Non-indirect | 1.462271
K.Hg.11.Zn.5.Cl | -21.98188 | 4.056088 | Non-indirect | 1.417278
K.Hg.12.Zn.4.Cl | -23.98872 | 4.067074 | Non-indirect | 1.353526
K.Hg.13.Zn.3.Cl | -25.31443 | 4.082805 | Non-indirect | 1.309928
K.Hg.14.Zn.2.Cl | -26.14185 | 4.103437 | Non-indirect | 1.279534
K.Hg.15.Zn.1.Cl | -26.10244 | 4.12916 | Non-indirect | 2.107796
K.Pb.1.Sn.15.Cl | -24.63084 | 4.604353 | Non-indirect | 1.285838
K.Pb.2.Sn.14.Cl | -28.9499 | 4.6171 | Non-indirect | 1.292753
K.Pb.3.Sn.13.Cl | -32.3194 | 4.630045 | Non-indirect | 1.303411
K.Pb.4.Sn.12.Cl | -35.04187 | 4.643192 | Non-indirect | 1.300318
K.Pb.5.Sn.11.Cl | -37.22211 | 4.656544 | Non-indirect | 1.302627
K.Pb.6.Sn.10.Cl | -38.9615 | 4.670103 | Non-indirect | 1.30848
K.Pb.7.Sn.9.Cl | -40.25919 | 4.683872 | Non-indirect | 1.320887
K.Pb.8.Sn.8.Cl | -41.17838 | 4.697854 | Non-indirect | 1.369848
K.Pb.9.Sn.7.Cl | -41.65632 | 4.712052 | Non-indirect | 1.423637
K.Pb.10.Sn.6.Cl | -41.74758 | 4.72647 | Non-indirect | 1.486793
K.Pb.11.Sn.5.Cl | -41.41261 | 4.741109 | Non-indirect | 1.555988
K.Pb.12.Sn.4.Cl | -40.63129 | 4.755974 | Non-indirect | 1.608412
K.Pb.13.Sn.3.Cl | -39.31428 | 4.771068 | Non-indirect | 1.670849
K.Pb.14.Sn.2.Cl | -37.3647 | 4.786394 | Non-indirect | 1.742721
K.Pb.15.Sn.1.Cl | -34.4431 | 4.801955 | Non-indirect | 1.283784
K.Pb.1.Zn.15.Cl | 18.78182 | 4.171248 | Non-indirect | 2.35717
K.Pb.2.Zn.14.Cl | 12.82194 | 4.123737 | Non-indirect | 2.366964
K.Pb.3.Zn.13.Cl | 7.367089 | 4.087883 | Indirect | 2.397763
K.Pb.4.Zn.12.Cl | 1.553489 | 4.063435 | Indirect | 2.425634
K.Pb.5.Zn.11.Cl | -3.091599 | 4.0503 | Indirect | 2.479259
K.Pb.6.Zn.10.Cl | -8.294532 | 4.048545 | Indirect | 2.512827
K.Pb.7.Zn.9.Cl | -13.47831 | 4.058397 | Indirect | 2.582162
K.Pb.8.Zn.8.Cl | -19.07178 | 4.080262 | Indirect | 2.449804
K.Pb.9.Zn.7.Cl | -19.33582 | 4.114734 | Indirect | 2.313052
K.Pb.10.Zn.6.Cl | -20.02827 | 4.162628 | Indirect | 2.211732
K.Pb.11.Zn.5.Cl | -21.51581 | 4.225015 | Indirect | 2.112513
K.Pb.12.Zn.4.Cl | -23.73225 | 4.303269 | Indirect | 2.015048
K.Pb.13.Zn.3.Cl | -24.79991 | 4.399139 | Indirect | 1.93455
K.Pb.14.Zn.2.Cl | -26.41305 | 4.514842 | Non-indirect | 1.864419
K.Pb.15.Zn.1.Cl | -28.42694 | 4.653187 | Non-indirect | 2.290825
K.Sn.1.Zn.15.Cl | 18.50637 | 4.176048 | Non-indirect | 2.053572
K.Sn.2.Zn.14.Cl | 12.52404 | 4.131322 | Non-indirect | 1.950251
K.Sn.3.Zn.13.Cl | 7.444765 | 4.096322 | Indirect | 1.893441
K.Sn.4.Zn.12.Cl | 2.250577 | 4.07083 | Indirect | 1.847427
K.Sn.5.Zn.11.Cl | -1.767279 | 4.054741 | Indirect | 1.861359
K.Sn.6.Zn.10.Cl | -6.104856 | 4.048055 | Indirect | 1.923008
K.Sn.7.Zn.9.Cl | -10.10508 | 4.050884 | Indirect | 2.079145
K.Sn.8.Zn.8.Cl | -14.36136 | 4.063457 | Indirect | 1.817996
K.Sn.9.Zn.7.Cl | -14.42184 | 4.086125 | Indirect | 1.640038
K.Sn.10.Zn.6.Cl | -14.86415 | 4.119376 | Indirect | 1.476629
K.Sn.11.Zn.5.Cl | -15.89762 | 4.163853 | Indirect | 1.389539
K.Sn.12.Zn.4.Cl | -17.36021 | 4.220379 | Indirect | 1.291133
K.Sn.13.Zn.3.Cl | -17.68493 | 4.289988 | Indirect | 1.254573
K.Sn.14.Zn.2.Cl | -18.28142 | 4.373966 | Non-indirect | 1.240644
K.Sn.15.Zn.1.Cl | -18.95075 | 4.473911 | Non-indirect | 2.149419
K.Cd.1.Ge.1.Hg.14.Cl | -36.00567 | 4.121279 | Indirect | 1.173615
K.Cd.1.Ge.2.Hg.13.Cl | -41.00869 | 4.09626 | Indirect | 1.055415
K.Cd.1.Ge.3.Hg.12.Cl | -44.62473 | 4.076633 | Indirect | 0.9351928
K.Cd.1.Ge.4.Hg.11.Cl | -47.4299 | 4.0622 | Indirect | 0.8179783
K.Cd.1.Ge.5.Hg.10.Cl | -49.23658 | 4.052799 | Indirect | 0.7168818
K.Cd.1.Ge.6.Hg.9.Cl | -50.85946 | 4.048304 | Indirect | 0.7112367
K.Cd.1.Ge.7.Hg.8.Cl | -51.83525 | 4.048617 | Indirect | 0.6781572
K.Cd.1.Ge.8.Hg.7.Cl | -52.7253 | 4.053674 | Indirect | 0.6589643
K.Cd.1.Ge.9.Hg.6.Cl | -53.03657 | 4.063435 | Indirect | 0.6253579
K.Cd.1.Ge.10.Hg.5.Cl | -53.00941 | 4.077892 | Indirect | 0.6673075
K.Cd.1.Ge.11.Hg.4.Cl | -52.39806 | 4.097062 | Indirect | 0.7309487
K.Cd.1.Ge.12.Hg.3.Cl | -51.43122 | 4.120988 | Indirect | 0.7728517
K.Cd.1.Ge.13.Hg.2.Cl | -49.93473 | 4.149743 | Non-indirect | 0.8326529
K.Cd.1.Ge.14.Hg.1.Cl | -47.57351 | 4.183428 | Non-indirect | 0.9383025
K.Cd.2.Ge.1.Hg.13.Cl | -38.78889 | 4.114734 | Indirect | 1.163239
K.Cd.2.Ge.2.Hg.12.Cl | -43.69298 | 4.091037 | Indirect | 1.047066
K.Cd.2.Ge.3.Hg.11.Cl | -47.18043 | 4.07268 | Indirect | 0.9415097
K.Cd.2.Ge.4.Hg.10.Cl | -49.89018 | 4.059476 | Indirect | 0.8442623
K.Cd.2.Ge.5.Hg.9.Cl | -51.49474 | 4.051269 | Indirect | 0.7414983
K.Cd.2.Ge.6.Hg.8.Cl | -52.9128 | 4.047942 | Indirect | 0.7376907
K.Cd.2.Ge.7.Hg.7.Cl | -53.76872 | 4.049405 | Indirect | 0.7235591
K.Cd.2.Ge.8.Hg.6.Cl | -54.40824 | 4.0556 | Indirect | 0.6892397
K.Cd.2.Ge.9.Hg.5.Cl | -54.49842 | 4.066495 | Indirect | 0.7474925
K.Cd.2.Ge.10.Hg.4.Cl | -54.246 | 4.082087 | Indirect | 0.7491641
K.Cd.2.Ge.11.Hg.3.Cl | -53.40016 | 4.102399 | Indirect | 0.8048471
K.Cd.2.Ge.12.Hg.2.Cl | -51.88086 | 4.127484 | Indirect | 0.9075499
K.Cd.2.Ge.13.Hg.1.Cl | -49.5756 | 4.157418 | Indirect | 0.9910399
K.Cd.3.Ge.1.Hg.12.Cl | -40.64968 | 4.108513 | Indirect | 1.187813
K.Cd.3.Ge.2.Hg.11.Cl | -45.38597 | 4.086125 | Indirect | 1.153656
K.Cd.3.Ge.3.Hg.10.Cl | -48.75559 | 4.069028 | Indirect | 1.014643
K.Cd.3.Ge.4.Hg.9.Cl | -51.31662 | 4.057042 | Indirect | 0.9165421
K.Cd.3.Ge.5.Hg.8.Cl | -52.70734 | 4.050023 | Indirect | 0.8068911
K.Cd.3.Ge.6.Hg.7.Cl | -54.02298 | 4.04786 | Indirect | 0.7780582
K.Cd.3.Ge.7.Hg.6.Cl | -54.61989 | 4.050469 | Indirect | 0.784334
K.Cd.3.Ge.8.Hg.5.Cl | -55.00842 | 4.0578 | Indirect | 0.7632184
K.Cd.3.Ge.9.Hg.4.Cl | -54.89087 | 4.069828 | Indirect | 0.8383155
K.Cd.3.Ge.10.Hg.3.Cl | -54.2101 | 4.086556 | Indirect | 0.8610893
K.Cd.3.Ge.11.Hg.2.Cl | -52.79914 | 4.108015 | Indirect | 0.9499582
K.Cd.3.Ge.12.Hg.1.Cl | -50.42414 | 4.134261 | Indirect | 1.023987
K.Cd.4.Ge.1.Hg.11.Cl | -41.85141 | 4.102614 | Indirect | 1.180719
K.Cd.4.Ge.2.Hg.10.Cl | -46.46035 | 4.081521 | Indirect | 1.195766
K.Cd.4.Ge.3.Hg.9.Cl | -49.72783 | 4.065673 | Indirect | 1.089282
K.Cd.4.Ge.4.Hg.8.Cl | -52.02789 | 4.054898 | Indirect | 0.9302376
K.Cd.4.Ge.5.Hg.7.Cl | -53.24973 | 4.04906 | Indirect | 0.8529029
K.Cd.4.Ge.6.Hg.6.Cl | -54.31316 | 4.048055 | Indirect | 0.8229073
K.Cd.4.Ge.7.Hg.5.Cl | -54.7012 | 4.051808 | Indirect | 0.8606356
K.Cd.4.Ge.8.Hg.4.Cl | -54.80808 | 4.060274 | Indirect | 0.8912826
K.Cd.4.Ge.9.Hg.3.Cl | -54.3481 | 4.073435 | Indirect | 0.9182439
K.Cd.4.Ge.10.Hg.2.Cl | -53.05613 | 4.091301 | Indirect | 0.980518
K.Cd.4.Ge.11.Hg.1.Cl | -50.87496 | 4.113909 | Indirect | 1.05682
K.Cd.5.Ge.1.Hg.10.Cl | -42.51981 | 4.097032 | Indirect | 1.377998
K.Cd.5.Ge.2.Hg.9.Cl | -47.12197 | 4.077222 | Indirect | 1.270551
K.Cd.5.Ge.3.Hg.8.Cl | -50.08767 | 4.062613 | Indirect | 1.17031
K.Cd.5.Ge.4.Hg.7.Cl | -52.19362 | 4.053041 | Indirect | 1.015306
K.Cd.5.Ge.5.Hg.6.Cl | -53.22703 | 4.048378 | Indirect | 0.9090441
K.Cd.5.Ge.6.Hg.5.Cl | -54.05297 | 4.048527 | Indirect | 0.9157271
K.Cd.5.Ge.7.Hg.4.Cl | -54.13693 | 4.053421 | Indirect | 0.9427171
K.Cd.5.Ge.8.Hg.3.Cl | -53.79698 | 4.063021 | Indirect | 0.9877132
K.Cd.5.Ge.9.Hg.2.Cl | -52.74299 | 4.077315 | Indirect | 1.075718
K.Cd.5.Ge.10.Hg.1.Cl | -50.72092 | 4.096322 | Indirect | 1.184536
K.Cd.6.Ge.1.Hg.9.Cl | -42.95214 | 4.091764 | Indirect | 1.440696
K.Cd.6.Ge.2.Hg.8.Cl | -47.25132 | 4.073227 | Indirect | 1.3544
K.Cd.6.Ge.3.Hg.7.Cl | -49.9757 | 4.059847 | Indirect | 1.195492
K.Cd.6.Ge.4.Hg.6.Cl | -51.7859 | 4.051471 | Indirect | 1.046097
K.Cd.6.Ge.5.Hg.5.Cl | -52.62989 | 4.047977 | Indirect | 1.01362
K.Cd.6.Ge.6.Hg.4.Cl | -53.08556 | 4.049276 | Indirect | 1.024765
K.Cd.6.Ge.7.Hg.3.Cl | -52.87672 | 4.055308 | Indirect | 1.061782
K.Cd.6.Ge.8.Hg.2.Cl | -51.90603 | 4.066041 | Indirect | 1.140214
K.Cd.6.Ge.9.Hg.1.Cl | -50.12875 | 4.081471 | Indirect | 1.22987
K.Cd.7.Ge.1.Hg.8.Cl | -43.01234 | 4.086808 | Indirect | 1.536837
K.Cd.7.Ge.2.Hg.7.Cl | -46.78406 | 4.069531 | Indirect | 1.385794
K.Cd.7.Ge.3.Hg.6.Cl | -49.23849 | 4.057372 | Indirect | 1.240065
K.Cd.7.Ge.4.Hg.5.Cl | -50.91285 | 4.050184 | Indirect | 1.139531
K.Cd.7.Ge.5.Hg.4.Cl | -51.44949 | 4.047854 | Indirect | 1.118021
K.Cd.7.Ge.6.Hg.3.Cl | -51.55833 | 4.0503 | Indirect | 1.164084
K.Cd.7.Ge.7.Hg.2.Cl | -50.79618 | 4.057469 | Indirect | 1.24399
K.Cd.7.Ge.8.Hg.1.Cl | -49.01315 | 4.069335 | Indirect | 1.328382
K.Cd.8.Ge.1.Hg.7.Cl | -42.32101 | 4.08216 | Indirect | 1.567473
K.Cd.8.Ge.2.Hg.6.Cl | -45.80221 | 4.066134 | Indirect | 1.422546
K.Cd.8.Ge.3.Hg.5.Cl | -48.07814 | 4.055187 | Indirect | 1.331699
K.Cd.8.Ge.4.Hg.4.Cl | -49.49308 | 4.049181 | Indirect | 1.277824
K.Cd.8.Ge.5.Hg.3.Cl | -49.69009 | 4.04801 | Indirect | 1.24241
K.Cd.8.Ge.6.Hg.2.Cl | -49.25489 | 4.0516 | Indirect | 1.353699
K.Cd.8.Ge.7.Hg.1.Cl | -47.61836 | 4.059903 | Indirect | 1.458184
K.Cd.9.Ge.1.Hg.6.Cl | -40.99329 | 4.077818 | Indirect | 1.630346
K.Cd.9.Ge.2.Hg.5.Cl | -44.42973 | 4.063032 | Indirect | 1.528047
K.Cd.9.Ge.3.Hg.4.Cl | -46.47378 | 4.053289 | Indirect | 1.413474
K.Cd.9.Ge.4.Hg.3.Cl | -47.57111 | 4.048459 | Indirect | 1.404925
K.Cd.9.Ge.5.Hg.2.Cl | -47.27767 | 4.048443 | Indirect | 1.47008
K.Cd.9.Ge.6.Hg.1.Cl | -45.91534 | 4.053174 | Indirect | 1.579294
K.Cd.10.Ge.1.Hg.5.Cl | -39.32637 | 4.073779 | Indirect | 1.675951
K.Cd.10.Ge.2.Hg.4.Cl | -42.64986 | 4.060224 | Indirect | 1.528502
K.Cd.10.Ge.3.Hg.3.Cl | -44.40277 | 4.051678 | Indirect | 1.516123
K.Cd.10.Ge.4.Hg.2.Cl | -45.00851 | 4.048017 | Indirect | 1.586756
K.Cd.10.Ge.5.Hg.1.Cl | -43.78601 | 4.049152 | Indirect | 1.597598
K.Cd.11.Ge.1.Hg.4.Cl | -37.58247 | 4.070041 | Indirect | 1.651508
K.Cd.11.Ge.2.Hg.3.Cl | -40.42014 | 4.057708 | Indirect | 1.633802
K.Cd.11.Ge.3.Hg.2.Cl | -41.64766 | 4.050351 | Indirect | 1.704077
K.Cd.11.Ge.4.Hg.1.Cl | -41.32708 | 4.047855 | Indirect | 1.825706
K.Cd.12.Ge.1.Hg.3.Cl | -35.21042 | 4.066601 | Indirect | 1.744343
K.Cd.12.Ge.2.Hg.2.Cl | -37.53503 | 4.055481 | Indirect | 1.825804
K.Cd.12.Ge.3.Hg.1.Cl | -37.83217 | 4.049307 | Indirect | 1.937108
K.Cd.13.Ge.1.Hg.2.Cl | -32.20331 | 4.063457 | Indirect | 1.939153
K.Cd.13.Ge.2.Hg.1.Cl | -33.59873 | 4.053543 | Indirect | 2.05852
K.Cd.14.Ge.1.Hg.1.Cl | -28.23336 | 4.060607 | Indirect | 2.134601
K.Cd.1.Ge.1.Pb.14.Cl | -38.65863 | 4.57334 | Non-indirect | 1.842495
K.Cd.1.Ge.2.Pb.13.Cl | -42.00911 | 4.445425 | Non-indirect | 1.795966
K.Cd.1.Ge.3.Pb.12.Cl | -44.74037 | 4.33939 | Non-indirect | 1.741094
K.Cd.1.Ge.4.Pb.11.Cl | -46.72685 | 4.252627 | Non-indirect | 1.689485
K.Cd.1.Ge.5.Pb.10.Cl | -48.46231 | 4.183086 | Non-indirect | 1.645983
K.Cd.1.Ge.6.Pb.9.Cl | -50.04408 | 4.12916 | Non-indirect | 1.586365
K.Cd.1.Ge.7.Pb.8.Cl | -51.36295 | 4.089602 | Non-indirect | 1.518479
K.Cd.1.Ge.8.Pb.7.Cl | -51.17636 | 4.063457 | Non-indirect | 1.472351
K.Cd.1.Ge.9.Pb.6.Cl | -50.92587 | 4.050023 | Non-indirect | 1.422662
K.Cd.1.Ge.10.Pb.5.Cl | -50.65795 | 4.048814 | Non-indirect | 1.361801
K.Cd.1.Ge.11.Pb.4.Cl | -50.27357 | 4.059539 | Non-indirect | 1.295815
K.Cd.1.Ge.12.Pb.3.Cl | -49.39912 | 4.082087 | Non-indirect | 1.238263
K.Cd.1.Ge.13.Pb.2.Cl | -48.24724 | 4.116521 | Non-indirect | 1.172071
K.Cd.1.Ge.14.Pb.1.Cl | -46.54958 | 4.163077 | Non-indirect | 1.146908
K.Cd.2.Ge.1.Pb.13.Cl | -41.06372 | 4.503686 | Non-indirect | 1.941986
K.Cd.2.Ge.2.Pb.12.Cl | -44.72585 | 4.387552 | Non-indirect | 1.895658
K.Cd.2.Ge.3.Pb.11.Cl | -47.26756 | 4.291859 | Non-indirect | 1.848144
K.Cd.2.Ge.4.Pb.10.Cl | -49.45889 | 4.214307 | Non-indirect | 1.803021
K.Cd.2.Ge.5.Pb.9.Cl | -51.30593 | 4.153089 | Non-indirect | 1.737074
K.Cd.2.Ge.6.Pb.8.Cl | -52.88759 | 4.106795 | Non-indirect | 1.639485
K.Cd.2.Ge.7.Pb.7.Cl | -52.85271 | 4.074338 | Non-indirect | 1.605674
K.Cd.2.Ge.8.Pb.6.Cl | -52.77533 | 4.054898 | Non-indirect | 1.548654
K.Cd.2.Ge.9.Pb.5.Cl | -52.5386 | 4.04789 | Non-indirect | 1.481316
K.Cd.2.Ge.10.Pb.4.Cl | -52.19062 | 4.052932 | Non-indirect | 1.3936
K.Cd.2.Ge.11.Pb.3.Cl | -51.34848 | 4.069828 | Non-indirect | 1.3517
K.Cd.2.Ge.12.Pb.2.Cl | -50.30202 | 4.098558 | Non-indirect | 1.193166
K.Cd.2.Ge.13.Pb.1.Cl | -48.57595 | 4.139277 | Non-indirect | 1.162734
K.Cd.3.Ge.1.Pb.12.Cl | -42.87269 | 4.440381 | Indirect | 2.022499
K.Cd.3.Ge.2.Pb.11.Cl | -46.28103 | 4.335234 | Indirect | 1.974436
K.Cd.3.Ge.3.Pb.10.Cl | -48.99611 | 4.249259 | Indirect | 1.924869
K.Cd.3.Ge.4.Pb.9.Cl | -51.37205 | 4.180427 | Indirect | 1.921629
K.Cd.3.Ge.5.Pb.8.Cl | -53.25975 | 4.127149 | Indirect | 1.776949
K.Cd.3.Ge.6.Pb.7.Cl | -53.43543 | 4.088192 | Indirect | 1.786013
K.Cd.3.Ge.7.Pb.6.Cl | -53.48601 | 4.062613 | Indirect | 1.714594
K.Cd.3.Ge.8.Pb.5.Cl | -53.35265 | 4.049719 | Indirect | 1.580206
K.Cd.3.Ge.9.Pb.4.Cl | -53.11263 | 4.049034 | Indirect | 1.496831
K.Cd.3.Ge.10.Pb.3.Cl | -52.29359 | 4.060274 | Indirect | 1.444593
K.Cd.3.Ge.11.Pb.2.Cl | -51.18333 | 4.083336 | Non-indirect | 1.290609
K.Cd.3.Ge.12.Pb.1.Cl | -49.65199 | 4.11829 | Non-indirect | 1.221883
K.Cd.4.Ge.1.Pb.11.Cl | -43.92073 | 4.382985 | Indirect | 2.109927
K.Cd.4.Ge.2.Pb.10.Cl | -47.49111 | 4.288125 | Indirect | 2.063133
K.Cd.4.Ge.3.Pb.9.Cl | -50.41353 | 4.211317 | Indirect | 2.044117
K.Cd.4.Ge.4.Pb.8.Cl | -52.79219 | 4.150775 | Indirect | 1.933898
K.Cd.4.Ge.5.Pb.7.Cl | -53.18888 | 4.105103 | Indirect | 1.970502
K.Cd.4.Ge.6.Pb.6.Cl | -53.41814 | 4.073227 | Indirect | 1.900736
K.Cd.4.Ge.7.Pb.5.Cl | -53.41343 | 4.054338 | Indirect | 1.697953
K.Cd.4.Ge.8.Pb.4.Cl | -53.33593 | 4.047861 | Indirect | 1.620595
K.Cd.4.Ge.9.Pb.3.Cl | -52.54707 | 4.053421 | Indirect | 1.558206
K.Cd.4.Ge.10.Pb.2.Cl | -51.53181 | 4.07083 | Indirect | 1.347044
K.Cd.4.Ge.11.Pb.1.Cl | -50.00307 | 4.100078 | Indirect | 1.332414
K.Cd.5.Ge.1.Pb.10.Cl | -44.73053 | 4.331114 | Indirect | 2.231279
K.Cd.5.Ge.2.Pb.9.Cl | -48.53506 | 4.245922 | Indirect | 2.190884
K.Cd.5.Ge.3.Pb.8.Cl | -51.45651 | 4.177797 | Indirect | 2.123595
K.Cd.5.Ge.4.Pb.7.Cl | -52.21892 | 4.125166 | Indirect | 2.086297
K.Cd.5.Ge.5.Pb.6.Cl | -52.64017 | 4.086808 | Indirect | 2.007889
K.Cd.5.Ge.6.Pb.5.Cl | -52.8387 | 4.061793 | Indirect | 1.860416
K.Cd.5.Ge.7.Pb.4.Cl | -52.8346 | 4.049438 | Indirect | 1.770351
K.Cd.5.Ge.8.Pb.3.Cl | -52.25558 | 4.049276 | Indirect | 1.583005
K.Cd.5.Ge.9.Pb.2.Cl | -51.34325 | 4.06103 | Indirect | 1.447966
K.Cd.5.Ge.10.Pb.1.Cl | -50.01627 | 4.084607 | Indirect | 1.369694
K.Cd.6.Ge.1.Pb.9.Cl | -45.42008 | 4.284425 | Indirect | 2.35617
K.Cd.6.Ge.2.Pb.8.Cl | -49.28085 | 4.208358 | Indirect | 2.329769
K.Cd.6.Ge.3.Pb.7.Cl | -50.5392 | 4.148489 | Indirect | 2.22255
K.Cd.6.Ge.4.Pb.6.Cl | -51.27265 | 4.103437 | Indirect | 2.135679
K.Cd.6.Ge.5.Pb.5.Cl | -51.66529 | 4.07214 | Indirect | 2.001291
K.Cd.6.Ge.6.Pb.4.Cl | -51.81116 | 4.053802 | Indirect | 1.774726
K.Cd.6.Ge.7.Pb.3.Cl | -51.4298 | 4.047854 | Indirect | 1.611707
K.Cd.6.Ge.8.Pb.2.Cl | -50.7622 | 4.053932 | Indirect | 1.546477
K.Cd.6.Ge.9.Pb.1.Cl | -49.41908 | 4.071855 | Indirect | 1.473747
K.Cd.7.Ge.1.Pb.8.Cl | -45.9596 | 4.242618 | Indirect | 2.471989
K.Cd.7.Ge.2.Pb.7.Cl | -47.98796 | 4.175196 | Indirect | 2.375319
K.Cd.7.Ge.3.Pb.6.Cl | -49.16783 | 4.123209 | Indirect | 2.25569
K.Cd.7.Ge.4.Pb.5.Cl | -49.93934 | 4.085448 | Indirect | 2.178707
K.Cd.7.Ge.5.Pb.4.Cl | -50.37147 | 4.060997 | Indirect | 1.836118
K.Cd.7.Ge.6.Pb.3.Cl | -50.24533 | 4.049181 | Indirect | 1.746709
K.Cd.7.Ge.7.Pb.2.Cl | -49.6859 | 4.049541 | Indirect | 1.668414
K.Cd.7.Ge.8.Pb.1.Cl | -48.35522 | 4.06181 | Indirect | 1.575495
K.Cd.8.Ge.1.Pb.7.Cl | -44.3841 | 4.205429 | Indirect | 2.541994
K.Cd.8.Ge.2.Pb.6.Cl | -46.35411 | 4.146231 | Indirect | 2.431158
K.Cd.8.Ge.3.Pb.5.Cl | -47.55101 | 4.101797 | Indirect | 2.350242
K.Cd.8.Ge.4.Pb.4.Cl | -48.49579 | 4.071078 | Indirect | 1.967423
K.Cd.8.Ge.5.Pb.3.Cl | -48.66339 | 4.053289 | Indirect | 1.887864
K.Cd.8.Ge.6.Pb.2.Cl | -48.24935 | 4.04787 | Indirect | 1.822257
K.Cd.8.Ge.7.Pb.1.Cl | -47.03894 | 4.054466 | Indirect | 1.737417
K.Cd.9.Ge.1.Pb.6.Cl | -42.32049 | 4.172625 | Indirect | 2.468486
K.Cd.9.Ge.2.Pb.5.Cl | -44.47991 | 4.121279 | Indirect | 2.367831
K.Cd.9.Ge.3.Pb.4.Cl | -45.88856 | 4.084114 | Indirect | 2.139881
K.Cd.9.Ge.4.Pb.3.Cl | -46.36381 | 4.060224 | Indirect | 2.046685
K.Cd.9.Ge.5.Pb.2.Cl | -46.1284 | 4.048946 | Indirect | 1.951382
K.Cd.9.Ge.6.Pb.1.Cl | -45.30336 | 4.049828 | Indirect | 1.755218
K.Cd.10.Ge.1.Pb.5.Cl | -40.4064 | 4.144 | Indirect | 2.432379
K.Cd.10.Ge.2.Pb.4.Cl | -42.60379 | 4.100183 | Indirect | 2.33121
K.Cd.10.Ge.3.Pb.3.Cl | -43.49587 | 4.070041 | Indirect | 2.224182
K.Cd.10.Ge.4.Pb.2.Cl | -43.64843 | 4.052799 | Indirect | 1.995656
K.Cd.10.Ge.5.Pb.1.Cl | -43.08908 | 4.047909 | Indirect | 1.89575
K.Cd.11.Ge.1.Pb.4.Cl | -38.08279 | 4.119376 | Indirect | 2.409977
K.Cd.11.Ge.2.Pb.3.Cl | -39.92737 | 4.082805 | Indirect | 2.293288
K.Cd.11.Ge.3.Pb.2.Cl | -40.70078 | 4.059476 | Indirect | 2.170628
K.Cd.11.Ge.4.Pb.1.Cl | -40.56321 | 4.048734 | Indirect | 2.013022
K.Cd.12.Ge.1.Pb.3.Cl | -35.23464 | 4.098594 | Indirect | 2.397188
K.Cd.12.Ge.2.Pb.2.Cl | -37.08163 | 4.069028 | Indirect | 2.257833
K.Cd.12.Ge.3.Pb.1.Cl | -37.57353 | 4.052333 | Indirect | 2.152244
K.Cd.13.Ge.1.Pb.2.Cl | -32.09338 | 4.081521 | Indirect | 2.382352
K.Cd.13.Ge.2.Pb.1.Cl | -33.47001 | 4.058751 | Indirect | 2.266804
K.Cd.14.Ge.1.Pb.1.Cl | -28.27666 | 4.068039 | Indirect | 2.393991
K.Cd.1.Ge.1.Sn.14.Cl | -29.76473 | 4.420612 | Non-indirect | 1.27731
K.Cd.1.Ge.2.Sn.13.Cl | -34.34611 | 4.327029 | Non-indirect | 1.263019
K.Cd.1.Ge.3.Sn.12.Cl | -38.08688 | 4.249259 | Non-indirect | 1.26536
K.Cd.1.Ge.4.Sn.11.Cl | -41.13781 | 4.185774 | Non-indirect | 1.250493
K.Cd.1.Ge.5.Sn.10.Cl | -43.85243 | 4.135356 | Non-indirect | 1.257779
K.Cd.1.Ge.6.Sn.9.Cl | -46.2725 | 4.097032 | Non-indirect | 1.254029
K.Cd.1.Ge.7.Sn.8.Cl | -48.47892 | 4.070041 | Non-indirect | 1.270982
K.Cd.1.Ge.8.Sn.7.Cl | -49.08057 | 4.053802 | Non-indirect | 1.224138
K.Cd.1.Ge.9.Sn.6.Cl | -49.48475 | 4.04789 | Non-indirect | 1.212506
K.Cd.1.Ge.10.Sn.5.Cl | -49.72064 | 4.052021 | Non-indirect | 1.157738
K.Cd.1.Ge.11.Sn.4.Cl | -49.7551 | 4.066041 | Non-indirect | 1.135397
K.Cd.1.Ge.12.Sn.3.Cl | -49.21682 | 4.089917 | Non-indirect | 1.11517
K.Cd.1.Ge.13.Sn.2.Cl | -48.29621 | 4.123737 | Non-indirect | 1.0921
K.Cd.1.Ge.14.Sn.1.Cl | -46.64624 | 4.167711 | Non-indirect | 1.103585
K.Cd.2.Ge.1.Sn.13.Cl | -33.00942 | 4.373966 | Non-indirect | 1.324076
K.Cd.2.Ge.2.Sn.12.Cl | -37.68901 | 4.288125 | Indirect | 1.338645
K.Cd.2.Ge.3.Sn.11.Cl | -41.30729 | 4.217328 | Indirect | 1.347357
K.Cd.2.Ge.4.Sn.10.Cl | -44.42098 | 4.160201 | Indirect | 1.368253
K.Cd.2.Ge.5.Sn.9.Cl | -47.19741 | 4.115649 | Indirect | 1.373888
K.Cd.2.Ge.6.Sn.8.Cl | -49.67499 | 4.082805 | Indirect | 1.389007
K.Cd.2.Ge.7.Sn.7.Cl | -50.43321 | 4.060997 | Indirect | 1.361593
K.Cd.2.Ge.8.Sn.6.Cl | -51.00399 | 4.049719 | Indirect | 1.318623
K.Cd.2.Ge.9.Sn.5.Cl | -51.31181 | 4.048617 | Indirect | 1.29283
K.Cd.2.Ge.10.Sn.4.Cl | -51.46715 | 4.057469 | Indirect | 1.229649
K.Cd.2.Ge.11.Sn.3.Cl | -51.00753 | 4.076179 | Non-indirect | 1.235308
K.Cd.2.Ge.12.Sn.2.Cl | -50.16842 | 4.104772 | Non-indirect | 1.123281
K.Cd.2.Ge.13.Sn.1.Cl | -48.66463 | 4.143393 | Non-indirect | 1.111233
K.Cd.3.Ge.1.Sn.12.Cl | -35.52902 | 4.331114 | Indirect | 1.410065
K.Cd.3.Ge.2.Sn.11.Cl | -39.98033 | 4.252627 | Indirect | 1.421353
K.Cd.3.Ge.3.Sn.10.Cl | -43.6973 | 4.188493 | Indirect | 1.447928
K.Cd.3.Ge.4.Sn.9.Cl | -46.91136 | 4.137476 | Indirect | 1.492827
K.Cd.3.Ge.5.Sn.8.Cl | -49.70155 | 4.098594 | Indirect | 1.525852
K.Cd.3.Ge.6.Sn.7.Cl | -50.70093 | 4.071078 | Indirect | 1.467814
K.Cd.3.Ge.7.Sn.6.Cl | -51.40747 | 4.054338 | Indirect | 1.453564
K.Cd.3.Ge.8.Sn.5.Cl | -51.88382 | 4.047942 | Indirect | 1.381972
K.Cd.3.Ge.9.Sn.4.Cl | -52.1507 | 4.0516 | Indirect | 1.227304
K.Cd.3.Ge.10.Sn.3.Cl | -51.81208 | 4.06515 | Indirect | 1.187592
K.Cd.3.Ge.11.Sn.2.Cl | -51.1048 | 4.088556 | Non-indirect | 1.177801
K.Cd.3.Ge.12.Sn.1.Cl | -49.63158 | 4.121899 | Non-indirect | 1.166047
K.Cd.4.Ge.1.Sn.11.Cl | -37.30904 | 4.291859 | Indirect | 1.522887
K.Cd.4.Ge.2.Sn.10.Cl | -41.8365 | 4.220379 | Indirect | 1.562773
K.Cd.4.Ge.3.Sn.9.Cl | -45.57019 | 4.162628 | Indirect | 1.590858
K.Cd.4.Ge.4.Sn.8.Cl | -48.8581 | 4.117499 | Indirect | 1.67223
K.Cd.4.Ge.5.Sn.7.Cl | -50.12243 | 4.084114 | Indirect | 1.588342
K.Cd.4.Ge.6.Sn.6.Cl | -51.07991 | 4.061793 | Indirect | 1.587624
K.Cd.4.Ge.7.Sn.5.Cl | -51.81318 | 4.050023 | Indirect | 1.339907
K.Cd.4.Ge.8.Sn.4.Cl | -52.22468 | 4.048443 | Indirect | 1.338785
K.Cd.4.Ge.9.Sn.3.Cl | -52.03429 | 4.056824 | Indirect | 1.321402
K.Cd.4.Ge.10.Sn.2.Cl | -51.367 | 4.075064 | Indirect | 1.276076
K.Cd.4.Ge.11.Sn.1.Cl | -49.98631 | 4.103184 | Indirect | 1.255268
K.Cd.5.Ge.1.Sn.10.Cl | -38.72123 | 4.256028 | Indirect | 1.637272
K.Cd.5.Ge.2.Sn.9.Cl | -43.32981 | 4.19124 | Indirect | 1.700696
K.Cd.5.Ge.3.Sn.8.Cl | -47.12168 | 4.139623 | Indirect | 1.781152
K.Cd.5.Ge.4.Sn.7.Cl | -48.83421 | 4.100183 | Indirect | 1.491107
K.Cd.5.Ge.5.Sn.6.Cl | -50.13645 | 4.07214 | Indirect | 1.486757
K.Cd.5.Ge.6.Sn.5.Cl | -51.09926 | 4.054898 | Indirect | 1.439395
K.Cd.5.Ge.7.Sn.4.Cl | -51.70748 | 4.048017 | Indirect | 1.44532
K.Cd.5.Ge.8.Sn.3.Cl | -51.6631 | 4.0512 | Indirect | 1.454503
K.Cd.5.Ge.9.Sn.2.Cl | -51.20131 | 4.064282 | Indirect | 1.326205
K.Cd.5.Ge.10.Sn.1.Cl | -49.94454 | 4.087217 | Indirect | 1.310982
K.Cd.6.Ge.1.Sn.9.Cl | -39.91554 | 4.223462 | Indirect | 1.821806
K.Cd.6.Ge.2.Sn.8.Cl | -44.55654 | 4.165084 | Indirect | 1.904448
K.Cd.6.Ge.3.Sn.7.Cl | -46.87651 | 4.119376 | Indirect | 1.607152
K.Cd.6.Ge.4.Sn.6.Cl | -48.55118 | 4.085448 | Indirect | 1.604537
K.Cd.6.Ge.5.Sn.5.Cl | -49.79625 | 4.062613 | Indirect | 1.447939
K.Cd.6.Ge.6.Sn.4.Cl | -50.71631 | 4.050351 | Indirect | 1.4434
K.Cd.6.Ge.7.Sn.3.Cl | -50.86489 | 4.048291 | Indirect | 1.452625
K.Cd.6.Ge.8.Sn.2.Cl | -50.54018 | 4.056201 | Indirect | 1.424298
K.Cd.6.Ge.9.Sn.1.Cl | -49.33457 | 4.073972 | Indirect | 1.400599
K.Cd.7.Ge.1.Sn.8.Cl | -40.81569 | 4.194018 | Indirect | 2.023494
K.Cd.7.Ge.2.Sn.7.Cl | -44.10141 | 4.141798 | Indirect | 1.733737
K.Cd.7.Ge.3.Sn.6.Cl | -46.37805 | 4.101797 | Indirect | 1.558003
K.Cd.7.Ge.4.Sn.5.Cl | -48.08052 | 4.073227 | Indirect | 1.54112
K.Cd.7.Ge.5.Sn.4.Cl | -49.20483 | 4.055481 | Indirect | 1.55421
K.Cd.7.Ge.6.Sn.3.Cl | -49.59389 | 4.048115 | Indirect | 1.579355
K.Cd.7.Ge.7.Sn.2.Cl | -49.39249 | 4.050824 | Indirect | 1.539266
K.Cd.7.Ge.8.Sn.1.Cl | -48.32412 | 4.063435 | Indirect | 1.565148
K.Cd.8.Ge.1.Sn.7.Cl | -40.10958 | 4.167569 | Indirect | 1.854579
K.Cd.8.Ge.2.Sn.6.Cl | -43.51719 | 4.121279 | Indirect | 1.659451
K.Cd.8.Ge.3.Sn.5.Cl | -45.7101 | 4.086808 | Indirect | 1.670855
K.Cd.8.Ge.4.Sn.4.Cl | -47.22644 | 4.063457 | Indirect | 1.692114
K.Cd.8.Ge.5.Sn.3.Cl | -47.88181 | 4.050701 | Indirect | 1.709638
K.Cd.8.Ge.6.Sn.2.Cl | -47.85489 | 4.048162 | Indirect | 1.737093
K.Cd.8.Ge.7.Sn.1.Cl | -46.90799 | 4.0556 | Indirect | 1.693858
K.Cd.9.Ge.1.Sn.6.Cl | -39.29609 | 4.144 | Indirect | 1.796283
K.Cd.9.Ge.2.Sn.5.Cl | -42.31289 | 4.103437 | Indirect | 1.800361
K.Cd.9.Ge.3.Sn.4.Cl | -44.31535 | 4.074338 | Indirect | 1.819755
K.Cd.9.Ge.4.Sn.3.Cl | -45.40878 | 4.056088 | Indirect | 1.741688
K.Cd.9.Ge.5.Sn.2.Cl | -45.69378 | 4.048235 | Indirect | 1.678379
K.Cd.9.Ge.6.Sn.1.Cl | -45.14631 | 4.050469 | Indirect | 1.661453
K.Cd.10.Ge.1.Sn.5.Cl | -37.90958 | 4.123209 | Indirect | 1.947691
K.Cd.10.Ge.2.Sn.4.Cl | -40.82609 | 4.088192 | Indirect | 1.83008
K.Cd.10.Ge.3.Sn.3.Cl | -42.46901 | 4.064325 | Indirect | 1.768921
K.Cd.10.Ge.4.Sn.2.Cl | -43.27125 | 4.051074 | Indirect | 1.794844
K.Cd.10.Ge.5.Sn.1.Cl | -42.94494 | 4.048055 | Indirect | 1.780643
K.Cd.11.Ge.1.Sn.4.Cl | -36.37328 | 4.105103 | Indirect | 1.95662
K.Cd.11.Ge.2.Sn.3.Cl | -38.84723 | 4.075473 | Indirect | 1.918691
K.Cd.11.Ge.3.Sn.2.Cl | -40.14962 | 4.056718 | Indirect | 1.856785
K.Cd.11.Ge.4.Sn.1.Cl | -40.36522 | 4.048378 | Indirect | 1.898693
K.Cd.12.Ge.1.Sn.3.Cl | -34.19496 | 4.089602 | Indirect | 1.983598
K.Cd.12.Ge.2.Sn.2.Cl | -36.66389 | 4.065218 | Indirect | 1.976541
K.Cd.12.Ge.3.Sn.1.Cl | -37.39496 | 4.051471 | Indirect | 2.019293
K.Cd.13.Ge.1.Sn.2.Cl | -31.70225 | 4.076633 | Indirect | 2.085939
K.Cd.13.Ge.2.Sn.1.Cl | -33.29645 | 4.057372 | Indirect | 2.127618
K.Cd.14.Ge.1.Sn.1.Cl | -28.12563 | 4.066134 | Indirect | 2.248352
K.Cd.1.Ge.1.Zn.14.Cl | 7.924061 | 4.202826 | Non-indirect | 2.186951
K.Cd.1.Ge.2.Zn.13.Cl | 0.01483395 | 4.204168 | Non-indirect | 2.103599
K.Cd.1.Ge.3.Zn.12.Cl | -6.743365 | 4.205516 | Indirect | 2.017681
K.Cd.1.Ge.4.Zn.11.Cl | -12.63907 | 4.20687 | Indirect | 1.942042
K.Cd.1.Ge.5.Zn.10.Cl | -18.08627 | 4.20823 | Indirect | 1.887095
K.Cd.1.Ge.6.Zn.9.Cl | -22.88609 | 4.209596 | Indirect | 1.895649
K.Cd.1.Ge.7.Zn.8.Cl | -27.33937 | 4.210969 | Indirect | 1.920483
K.Cd.1.Ge.8.Zn.7.Cl | -30.66884 | 4.212348 | Indirect | 1.39281
K.Cd.1.Ge.9.Zn.6.Cl | -34.11555 | 4.213732 | Indirect | 1.324726
K.Cd.1.Ge.10.Zn.5.Cl | -37.15254 | 4.215123 | Indirect | 1.282485
K.Cd.1.Ge.11.Zn.4.Cl | -39.75007 | 4.21652 | Indirect | 1.262372
K.Cd.1.Ge.12.Zn.3.Cl | -41.69807 | 4.217924 | Non-indirect | 1.127568
K.Cd.1.Ge.13.Zn.2.Cl | -43.35704 | 4.219333 | Non-indirect | 1.130772
K.Cd.1.Ge.14.Zn.1.Cl | -44.24485 | 4.220749 | Non-indirect | 1.077544
K.Cd.2.Ge.1.Zn.13.Cl | 2.029797 | 4.176048 | Non-indirect | 2.210992
K.Cd.2.Ge.2.Zn.12.Cl | -5.976362 | 4.177263 | Indirect | 2.12297
K.Cd.2.Ge.3.Zn.11.Cl | -12.67859 | 4.178484 | Indirect | 2.035865
K.Cd.2.Ge.4.Zn.10.Cl | -18.75521 | 4.179711 | Indirect | 1.951173
K.Cd.2.Ge.5.Zn.9.Cl | -23.94905 | 4.180944 | Indirect | 1.918458
K.Cd.2.Ge.6.Zn.8.Cl | -28.74686 | 4.182183 | Indirect | 1.892304
K.Cd.2.Ge.7.Zn.7.Cl | -32.21779 | 4.183428 | Indirect | 1.686773
K.Cd.2.Ge.8.Zn.6.Cl | -35.71203 | 4.184678 | Indirect | 1.495414
K.Cd.2.Ge.9.Zn.5.Cl | -38.77691 | 4.185935 | Indirect | 1.340935
K.Cd.2.Ge.10.Zn.4.Cl | -41.75502 | 4.187198 | Indirect | 1.306007
K.Cd.2.Ge.11.Zn.3.Cl | -43.64936 | 4.188467 | Indirect | 1.240542
K.Cd.2.Ge.12.Zn.2.Cl | -45.31761 | 4.189742 | Non-indirect | 1.157626
K.Cd.2.Ge.13.Zn.1.Cl | -46.09767 | 4.191023 | Non-indirect | 1.154899
K.Cd.3.Ge.1.Zn.12.Cl | -3.099799 | 4.151907 | Non-indirect | 2.23079
K.Cd.3.Ge.2.Zn.11.Cl | -10.89083 | 4.152997 | Indirect | 2.142749
K.Cd.3.Ge.3.Zn.10.Cl | -17.67354 | 4.154094 | Indirect | 2.055487
K.Cd.3.Ge.4.Zn.9.Cl | -23.78726 | 4.155196 | Indirect | 1.974753
K.Cd.3.Ge.5.Zn.8.Cl | -28.96699 | 4.156304 | Indirect | 1.935691
K.Cd.3.Ge.6.Zn.7.Cl | -32.63202 | 4.157418 | Indirect | 1.707083
K.Cd.3.Ge.7.Zn.6.Cl | -35.95311 | 4.158538 | Indirect | 1.574639
K.Cd.3.Ge.8.Zn.5.Cl | -39.29405 | 4.159664 | Indirect | 1.424592
K.Cd.3.Ge.9.Zn.4.Cl | -42.46706 | 4.160796 | Indirect | 1.361763
K.Cd.3.Ge.10.Zn.3.Cl | -44.49842 | 4.161933 | Indirect | 1.2842
K.Cd.3.Ge.11.Zn.2.Cl | -46.10445 | 4.163077 | Indirect | 1.249769
K.Cd.3.Ge.12.Zn.1.Cl | -47.1978 | 4.164227 | Non-indirect | 1.177865
K.Cd.4.Ge.1.Zn.11.Cl | -7.475994 | 4.130354 | Non-indirect | 2.252065
K.Cd.4.Ge.2.Zn.10.Cl | -15.33342 | 4.131322 | Indirect | 2.158185
K.Cd.4.Ge.3.Zn.9.Cl | -22.15329 | 4.132296 | Indirect | 2.070962
K.Cd.4.Ge.4.Zn.8.Cl | -28.30192 | 4.133276 | Indirect | 1.992444
K.Cd.4.Ge.5.Zn.7.Cl | -31.93315 | 4.134261 | Indirect | 1.955127
K.Cd.4.Ge.6.Zn.6.Cl | -35.59049 | 4.135253 | Indirect | 1.706688
K.Cd.4.Ge.7.Zn.5.Cl | -38.99518 | 4.13625 | Indirect | 1.535692
K.Cd.4.Ge.8.Zn.4.Cl | -42.43114 | 4.137253 | Indirect | 1.438246
K.Cd.4.Ge.9.Zn.3.Cl | -44.69379 | 4.138262 | Indirect | 1.381922
K.Cd.4.Ge.10.Zn.2.Cl | -46.46458 | 4.139277 | Indirect | 1.307331
K.Cd.4.Ge.11.Zn.1.Cl | -47.47509 | 4.140297 | Indirect | 1.277757
K.Cd.5.Ge.1.Zn.10.Cl | -11.49863 | 4.111349 | Non-indirect | 2.269417
K.Cd.5.Ge.2.Zn.9.Cl | -19.3721 | 4.112196 | Indirect | 2.176752
K.Cd.5.Ge.3.Zn.8.Cl | -26.18216 | 4.11305 | Indirect | 2.087407
K.Cd.5.Ge.4.Zn.7.Cl | -30.93577 | 4.113909 | Indirect | 2.010573
K.Cd.5.Ge.5.Zn.6.Cl | -34.58407 | 4.114774 | Indirect | 1.894267
K.Cd.5.Ge.6.Zn.5.Cl | -38.17923 | 4.115644 | Indirect | 1.739494
K.Cd.5.Ge.7.Zn.4.Cl | -41.64914 | 4.116521 | Indirect | 1.579193
K.Cd.5.Ge.8.Zn.3.Cl | -44.30395 | 4.117403 | Indirect | 1.463962
K.Cd.5.Ge.9.Zn.2.Cl | -46.24856 | 4.11829 | Indirect | 1.425581
K.Cd.5.Ge.10.Zn.1.Cl | -47.42508 | 4.119184 | Indirect | 1.331647
K.Cd.6.Ge.1.Zn.9.Cl | -15.18311 | 4.094859 | Non-indirect | 2.285512
K.Cd.6.Ge.2.Zn.8.Cl | -23.12057 | 4.095588 | Indirect | 2.192444
K.Cd.6.Ge.3.Zn.7.Cl | -28.54832 | 4.096322 | Indirect | 2.104155
K.Cd.6.Ge.4.Zn.6.Cl | -33.21175 | 4.097062 | Indirect | 2.028289
K.Cd.6.Ge.5.Zn.5.Cl | -36.76626 | 4.097807 | Indirect | 1.904529
K.Cd.6.Ge.6.Zn.4.Cl | -40.34349 | 4.098558 | Indirect | 1.750262
K.Cd.6.Ge.7.Zn.3.Cl | -43.26852 | 4.099315 | Indirect | 1.606792
K.Cd.6.Ge.8.Zn.2.Cl | -45.57023 | 4.100078 | Indirect | 1.491562
K.Cd.6.Ge.9.Zn.1.Cl | -46.86486 | 4.100846 | Indirect | 1.444364
K.Cd.7.Ge.1.Zn.8.Cl | -18.65062 | 4.08086 | Indirect | 2.298812
K.Cd.7.Ge.2.Zn.7.Cl | -25.2427 | 4.081471 | Indirect | 2.211196
K.Cd.7.Ge.3.Zn.6.Cl | -30.59591 | 4.082087 | Indirect | 2.119311
K.Cd.7.Ge.4.Zn.5.Cl | -35.10258 | 4.082708 | Indirect | 2.035261
K.Cd.7.Ge.5.Zn.4.Cl | -38.66274 | 4.083336 | Indirect | 1.85605
K.Cd.7.Ge.6.Zn.3.Cl | -41.71832 | 4.083968 | Indirect | 1.705905
K.Cd.7.Ge.7.Zn.2.Cl | -44.28644 | 4.084607 | Indirect | 1.62975
K.Cd.7.Ge.8.Zn.1.Cl | -45.85507 | 4.085251 | Indirect | 1.509797
K.Cd.8.Ge.1.Zn.7.Cl | -20.60093 | 4.069335 | Indirect | 2.314316
K.Cd.8.Ge.2.Zn.6.Cl | -27.05186 | 4.069828 | Indirect | 2.224378
K.Cd.8.Ge.3.Zn.5.Cl | -32.35814 | 4.070326 | Indirect | 2.131118
K.Cd.8.Ge.4.Zn.4.Cl | -36.7101 | 4.07083 | Indirect | 2.046628
K.Cd.8.Ge.5.Zn.3.Cl | -39.84188 | 4.07134 | Indirect | 1.833646
K.Cd.8.Ge.6.Zn.2.Cl | -42.56903 | 4.071855 | Indirect | 1.79634
K.Cd.8.Ge.7.Zn.1.Cl | -44.3434 | 4.072376 | Indirect | 1.647912
K.Cd.9.Ge.1.Zn.6.Cl | -22.28566 | 4.060274 | Indirect | 2.331862
K.Cd.9.Ge.2.Zn.5.Cl | -28.6693 | 4.060649 | Indirect | 2.242634
K.Cd.9.Ge.3.Zn.4.Cl | -33.80914 | 4.06103 | Indirect | 2.143708
K.Cd.9.Ge.4.Zn.3.Cl | -37.6164 | 4.061417 | Indirect | 2.063309
K.Cd.9.Ge.5.Zn.2.Cl | -40.49978 | 4.06181 | Indirect | 1.858405
K.Cd.9.Ge.6.Zn.1.Cl | -42.4611 | 4.062208 | Indirect | 1.762471
K.Cd.10.Ge.1.Zn.5.Cl | -23.79383 | 4.053674 | Indirect | 2.346526
K.Cd.10.Ge.2.Zn.4.Cl | -30.01808 | 4.053932 | Indirect | 2.249405
K.Cd.10.Ge.3.Zn.3.Cl | -34.62065 | 4.054196 | Indirect | 2.153342
K.Cd.10.Ge.4.Zn.2.Cl | -38.09393 | 4.054466 | Indirect | 2.051422
K.Cd.10.Ge.5.Zn.1.Cl | -40.26858 | 4.054741 | Indirect | 1.950315
K.Cd.11.Ge.1.Zn.4.Cl | -25.02072 | 4.049541 | Indirect | 2.359413
K.Cd.11.Ge.2.Zn.3.Cl | -30.73271 | 4.049681 | Indirect | 2.25706
K.Cd.11.Ge.3.Zn.2.Cl | -34.97792 | 4.049828 | Indirect | 2.158428
K.Cd.11.Ge.4.Zn.1.Cl | -37.85956 | 4.04998 | Indirect | 2.067432
K.Cd.12.Ge.1.Zn.3.Cl | -25.63655 | 4.047887 | Indirect | 2.376628
K.Cd.12.Ge.2.Zn.2.Cl | -31.0355 | 4.047909 | Indirect | 2.27407
K.Cd.12.Ge.3.Zn.1.Cl | -34.60192 | 4.047937 | Indirect | 2.164798
K.Cd.13.Ge.1.Zn.2.Cl | -25.77302 | 4.048734 | Indirect | 2.388271
K.Cd.13.Ge.2.Zn.1.Cl | -30.41888 | 4.048636 | Indirect | 2.287274
K.Cd.14.Ge.1.Zn.1.Cl | -25.10381 | 4.052109 | Indirect | 2.400002
K.Cd.1.Hg.1.Pb.14.Cl | -38.10102 | 4.666694 | Non-indirect | 1.764404
K.Cd.1.Hg.2.Pb.13.Cl | -40.69454 | 4.610702 | Indirect | 1.660487
K.Cd.1.Hg.3.Pb.12.Cl | -42.51959 | 4.558282 | Indirect | 1.620673
K.Cd.1.Hg.4.Pb.11.Cl | -43.669 | 4.509242 | Indirect | 1.441168
K.Cd.1.Hg.5.Pb.10.Cl | -44.44708 | 4.463405 | Indirect | 1.363043
K.Cd.1.Hg.6.Pb.9.Cl | -44.84804 | 4.420612 | Indirect | 1.325273
K.Cd.1.Hg.7.Pb.8.Cl | -45.04899 | 4.380716 | Indirect | 1.275644
K.Cd.1.Hg.8.Pb.7.Cl | -44.60262 | 4.343583 | Indirect | 1.323594
K.Cd.1.Hg.9.Pb.6.Cl | -43.77696 | 4.30909 | Indirect | 1.279698
K.Cd.1.Hg.10.Pb.5.Cl | -42.83129 | 4.277125 | Indirect | 1.340001
K.Cd.1.Hg.11.Pb.4.Cl | -41.69359 | 4.247586 | Indirect | 1.315808
K.Cd.1.Hg.12.Pb.3.Cl | -40.04882 | 4.220379 | Indirect | 1.279708
K.Cd.1.Hg.13.Pb.2.Cl | -37.50993 | 4.195418 | Indirect | 1.305256
K.Cd.1.Hg.14.Pb.1.Cl | -34.27306 | 4.172625 | Indirect | 1.263856
K.Cd.2.Hg.1.Pb.13.Cl | -40.42395 | 4.588696 | Indirect | 1.854581
K.Cd.2.Hg.2.Pb.12.Cl | -43.24451 | 4.53769 | Indirect | 1.755293
K.Cd.2.Hg.3.Pb.11.Cl | -44.86308 | 4.489989 | Indirect | 1.640876
K.Cd.2.Hg.4.Pb.10.Cl | -45.93286 | 4.445425 | Indirect | 1.463569
K.Cd.2.Hg.5.Pb.9.Cl | -46.67612 | 4.403842 | Indirect | 1.409506
K.Cd.2.Hg.6.Pb.8.Cl | -47.15989 | 4.365099 | Indirect | 1.334854
K.Cd.2.Hg.7.Pb.7.Cl | -47.01757 | 4.329067 | Indirect | 1.362633
K.Cd.2.Hg.8.Pb.6.Cl | -46.66097 | 4.295628 | Indirect | 1.404109
K.Cd.2.Hg.9.Pb.5.Cl | -45.73866 | 4.264674 | Indirect | 1.35934
K.Cd.2.Hg.10.Pb.4.Cl | -44.55997 | 4.236106 | Indirect | 1.347991
K.Cd.2.Hg.11.Pb.3.Cl | -42.80864 | 4.209834 | Indirect | 1.311585
K.Cd.2.Hg.12.Pb.2.Cl | -40.39684 | 4.185774 | Indirect | 1.291139
K.Cd.2.Hg.13.Pb.1.Cl | -36.90259 | 4.163853 | Indirect | 1.308943
K.Cd.3.Hg.1.Pb.12.Cl | -42.14064 | 4.517658 | Indirect | 1.930501
K.Cd.3.Hg.2.Pb.11.Cl | -44.73502 | 4.471269 | Indirect | 1.808995
K.Cd.3.Hg.3.Pb.10.Cl | -46.3691 | 4.42795 | Indirect | 1.728949
K.Cd.3.Hg.4.Pb.9.Cl | -47.4736 | 4.387552 | Indirect | 1.664213
K.Cd.3.Hg.5.Pb.8.Cl | -48.09947 | 4.349941 | Indirect | 1.516962
K.Cd.3.Hg.6.Pb.7.Cl | -48.45576 | 4.31499 | Indirect | 1.528527
K.Cd.3.Hg.7.Pb.6.Cl | -48.19021 | 4.282587 | Indirect | 1.473807
K.Cd.3.Hg.8.Pb.5.Cl | -47.42566 | 4.252627 | Indirect | 1.42356
K.Cd.3.Hg.9.Pb.4.Cl | -46.40102 | 4.225015 | Indirect | 1.39932
K.Cd.3.Hg.10.Pb.3.Cl | -44.49883 | 4.199663 | Indirect | 1.342607
K.Cd.3.Hg.11.Pb.2.Cl | -42.0874 | 4.176493 | Indirect | 1.37479
K.Cd.3.Hg.12.Pb.1.Cl | -38.87169 | 4.155431 | Indirect | 1.302197
K.Cd.4.Hg.1.Pb.11.Cl | -43.10711 | 4.453068 | Indirect | 2.037875
K.Cd.4.Hg.2.Pb.10.Cl | -45.7213 | 4.41097 | Indirect | 1.954664
K.Cd.4.Hg.3.Pb.9.Cl | -47.51948 | 4.371735 | Indirect | 1.835248
K.Cd.4.Hg.4.Pb.8.Cl | -48.6074 | 4.335234 | Indirect | 1.799434
K.Cd.4.Hg.5.Pb.7.Cl | -49.10186 | 4.301346 | Indirect | 1.641663
K.Cd.4.Hg.6.Pb.6.Cl | -48.9495 | 4.26996 | Indirect | 1.549098
K.Cd.4.Hg.7.Pb.5.Cl | -48.34865 | 4.240978 | Indirect | 1.490021
K.Cd.4.Hg.8.Pb.4.Cl | -47.49194 | 4.214307 | Indirect | 1.480297
K.Cd.4.Hg.9.Pb.3.Cl | -45.33315 | 4.189863 | Indirect | 1.440363
K.Cd.4.Hg.10.Pb.2.Cl | -43.31529 | 4.167569 | Indirect | 1.429794
K.Cd.4.Hg.11.Pb.1.Cl | -39.98344 | 4.147356 | Indirect | 1.440674
K.Cd.5.Hg.1.Pb.10.Cl | -43.80632 | 4.394475 | Indirect | 2.160629
K.Cd.5.Hg.2.Pb.9.Cl | -46.5997 | 4.356381 | Indirect | 2.020184
K.Cd.5.Hg.3.Pb.8.Cl | -48.3758 | 4.32097 | Indirect | 1.978328
K.Cd.5.Hg.4.Pb.7.Cl | -49.00003 | 4.288125 | Indirect | 1.772044
K.Cd.5.Hg.5.Pb.6.Cl | -48.94862 | 4.257741 | Indirect | 1.616141
K.Cd.5.Hg.6.Pb.5.Cl | -48.56672 | 4.229721 | Indirect | 1.593644
K.Cd.5.Hg.7.Pb.4.Cl | -47.53824 | 4.203977 | Indirect | 1.560903
K.Cd.5.Hg.8.Pb.3.Cl | -46.02306 | 4.180427 | Indirect | 1.500916
K.Cd.5.Hg.9.Pb.2.Cl | -44.06851 | 4.158998 | Indirect | 1.493527
K.Cd.5.Hg.10.Pb.1.Cl | -40.82429 | 4.139623 | Indirect | 1.498764
K.Cd.6.Hg.1.Pb.9.Cl | -44.4759 | 4.341482 | Indirect | 2.278047
K.Cd.6.Hg.2.Pb.8.Cl | -47.25736 | 4.307141 | Indirect | 2.172356
K.Cd.6.Hg.3.Pb.7.Cl | -48.11572 | 4.275322 | Indirect | 1.932521
K.Cd.6.Hg.4.Pb.6.Cl | -48.48336 | 4.245922 | Indirect | 1.769375
K.Cd.6.Hg.5.Pb.5.Cl | -47.93057 | 4.21885 | Indirect | 1.705272
K.Cd.6.Hg.6.Pb.4.Cl | -47.28661 | 4.194018 | Indirect | 1.592974
K.Cd.6.Hg.7.Pb.3.Cl | -45.95913 | 4.17135 | Indirect | 1.566064
K.Cd.6.Hg.8.Pb.2.Cl | -44.50526 | 4.150775 | Indirect | 1.572041
K.Cd.6.Hg.9.Pb.1.Cl | -41.25242 | 4.132227 | Indirect | 1.565783
K.Cd.7.Hg.1.Pb.8.Cl | -44.98135 | 4.29374 | Indirect | 2.4233
K.Cd.7.Hg.2.Pb.7.Cl | -46.46131 | 4.262928 | Indirect | 2.132727
K.Cd.7.Hg.3.Pb.6.Cl | -46.88236 | 4.234498 | Indirect | 1.956608
K.Cd.7.Hg.4.Pb.5.Cl | -46.98031 | 4.208358 | Indirect | 1.764307
K.Cd.7.Hg.5.Pb.4.Cl | -46.36774 | 4.184426 | Indirect | 1.699663
K.Cd.7.Hg.6.Pb.3.Cl | -45.29686 | 4.162628 | Indirect | 1.654974
K.Cd.7.Hg.7.Pb.2.Cl | -43.77805 | 4.142896 | Indirect | 1.635812
K.Cd.7.Hg.8.Pb.1.Cl | -41.43514 | 4.125166 | Indirect | 1.654087
K.Cd.8.Hg.1.Pb.7.Cl | -43.4435 | 4.250939 | Indirect | 2.40008
K.Cd.8.Hg.2.Pb.6.Cl | -44.59729 | 4.223462 | Indirect | 2.150556
K.Cd.8.Hg.3.Pb.5.Cl | -45.08611 | 4.198241 | Indirect | 1.915092
K.Cd.8.Hg.4.Pb.4.Cl | -45.16373 | 4.175196 | Indirect | 1.763995
K.Cd.8.Hg.5.Pb.3.Cl | -44.0398 | 4.154257 | Indirect | 1.771276
K.Cd.8.Hg.6.Pb.2.Cl | -42.70661 | 4.135356 | Indirect | 1.684867
K.Cd.8.Hg.7.Pb.1.Cl | -40.43937 | 4.118434 | Indirect | 1.712898
K.Cd.9.Hg.1.Pb.6.Cl | -41.41354 | 4.212808 | Indirect | 2.370929
K.Cd.9.Hg.2.Pb.5.Cl | -42.63841 | 4.188493 | Indirect | 2.046954
K.Cd.9.Hg.3.Pb.4.Cl | -43.04594 | 4.166323 | Indirect | 1.9432
K.Cd.9.Hg.4.Pb.3.Cl | -42.53998 | 4.146231 | Indirect | 1.755924
K.Cd.9.Hg.5.Pb.2.Cl | -41.24833 | 4.128151 | Indirect | 1.731501
K.Cd.9.Hg.6.Pb.1.Cl | -39.17012 | 4.112029 | Indirect | 1.711752
K.Cd.10.Hg.1.Pb.5.Cl | -39.14555 | 4.179108 | Indirect | 2.304496
K.Cd.10.Hg.2.Pb.4.Cl | -40.51519 | 4.157802 | Indirect | 2.056493
K.Cd.10.Hg.3.Pb.3.Cl | -40.29031 | 4.138546 | Indirect | 1.854431
K.Cd.10.Hg.4.Pb.2.Cl | -39.53329 | 4.121279 | Indirect | 1.763524
K.Cd.10.Hg.5.Pb.1.Cl | -37.49568 | 4.105946 | Indirect | 1.746032
K.Cd.11.Hg.1.Pb.4.Cl | -36.87156 | 4.149628 | Indirect | 2.301057
K.Cd.11.Hg.2.Pb.3.Cl | -37.64703 | 4.131198 | Indirect | 2.03901
K.Cd.11.Hg.3.Pb.2.Cl | -37.33801 | 4.114734 | Indirect | 1.87321
K.Cd.11.Hg.4.Pb.1.Cl | -35.86578 | 4.100183 | Indirect | 1.749362
K.Cd.12.Hg.1.Pb.3.Cl | -33.84318 | 4.124184 | Indirect | 2.292293
K.Cd.12.Hg.2.Pb.2.Cl | -34.48576 | 4.108513 | Indirect | 2.069111
K.Cd.12.Hg.3.Pb.1.Cl | -33.42773 | 4.094736 | Indirect | 1.866823
K.Cd.13.Hg.1.Pb.2.Cl | -30.605 | 4.102614 | Indirect | 2.257372
K.Cd.13.Hg.2.Pb.1.Cl | -30.453 | 4.089602 | Indirect | 2.055862
K.Cd.14.Hg.1.Pb.1.Cl | -26.54933 | 4.084778 | Indirect | 2.273146
K.Cd.1.Hg.1.Sn.14.Cl | -29.36663 | 4.495435 | Non-indirect | 1.113458
K.Cd.1.Hg.2.Sn.13.Cl | -33.37931 | 4.460805 | Indirect | 0.9919785
K.Cd.1.Hg.3.Sn.12.Cl | -36.50181 | 4.42795 | Indirect | 0.9411761
K.Cd.1.Hg.4.Sn.11.Cl | -38.80878 | 4.396802 | Indirect | 0.8297405
K.Cd.1.Hg.5.Sn.10.Cl | -40.64066 | 4.367302 | Indirect | 0.7896932
K.Cd.1.Hg.6.Sn.9.Cl | -42.12558 | 4.33939 | Indirect | 0.5786328
K.Cd.1.Hg.7.Sn.8.Cl | -43.05303 | 4.313015 | Indirect | 0.5193571
K.Cd.1.Hg.8.Sn.7.Cl | -43.68249 | 4.288125 | Indirect | 0.553266
K.Cd.1.Hg.9.Sn.6.Cl | -43.91258 | 4.264674 | Indirect | 0.6553622
K.Cd.1.Hg.10.Sn.5.Cl | -43.60166 | 4.242618 | Indirect | 0.57171
K.Cd.1.Hg.11.Sn.4.Cl | -42.67913 | 4.221917 | Indirect | 0.604617
K.Cd.1.Hg.12.Sn.3.Cl | -40.98802 | 4.202531 | Indirect | 0.7615305
K.Cd.1.Hg.13.Sn.2.Cl | -38.46147 | 4.184426 | Indirect | 0.9258053
K.Cd.1.Hg.14.Sn.1.Cl | -34.74115 | 4.167569 | Indirect | 1.111258
K.Cd.2.Hg.1.Sn.13.Cl | -32.53391 | 4.442898 | Indirect | 1.17988
K.Cd.2.Hg.2.Sn.12.Cl | -36.63259 | 4.41097 | Indirect | 1.077678
K.Cd.2.Hg.3.Sn.11.Cl | -39.58383 | 4.380716 | Indirect | 0.9156774
K.Cd.2.Hg.4.Sn.10.Cl | -41.93173 | 4.352078 | Indirect | 0.8201443
K.Cd.2.Hg.5.Sn.9.Cl | -43.5281 | 4.325001 | Indirect | 0.9087768
K.Cd.2.Hg.6.Sn.8.Cl | -44.80275 | 4.299431 | Indirect | 0.6771303
K.Cd.2.Hg.7.Sn.7.Cl | -45.61507 | 4.275322 | Indirect | 0.7924247
K.Cd.2.Hg.8.Sn.6.Cl | -46.25169 | 4.252627 | Indirect | 0.675897
K.Cd.2.Hg.9.Sn.5.Cl | -45.79362 | 4.231305 | Indirect | 0.5970078
K.Cd.2.Hg.10.Sn.4.Cl | -45.04536 | 4.211317 | Indirect | 0.6306229
K.Cd.2.Hg.11.Sn.3.Cl | -43.45626 | 4.192626 | Indirect | 0.7693931
K.Cd.2.Hg.12.Sn.2.Cl | -41.05942 | 4.175196 | Indirect | 0.9281206
K.Cd.2.Hg.13.Sn.1.Cl | -37.48388 | 4.158998 | Indirect | 1.10168
K.Cd.3.Hg.1.Sn.12.Cl | -35.02067 | 4.394475 | Indirect | 1.263724
K.Cd.3.Hg.2.Sn.11.Cl | -38.90146 | 4.365099 | Indirect | 1.103935
K.Cd.3.Hg.3.Sn.10.Cl | -41.81553 | 4.337308 | Indirect | 1.017026
K.Cd.3.Hg.4.Sn.9.Cl | -43.96468 | 4.311048 | Indirect | 0.9383956
K.Cd.3.Hg.5.Sn.8.Cl | -45.55233 | 4.286271 | Indirect | 1.103336
K.Cd.3.Hg.6.Sn.7.Cl | -46.65351 | 4.262928 | Indirect | 0.8155115
K.Cd.3.Hg.7.Sn.6.Cl | -47.2232 | 4.240978 | Indirect | 0.7734874
K.Cd.3.Hg.8.Sn.5.Cl | -46.95805 | 4.220379 | Indirect | 0.7505572
K.Cd.3.Hg.9.Sn.4.Cl | -46.36153 | 4.201094 | Indirect | 0.6971332
K.Cd.3.Hg.10.Sn.3.Cl | -45.05467 | 4.183086 | Indirect | 0.8451009
K.Cd.3.Hg.11.Sn.2.Cl | -42.7688 | 4.166323 | Indirect | 0.9969002
K.Cd.3.Hg.12.Sn.1.Cl | -39.2518 | 4.150775 | Indirect | 1.201883
K.Cd.4.Hg.1.Sn.11.Cl | -36.74413 | 4.349941 | Indirect | 1.35193
K.Cd.4.Hg.2.Sn.10.Cl | -40.60059 | 4.322981 | Indirect | 1.219456
K.Cd.4.Hg.3.Sn.9.Cl | -43.42088 | 4.297525 | Indirect | 1.149677
K.Cd.4.Hg.4.Sn.8.Cl | -45.51568 | 4.273526 | Indirect | 1.206316
K.Cd.4.Hg.5.Sn.7.Cl | -46.76564 | 4.250939 | Indirect | 0.966417
K.Cd.4.Hg.6.Sn.6.Cl | -47.40021 | 4.229721 | Indirect | 0.8793204
K.Cd.4.Hg.7.Sn.5.Cl | -47.46788 | 4.209834 | Indirect | 0.7971695
K.Cd.4.Hg.8.Sn.4.Cl | -46.94929 | 4.19124 | Indirect | 0.8482335
K.Cd.4.Hg.9.Sn.3.Cl | -45.9196 | 4.173907 | Indirect | 0.9075605
K.Cd.4.Hg.10.Sn.2.Cl | -43.84125 | 4.157802 | Indirect | 1.082169
K.Cd.4.Hg.11.Sn.1.Cl | -40.57283 | 4.142896 | Indirect | 1.118521
K.Cd.5.Hg.1.Sn.10.Cl | -38.10223 | 4.30909 | Indirect | 1.489148
K.Cd.5.Hg.2.Sn.9.Cl | -41.91474 | 4.284425 | Indirect | 1.369399
K.Cd.5.Hg.3.Sn.8.Cl | -44.65789 | 4.261191 | Indirect | 1.381146
K.Cd.5.Hg.4.Sn.7.Cl | -46.13378 | 4.239346 | Indirect | 1.101678
K.Cd.5.Hg.5.Sn.6.Cl | -46.94291 | 4.21885 | Indirect | 0.9459475
K.Cd.5.Hg.6.Sn.5.Cl | -47.29046 | 4.199663 | Indirect | 0.8627678
K.Cd.5.Hg.7.Sn.4.Cl | -47.07439 | 4.181753 | Indirect | 0.9243125
K.Cd.5.Hg.8.Sn.3.Cl | -46.17966 | 4.165084 | Indirect | 0.9762835
K.Cd.5.Hg.9.Sn.2.Cl | -44.4637 | 4.149628 | Indirect | 1.114613
K.Cd.5.Hg.10.Sn.1.Cl | -41.17232 | 4.135356 | Indirect | 1.304336
K.Cd.6.Hg.1.Sn.9.Cl | -39.18164 | 4.271739 | Indirect | 1.65046
K.Cd.6.Hg.2.Sn.8.Cl | -42.92026 | 4.249259 | Indirect | 1.563754
K.Cd.6.Hg.3.Sn.7.Cl | -44.71958 | 4.228144 | Indirect | 1.306061
K.Cd.6.Hg.4.Sn.6.Cl | -45.99 | 4.208358 | Indirect | 1.09465
K.Cd.6.Hg.5.Sn.5.Cl | -46.55348 | 4.189863 | Indirect | 0.9490802
K.Cd.6.Hg.6.Sn.4.Cl | -46.71015 | 4.172625 | Indirect | 1.005605
K.Cd.6.Hg.7.Sn.3.Cl | -45.96737 | 4.156613 | Indirect | 1.072186
K.Cd.6.Hg.8.Sn.2.Cl | -44.61878 | 4.141798 | Indirect | 1.201435
K.Cd.6.Hg.9.Sn.1.Cl | -41.61848 | 4.128151 | Indirect | 1.371726
K.Cd.7.Hg.1.Sn.8.Cl | -40.02669 | 4.237722 | Indirect | 1.860967
K.Cd.7.Hg.2.Sn.7.Cl | -42.53885 | 4.217328 | Indirect | 1.522271
K.Cd.7.Hg.3.Sn.6.Cl | -44.28896 | 4.198241 | Indirect | 1.292577
K.Cd.7.Hg.4.Sn.5.Cl | -45.29754 | 4.180427 | Indirect | 1.08562
K.Cd.7.Hg.5.Sn.4.Cl | -45.63616 | 4.163853 | Indirect | 1.113806
K.Cd.7.Hg.6.Sn.3.Cl | -45.15601 | 4.148489 | Indirect | 1.113601
K.Cd.7.Hg.7.Sn.2.Cl | -43.93993 | 4.134306 | Indirect | 1.254431
K.Cd.7.Hg.8.Sn.1.Cl | -41.6311 | 4.121279 | Indirect | 1.457725
K.Cd.8.Hg.1.Sn.7.Cl | -39.36931 | 4.20689 | Indirect | 1.745648
K.Cd.8.Hg.2.Sn.6.Cl | -41.92748 | 4.188493 | Indirect | 1.493477
K.Cd.8.Hg.3.Sn.5.Cl | -43.33768 | 4.17135 | Indirect | 1.270407
K.Cd.8.Hg.4.Sn.4.Cl | -44.16247 | 4.155431 | Indirect | 1.201195
K.Cd.8.Hg.5.Sn.3.Cl | -43.83646 | 4.140707 | Indirect | 1.135334
K.Cd.8.Hg.6.Sn.2.Cl | -43.05332 | 4.127149 | Indirect | 1.345025
K.Cd.8.Hg.7.Sn.1.Cl | -40.856 | 4.114734 | Indirect | 1.518419
K.Cd.9.Hg.1.Sn.6.Cl | -38.53911 | 4.179108 | Indirect | 1.707598
K.Cd.9.Hg.2.Sn.5.Cl | -40.70183 | 4.162628 | Indirect | 1.458951
K.Cd.9.Hg.3.Sn.4.Cl | -42.0336 | 4.147356 | Indirect | 1.347368
K.Cd.9.Hg.4.Sn.3.Cl | -42.28573 | 4.133263 | Indirect | 1.283036
K.Cd.9.Hg.5.Sn.2.Cl | -41.59081 | 4.120324 | Indirect | 1.320433
K.Cd.9.Hg.6.Sn.1.Cl | -39.43914 | 4.108513 | Indirect | 1.580121
K.Cd.10.Hg.1.Sn.5.Cl | -37.17383 | 4.154257 | Indirect | 1.683215
K.Cd.10.Hg.2.Sn.4.Cl | -39.36334 | 4.139623 | Indirect | 1.538644
K.Cd.10.Hg.3.Sn.3.Cl | -39.99214 | 4.126154 | Indirect | 1.424673
K.Cd.10.Hg.4.Sn.2.Cl | -39.89238 | 4.113826 | Indirect | 1.404957
K.Cd.10.Hg.5.Sn.1.Cl | -37.8758 | 4.102614 | Indirect | 1.430528
K.Cd.11.Hg.1.Sn.4.Cl | -35.66461 | 4.132227 | Indirect | 1.752543
K.Cd.11.Hg.2.Sn.3.Cl | -37.17507 | 4.119376 | Indirect | 1.607525
K.Cd.11.Hg.3.Sn.2.Cl | -37.51694 | 4.107651 | Indirect | 1.544587
K.Cd.11.Hg.4.Sn.1.Cl | -35.93012 | 4.097032 | Indirect | 1.58739
K.Cd.12.Hg.1.Sn.3.Cl | -33.32533 | 4.112924 | Indirect | 1.813433
K.Cd.12.Hg.2.Sn.2.Cl | -34.36968 | 4.101797 | Indirect | 1.752877
K.Cd.12.Hg.3.Sn.1.Cl | -33.82734 | 4.091764 | Indirect | 1.697963
K.Cd.13.Hg.1.Sn.2.Cl | -30.545 | 4.09626 | Indirect | 1.94155
K.Cd.13.Hg.2.Sn.1.Cl | -30.59969 | 4.086808 | Indirect | 1.916218
K.Cd.14.Hg.1.Sn.1.Cl | -26.78565 | 4.08216 | Indirect | 2.093773
K.Cd.1.Hg.1.Zn.14.Cl | 9.950371 | 4.166543 | Non-indirect | 2.122303
K.Cd.1.Hg.2.Zn.13.Cl | 3.753268 | 4.13625 | Non-indirect | 1.974875
K.Cd.1.Hg.3.Zn.12.Cl | -1.660359 | 4.110507 | Non-indirect | 1.879248
K.Cd.1.Hg.4.Zn.11.Cl | -6.597513 | 4.089234 | Non-indirect | 1.705862
K.Cd.1.Hg.5.Zn.10.Cl | -10.78829 | 4.072376 | Non-indirect | 1.596848
K.Cd.1.Hg.6.Zn.9.Cl | -14.67492 | 4.059903 | Non-indirect | 1.581939
K.Cd.1.Hg.7.Zn.8.Cl | -18.35956 | 4.051808 | Non-indirect | 1.714841
K.Cd.1.Hg.8.Zn.7.Cl | -21.66719 | 4.048105 | Indirect | 1.508308
K.Cd.1.Hg.9.Zn.6.Cl | -24.43639 | 4.048837 | Indirect | 1.514772
K.Cd.1.Hg.10.Zn.5.Cl | -26.70964 | 4.054067 | Non-indirect | 1.447586
K.Cd.1.Hg.11.Zn.4.Cl | -28.72488 | 4.063888 | Indirect | 1.358587
K.Cd.1.Hg.12.Zn.3.Cl | -30.25624 | 4.07842 | Non-indirect | 1.321182
K.Cd.1.Hg.13.Zn.2.Cl | -30.9604 | 4.09781 | Non-indirect | 1.280134
K.Cd.1.Hg.14.Zn.1.Cl | -30.88775 | 4.12224 | Non-indirect | 1.320028
K.Cd.2.Hg.1.Zn.13.Cl | 4.04196 | 4.143393 | Non-indirect | 2.106663
K.Cd.2.Hg.2.Zn.12.Cl | -2.224421 | 4.116521 | Non-indirect | 2.006549
K.Cd.2.Hg.3.Zn.11.Cl | -7.429067 | 4.094136 | Non-indirect | 1.909075
K.Cd.2.Hg.4.Zn.10.Cl | -12.15788 | 4.076179 | Non-indirect | 1.725368
K.Cd.2.Hg.5.Zn.9.Cl | -16.44799 | 4.062611 | Non-indirect | 1.620131
K.Cd.2.Hg.6.Zn.8.Cl | -20.40322 | 4.053421 | Non-indirect | 1.720683
K.Cd.2.Hg.7.Zn.7.Cl | -23.91067 | 4.048617 | Indirect | 1.598935
K.Cd.2.Hg.8.Zn.6.Cl | -27.10217 | 4.048235 | Indirect | 1.512053
K.Cd.2.Hg.9.Zn.5.Cl | -29.29092 | 4.052333 | Indirect | 1.420699
K.Cd.2.Hg.10.Zn.4.Cl | -31.18289 | 4.060997 | Indirect | 1.400527
K.Cd.2.Hg.11.Zn.3.Cl | -32.67442 | 4.074338 | Non-indirect | 1.400146
K.Cd.2.Hg.12.Zn.2.Cl | -33.6095 | 4.092497 | Non-indirect | 1.427844
K.Cd.2.Hg.13.Zn.1.Cl | -33.64361 | 4.115649 | Non-indirect | 1.289439
K.Cd.3.Hg.1.Zn.12.Cl | -1.122796 | 4.122815 | Non-indirect | 2.170564
K.Cd.3.Hg.2.Zn.11.Cl | -7.143316 | 4.099315 | Non-indirect | 2.03113
K.Cd.3.Hg.3.Zn.10.Cl | -12.35602 | 4.080255 | Non-indirect | 1.957677
K.Cd.3.Hg.4.Zn.9.Cl | -16.96025 | 4.065593 | Non-indirect | 1.860335
K.Cd.3.Hg.5.Zn.8.Cl | -21.22264 | 4.055308 | Non-indirect | 1.634736
K.Cd.3.Hg.6.Zn.7.Cl | -25.16387 | 4.049405 | Indirect | 1.580923
K.Cd.3.Hg.7.Zn.6.Cl | -28.30424 | 4.047913 | Indirect | 1.622337
K.Cd.3.Hg.8.Zn.5.Cl | -30.64587 | 4.050884 | Non-indirect | 1.629087
K.Cd.3.Hg.9.Zn.4.Cl | -32.65585 | 4.058397 | Indirect | 1.41835
K.Cd.3.Hg.10.Zn.3.Cl | -34.30008 | 4.070557 | Non-indirect | 1.439255
K.Cd.3.Hg.11.Zn.2.Cl | -35.36139 | 4.087497 | Non-indirect | 1.474884
K.Cd.3.Hg.12.Zn.1.Cl | -35.44998 | 4.109382 | Non-indirect | 1.280604
K.Cd.4.Hg.1.Zn.11.Cl | -5.521415 | 4.104772 | Non-indirect | 2.197639
K.Cd.4.Hg.2.Zn.10.Cl | -11.64477 | 4.084607 | Non-indirect | 2.100286
K.Cd.4.Hg.3.Zn.9.Cl | -16.78412 | 4.068848 | Non-indirect | 1.915251
K.Cd.4.Hg.4.Zn.8.Cl | -21.47079 | 4.057469 | Indirect | 1.842025
K.Cd.4.Hg.5.Zn.7.Cl | -25.46757 | 4.050469 | Indirect | 1.650762
K.Cd.4.Hg.6.Zn.6.Cl | -28.63419 | 4.04787 | Indirect | 1.792685
K.Cd.4.Hg.7.Zn.5.Cl | -31.30398 | 4.049719 | Non-indirect | 1.751089
K.Cd.4.Hg.8.Zn.4.Cl | -33.52014 | 4.056088 | Non-indirect | 1.633665
K.Cd.4.Hg.9.Zn.3.Cl | -35.27561 | 4.067074 | Non-indirect | 1.623199
K.Cd.4.Hg.10.Zn.2.Cl | -36.5101 | 4.082805 | Non-indirect | 1.547972
K.Cd.4.Hg.11.Zn.1.Cl | -36.66186 | 4.103437 | Non-indirect | 1.476377
K.Cd.5.Hg.1.Zn.10.Cl | -9.594607 | 4.089234 | Non-indirect | 2.215887
K.Cd.5.Hg.2.Zn.9.Cl | -15.64236 | 4.072376 | Non-indirect | 2.068047
K.Cd.5.Hg.3.Zn.8.Cl | -20.8769 | 4.059903 | Indirect | 1.932104
K.Cd.5.Hg.4.Zn.7.Cl | -24.99075 | 4.051808 | Non-indirect | 1.72847
K.Cd.5.Hg.5.Zn.6.Cl | -28.24155 | 4.048105 | Indirect | 1.687218
K.Cd.5.Hg.6.Zn.5.Cl | -31.30455 | 4.048837 | Indirect | 1.699328
K.Cd.5.Hg.7.Zn.4.Cl | -33.86407 | 4.054067 | Non-indirect | 1.753163
K.Cd.5.Hg.8.Zn.3.Cl | -35.88355 | 4.063888 | Non-indirect | 1.736794
K.Cd.5.Hg.9.Zn.2.Cl | -37.20638 | 4.07842 | Non-indirect | 1.617594
K.Cd.5.Hg.10.Zn.1.Cl | -37.47838 | 4.09781 | Non-indirect | 1.548519
K.Cd.6.Hg.1.Zn.9.Cl | -13.29268 | 4.076179 | Non-indirect | 2.231561
K.Cd.6.Hg.2.Zn.8.Cl | -19.39214 | 4.062611 | Non-indirect | 2.082185
K.Cd.6.Hg.3.Zn.7.Cl | -23.64676 | 4.053421 | Non-indirect | 1.857472
K.Cd.6.Hg.4.Zn.6.Cl | -27.47115 | 4.048617 | Non-indirect | 1.787385
K.Cd.6.Hg.5.Zn.5.Cl | -30.66701 | 4.048235 | Indirect | 1.847721
K.Cd.6.Hg.6.Zn.4.Cl | -33.50321 | 4.052333 | Indirect | 1.778748
K.Cd.6.Hg.7.Zn.3.Cl | -35.87002 | 4.060997 | Non-indirect | 1.746148
K.Cd.6.Hg.8.Zn.2.Cl | -37.586 | 4.074338 | Non-indirect | 1.727895
K.Cd.6.Hg.9.Zn.1.Cl | -37.87266 | 4.092497 | Non-indirect | 1.620039
K.Cd.7.Hg.1.Zn.8.Cl | -16.76513 | 4.065593 | Non-indirect | 2.212846
K.Cd.7.Hg.2.Zn.7.Cl | -21.62759 | 4.055308 | Indirect | 2.096345
K.Cd.7.Hg.3.Zn.6.Cl | -25.87007 | 4.049405 | Non-indirect | 1.894401
K.Cd.7.Hg.4.Zn.5.Cl | -29.56651 | 4.047913 | Indirect | 1.800281
K.Cd.7.Hg.5.Zn.4.Cl | -32.56369 | 4.050884 | Indirect | 1.840584
K.Cd.7.Hg.6.Zn.3.Cl | -34.95967 | 4.058397 | Non-indirect | 1.770485
K.Cd.7.Hg.7.Zn.2.Cl | -36.94403 | 4.070557 | Non-indirect | 1.746936
K.Cd.7.Hg.8.Zn.1.Cl | -38.0459 | 4.087497 | Non-indirect | 1.728289
K.Cd.8.Hg.1.Zn.7.Cl | -18.77824 | 4.057469 | Non-indirect | 2.257878
K.Cd.8.Hg.2.Zn.6.Cl | -23.60676 | 4.050469 | Indirect | 2.108233
K.Cd.8.Hg.3.Zn.5.Cl | -27.78388 | 4.04787 | Non-indirect | 1.90458
K.Cd.8.Hg.4.Zn.4.Cl | -31.19819 | 4.049719 | Indirect | 1.818241
K.Cd.8.Hg.5.Zn.3.Cl | -33.808 | 4.056088 | Non-indirect | 1.628477
K.Cd.8.Hg.6.Zn.2.Cl | -35.87866 | 4.067074 | Non-indirect | 1.771818
K.Cd.8.Hg.7.Zn.1.Cl | -37.16764 | 4.082805 | Non-indirect | 1.734214
K.Cd.9.Hg.1.Zn.6.Cl | -20.54186 | 4.051808 | Non-indirect | 2.240628
K.Cd.9.Hg.2.Zn.5.Cl | -25.18735 | 4.048105 | Indirect | 2.119346
K.Cd.9.Hg.3.Zn.4.Cl | -29.24999 | 4.048837 | Non-indirect | 1.90725
K.Cd.9.Hg.4.Zn.3.Cl | -32.25029 | 4.054067 | Non-indirect | 1.715427
K.Cd.9.Hg.5.Zn.2.Cl | -34.50661 | 4.063888 | Non-indirect | 1.627585
K.Cd.9.Hg.6.Zn.1.Cl | -35.86862 | 4.07842 | Non-indirect | 1.772578
K.Cd.10.Hg.1.Zn.5.Cl | -22.01279 | 4.048617 | Non-indirect | 2.253363
K.Cd.10.Hg.2.Zn.4.Cl | -26.51635 | 4.048235 | Indirect | 2.130807
K.Cd.10.Hg.3.Zn.3.Cl | -30.20695 | 4.052333 | Indirect | 1.945282
K.Cd.10.Hg.4.Zn.2.Cl | -32.76421 | 4.060997 | Non-indirect | 1.721738
K.Cd.10.Hg.5.Zn.1.Cl | -34.3031 | 4.074338 | Non-indirect | 1.678629
K.Cd.11.Hg.1.Zn.4.Cl | -23.22665 | 4.047913 | Non-indirect | 2.280198
K.Cd.11.Hg.2.Zn.3.Cl | -27.38932 | 4.050884 | Indirect | 2.133586
K.Cd.11.Hg.3.Zn.2.Cl | -30.56815 | 4.058397 | Indirect | 1.956023
K.Cd.11.Hg.4.Zn.1.Cl | -32.56166 | 4.070557 | Non-indirect | 1.748824
K.Cd.12.Hg.1.Zn.3.Cl | -23.92401 | 4.049719 | Indirect | 2.293492
K.Cd.12.Hg.2.Zn.2.Cl | -27.61142 | 4.056088 | Indirect | 2.14394
K.Cd.12.Hg.3.Zn.1.Cl | -30.19855 | 4.067074 | Non-indirect | 1.936596
K.Cd.13.Hg.1.Zn.2.Cl | -24.02301 | 4.054067 | Indirect | 2.301444
K.Cd.13.Hg.2.Zn.1.Cl | -27.1483 | 4.063888 | Non-indirect | 2.040421
K.Cd.14.Hg.1.Zn.1.Cl | -23.33427 | 4.060997 | Indirect | 2.334758
K.Cd.1.Pb.1.Sn.14.Cl | -29.68151 | 4.543516 | Non-indirect | 1.297096
K.Cd.1.Pb.2.Sn.13.Cl | -33.90177 | 4.555305 | Non-indirect | 1.30019
K.Cd.1.Pb.3.Sn.12.Cl | -37.14566 | 4.567282 | Non-indirect | 1.315613
K.Cd.1.Pb.4.Sn.11.Cl | -39.72279 | 4.579447 | Non-indirect | 1.321117
K.Cd.1.Pb.5.Sn.10.Cl | -41.76614 | 4.591803 | Non-indirect | 1.332083
K.Cd.1.Pb.6.Sn.9.Cl | -43.32624 | 4.604353 | Non-indirect | 1.378408
K.Cd.1.Pb.7.Sn.8.Cl | -44.45893 | 4.6171 | Non-indirect | 1.339758
K.Cd.1.Pb.8.Sn.7.Cl | -45.1798 | 4.630045 | Non-indirect | 1.420822
K.Cd.1.Pb.9.Sn.6.Cl | -45.46318 | 4.643192 | Non-indirect | 1.455943
K.Cd.1.Pb.10.Sn.5.Cl | -45.31039 | 4.656544 | Non-indirect | 1.517252
K.Cd.1.Pb.11.Sn.4.Cl | -44.65116 | 4.670103 | Non-indirect | 1.589767
K.Cd.1.Pb.12.Sn.3.Cl | -43.39033 | 4.683872 | Non-indirect | 1.65027
K.Cd.1.Pb.13.Sn.2.Cl | -41.45181 | 4.697854 | Non-indirect | 1.715095
K.Cd.1.Pb.14.Sn.1.Cl | -38.5607 | 4.712052 | Non-indirect | 1.803868
K.Cd.2.Pb.1.Sn.13.Cl | -32.65051 | 4.487283 | Non-indirect | 1.326056
K.Cd.2.Pb.2.Sn.12.Cl | -36.77419 | 4.498175 | Indirect | 1.32822
K.Cd.2.Pb.3.Sn.11.Cl | -39.892 | 4.509242 | Indirect | 1.342921
K.Cd.2.Pb.4.Sn.10.Cl | -42.31697 | 4.520486 | Indirect | 1.370575
K.Cd.2.Pb.5.Sn.9.Cl | -44.21632 | 4.53191 | Indirect | 1.399851
K.Cd.2.Pb.6.Sn.8.Cl | -45.62762 | 4.543516 | Indirect | 1.455832
K.Cd.2.Pb.7.Sn.7.Cl | -46.57587 | 4.555305 | Indirect | 1.466737
K.Cd.2.Pb.8.Sn.6.Cl | -47.08848 | 4.567282 | Indirect | 1.486882
K.Cd.2.Pb.9.Sn.5.Cl | -47.08859 | 4.579447 | Indirect | 1.552383
K.Cd.2.Pb.10.Sn.4.Cl | -46.60849 | 4.591803 | Indirect | 1.626526
K.Cd.2.Pb.11.Sn.3.Cl | -45.3865 | 4.604353 | Indirect | 1.704399
K.Cd.2.Pb.12.Sn.2.Cl | -43.50101 | 4.6171 | Indirect | 1.791416
K.Cd.2.Pb.13.Sn.1.Cl | -40.61854 | 4.630045 | Non-indirect | 1.887172
K.Cd.3.Pb.1.Sn.12.Cl | -34.94196 | 4.435378 | Indirect | 1.400023
K.Cd.3.Pb.2.Sn.11.Cl | -38.9106 | 4.445425 | Indirect | 1.387945
K.Cd.3.Pb.3.Sn.10.Cl | -41.90571 | 4.455637 | Indirect | 1.401587
K.Cd.3.Pb.4.Sn.9.Cl | -44.18028 | 4.466016 | Indirect | 1.468832
K.Cd.3.Pb.5.Sn.8.Cl | -45.89811 | 4.476564 | Indirect | 1.49496
K.Cd.3.Pb.6.Sn.7.Cl | -47.11154 | 4.487283 | Indirect | 1.535457
K.Cd.3.Pb.7.Sn.6.Cl | -47.80909 | 4.498175 | Indirect | 1.571069
K.Cd.3.Pb.8.Sn.5.Cl | -47.96929 | 4.509242 | Indirect | 1.615719
K.Cd.3.Pb.9.Sn.4.Cl | -47.62625 | 4.520486 | Indirect | 1.677741
K.Cd.3.Pb.10.Sn.3.Cl | -46.66398 | 4.53191 | Indirect | 1.746036
K.Cd.3.Pb.11.Sn.2.Cl | -44.92289 | 4.543516 | Indirect | 1.835681
K.Cd.3.Pb.12.Sn.1.Cl | -42.14641 | 4.555305 | Indirect | 1.950945
K.Cd.4.Pb.1.Sn.11.Cl | -36.83072 | 4.387552 | Indirect | 1.496547
K.Cd.4.Pb.2.Sn.10.Cl | -40.67786 | 4.396802 | Indirect | 1.512168
K.Cd.4.Pb.3.Sn.9.Cl | -43.50612 | 4.406208 | Indirect | 1.521407
K.Cd.4.Pb.4.Sn.8.Cl | -45.61467 | 4.415771 | Indirect | 1.54512
K.Cd.4.Pb.5.Sn.7.Cl | -47.13345 | 4.425494 | Indirect | 1.573659
K.Cd.4.Pb.6.Sn.6.Cl | -48.11126 | 4.435378 | Indirect | 1.61195
K.Cd.4.Pb.7.Sn.5.Cl | -48.49881 | 4.445425 | Indirect | 1.670461
K.Cd.4.Pb.8.Sn.4.Cl | -48.33616 | 4.455637 | Indirect | 1.747046
K.Cd.4.Pb.9.Sn.3.Cl | -47.48871 | 4.466016 | Indirect | 1.827607
K.Cd.4.Pb.10.Sn.2.Cl | -45.91772 | 4.476564 | Indirect | 1.922194
K.Cd.4.Pb.11.Sn.1.Cl | -43.2714 | 4.487283 | Indirect | 2.034039
K.Cd.5.Pb.1.Sn.10.Cl | -38.01906 | 4.343583 | Indirect | 1.600399
K.Cd.5.Pb.2.Sn.9.Cl | -41.70162 | 4.352078 | Indirect | 1.617193
K.Cd.5.Pb.3.Sn.8.Cl | -44.36007 | 4.360721 | Indirect | 1.613649
K.Cd.5.Pb.4.Sn.7.Cl | -46.28859 | 4.369514 | Indirect | 1.645397
K.Cd.5.Pb.5.Sn.6.Cl | -47.57195 | 4.378457 | Indirect | 1.665042
K.Cd.5.Pb.6.Sn.5.Cl | -48.23902 | 4.387552 | Indirect | 1.730108
K.Cd.5.Pb.7.Sn.4.Cl | -48.29862 | 4.396802 | Indirect | 1.801877
K.Cd.5.Pb.8.Sn.3.Cl | -47.74378 | 4.406208 | Indirect | 1.893044
K.Cd.5.Pb.9.Sn.2.Cl | -46.31377 | 4.415771 | Indirect | 2.005768
K.Cd.5.Pb.10.Sn.1.Cl | -43.75316 | 4.425494 | Indirect | 2.132753
K.Cd.6.Pb.1.Sn.9.Cl | -38.96646 | 4.303269 | Indirect | 1.750528
K.Cd.6.Pb.2.Sn.8.Cl | -42.48493 | 4.311048 | Indirect | 1.761357
K.Cd.6.Pb.3.Sn.7.Cl | -44.93384 | 4.318968 | Indirect | 1.739931
K.Cd.6.Pb.4.Sn.6.Cl | -46.60452 | 4.327029 | Indirect | 1.748066
K.Cd.6.Pb.5.Sn.5.Cl | -47.59957 | 4.335234 | Indirect | 1.808789
K.Cd.6.Pb.6.Sn.4.Cl | -47.95925 | 4.343583 | Indirect | 1.885318
K.Cd.6.Pb.7.Sn.3.Cl | -47.63205 | 4.352078 | Indirect | 1.981686
K.Cd.6.Pb.8.Sn.2.Cl | -46.53848 | 4.360721 | Indirect | 2.087745
K.Cd.6.Pb.9.Sn.1.Cl | -44.20361 | 4.369514 | Indirect | 2.235033
K.Cd.7.Pb.1.Sn.8.Cl | -39.71014 | 4.266428 | Indirect | 1.938504
K.Cd.7.Pb.2.Sn.7.Cl | -43.00836 | 4.273526 | Indirect | 1.9153
K.Cd.7.Pb.3.Sn.6.Cl | -45.22112 | 4.280758 | Indirect | 1.920715
K.Cd.7.Pb.4.Sn.5.Cl | -46.6161 | 4.288125 | Indirect | 1.928242
K.Cd.7.Pb.5.Sn.4.Cl | -47.3013 | 4.295628 | Indirect | 2.00617
K.Cd.7.Pb.6.Sn.3.Cl | -47.26911 | 4.303269 | Indirect | 2.102352
K.Cd.7.Pb.7.Sn.2.Cl | -46.41216 | 4.311048 | Indirect | 2.217282
K.Cd.7.Pb.8.Sn.1.Cl | -44.49658 | 4.318968 | Indirect | 2.352388
K.Cd.8.Pb.1.Sn.7.Cl | -40.18161 | 4.232898 | Indirect | 2.124807
K.Cd.8.Pb.2.Sn.6.Cl | -43.25522 | 4.239346 | Indirect | 2.106437
K.Cd.8.Pb.3.Sn.5.Cl | -45.21145 | 4.245922 | Indirect | 2.11776
K.Cd.8.Pb.4.Sn.4.Cl | -46.30718 | 4.252627 | Indirect | 2.141917
K.Cd.8.Pb.5.Sn.3.Cl | -46.60185 | 4.259462 | Indirect | 2.238975
K.Cd.8.Pb.6.Sn.2.Cl | -46.04291 | 4.266428 | Indirect | 2.359533
K.Cd.8.Pb.7.Sn.1.Cl | -44.3554 | 4.273526 | Indirect | 2.507306
K.Cd.9.Pb.1.Sn.6.Cl | -39.02629 | 4.202531 | Indirect | 1.980602
K.Cd.9.Pb.2.Sn.5.Cl | -41.80925 | 4.208358 | Indirect | 2.005594
K.Cd.9.Pb.3.Sn.4.Cl | -43.38998 | 4.214307 | Indirect | 2.049892
K.Cd.9.Pb.4.Sn.3.Cl | -43.97905 | 4.220379 | Indirect | 2.157846
K.Cd.9.Pb.5.Sn.2.Cl | -43.62023 | 4.226576 | Indirect | 2.277008
K.Cd.9.Pb.6.Sn.1.Cl | -42.0749 | 4.232898 | Indirect | 2.436339
K.Cd.10.Pb.1.Sn.5.Cl | -37.72993 | 4.175196 | Indirect | 1.951605
K.Cd.10.Pb.2.Sn.4.Cl | -40.19701 | 4.180427 | Indirect | 1.991938
K.Cd.10.Pb.3.Sn.3.Cl | -41.19854 | 4.185774 | Indirect | 2.104882
K.Cd.10.Pb.4.Sn.2.Cl | -41.12292 | 4.19124 | Indirect | 2.237097
K.Cd.10.Pb.5.Sn.1.Cl | -39.78346 | 4.196826 | Indirect | 2.388711
K.Cd.11.Pb.1.Sn.4.Cl | -35.76696 | 4.150775 | Indirect | 1.989585
K.Cd.11.Pb.2.Sn.3.Cl | -37.69328 | 4.155431 | Indirect | 2.066869
K.Cd.11.Pb.3.Sn.2.Cl | -38.15319 | 4.160201 | Indirect | 2.192626
K.Cd.11.Pb.4.Sn.1.Cl | -37.14561 | 4.165084 | Indirect | 2.358441
K.Cd.12.Pb.1.Sn.3.Cl | -33.62484 | 4.12916 | Indirect | 2.090506
K.Cd.12.Pb.2.Sn.2.Cl | -34.89679 | 4.133263 | Indirect | 2.202591
K.Cd.12.Pb.3.Sn.1.Cl | -34.43235 | 4.137476 | Indirect | 2.347501
K.Cd.13.Pb.1.Sn.2.Cl | -30.48141 | 4.110258 | Indirect | 2.19598
K.Cd.13.Pb.2.Sn.1.Cl | -30.77243 | 4.113826 | Indirect | 2.337301
K.Cd.14.Pb.1.Sn.1.Cl | -26.73541 | 4.093983 | Indirect | 2.348949
K.Cd.1.Pb.1.Zn.14.Cl | 10.53943 | 4.147603 | Non-indirect | 2.31691
K.Cd.1.Pb.2.Zn.13.Cl | 4.313069 | 4.105574 | Non-indirect | 2.369802
K.Cd.1.Pb.3.Zn.12.Cl | -1.442582 | 4.075064 | Indirect | 2.382551
K.Cd.1.Pb.4.Zn.11.Cl | -6.875072 | 4.055897 | Indirect | 2.410394
K.Cd.1.Pb.5.Zn.10.Cl | -11.79957 | 4.048055 | Indirect | 2.440966
K.Cd.1.Pb.6.Zn.9.Cl | -17.05329 | 4.051678 | Indirect | 2.494445
K.Cd.1.Pb.7.Zn.8.Cl | -22.4241 | 4.067074 | Indirect | 2.525759
K.Cd.1.Pb.8.Zn.7.Cl | -25.91692 | 4.094736 | Indirect | 2.584086
K.Cd.1.Pb.9.Zn.6.Cl | -26.4405 | 4.135356 | Indirect | 2.452722
K.Cd.1.Pb.10.Zn.5.Cl | -27.29337 | 4.189863 | Indirect | 2.338015
K.Cd.1.Pb.11.Zn.4.Cl | -29.0581 | 4.259462 | Indirect | 2.220507
K.Cd.1.Pb.12.Zn.3.Cl | -30.59631 | 4.345693 | Indirect | 2.109423
K.Cd.1.Pb.13.Zn.2.Cl | -31.68826 | 4.45051 | Indirect | 2.014242
K.Cd.1.Pb.14.Zn.1.Cl | -33.03611 | 4.576388 | Non-indirect | 1.93694
K.Cd.2.Pb.1.Zn.13.Cl | 4.448691 | 4.126538 | Non-indirect | 2.341274
K.Cd.2.Pb.2.Zn.12.Cl | -2.107264 | 4.089917 | Non-indirect | 2.376761
K.Cd.2.Pb.3.Zn.11.Cl | -7.736188 | 4.064713 | Indirect | 2.393967
K.Cd.2.Pb.4.Zn.10.Cl | -13.20543 | 4.050824 | Indirect | 2.417118
K.Cd.2.Pb.5.Zn.9.Cl | -18.20074 | 4.048304 | Indirect | 2.457458
K.Cd.2.Pb.6.Zn.8.Cl | -23.65255 | 4.057372 | Indirect | 2.499174
K.Cd.2.Pb.7.Zn.7.Cl | -27.10838 | 4.07842 | Indirect | 2.524976
K.Cd.2.Pb.8.Zn.6.Cl | -30.5044 | 4.112029 | Indirect | 2.590206
K.Cd.2.Pb.9.Zn.5.Cl | -31.22735 | 4.158998 | Indirect | 2.459655
K.Cd.2.Pb.10.Zn.4.Cl | -32.44157 | 4.220379 | Indirect | 2.351433
K.Cd.2.Pb.11.Zn.3.Cl | -33.87911 | 4.297525 | Indirect | 2.219402
K.Cd.2.Pb.12.Zn.2.Cl | -35.07006 | 4.392158 | Indirect | 2.111893
K.Cd.2.Pb.13.Zn.1.Cl | -35.76541 | 4.506458 | Indirect | 2.042295
K.Cd.3.Pb.1.Zn.12.Cl | -0.8827734 | 4.108015 | Non-indirect | 2.351989
K.Cd.3.Pb.2.Zn.11.Cl | -7.435416 | 4.076744 | Indirect | 2.386206
K.Cd.3.Pb.3.Zn.10.Cl | -13.10193 | 4.056824 | Indirect | 2.398998
K.Cd.3.Pb.4.Zn.9.Cl | -18.53134 | 4.048223 | Indirect | 2.429723
K.Cd.3.Pb.5.Zn.8.Cl | -23.72838 | 4.051074 | Indirect | 2.460363
K.Cd.3.Pb.6.Zn.7.Cl | -27.48099 | 4.065673 | Indirect | 2.494866
K.Cd.3.Pb.7.Zn.6.Cl | -30.82914 | 4.092497 | Indirect | 2.524055
K.Cd.3.Pb.8.Zn.5.Cl | -34.24506 | 4.132227 | Indirect | 2.598569
K.Cd.3.Pb.9.Zn.4.Cl | -35.13437 | 4.185774 | Indirect | 2.475741
K.Cd.3.Pb.10.Zn.3.Cl | -36.23208 | 4.254324 | Indirect | 2.358448
K.Cd.3.Pb.11.Zn.2.Cl | -37.30989 | 4.33939 | Indirect | 2.22961
K.Cd.3.Pb.12.Zn.1.Cl | -37.92466 | 4.442898 | Indirect | 2.133777
K.Cd.4.Pb.1.Zn.11.Cl | -5.49107 | 4.092001 | Non-indirect | 2.373305
K.Cd.4.Pb.2.Zn.10.Cl | -12.31977 | 4.066041 | Indirect | 2.39129
K.Cd.4.Pb.3.Zn.9.Cl | -17.70983 | 4.051397 | Indirect | 2.414322
K.Cd.4.Pb.4.Zn.8.Cl | -23.35277 | 4.048115 | Indirect | 2.437081
K.Cd.4.Pb.5.Zn.7.Cl | -26.94679 | 4.0564 | Indirect | 2.4641
K.Cd.4.Pb.6.Zn.6.Cl | -30.70964 | 4.076633 | Indirect | 2.490768
K.Cd.4.Pb.7.Zn.5.Cl | -33.98562 | 4.109382 | Indirect | 2.545394
K.Cd.4.Pb.8.Zn.4.Cl | -37.34347 | 4.155431 | Indirect | 2.612553
K.Cd.4.Pb.9.Zn.3.Cl | -38.08243 | 4.215813 | Indirect | 2.486428
K.Cd.4.Pb.10.Zn.2.Cl | -39.19643 | 4.291859 | Indirect | 2.372601
K.Cd.4.Pb.11.Zn.1.Cl | -39.31223 | 4.385264 | Indirect | 2.25553
K.Cd.5.Pb.1.Zn.10.Cl | -9.722424 | 4.078475 | Non-indirect | 2.38303
K.Cd.5.Pb.2.Zn.9.Cl | -16.27165 | 4.0578 | Indirect | 2.404384
K.Cd.5.Pb.3.Zn.8.Cl | -21.87769 | 4.048443 | Indirect | 2.421063
K.Cd.5.Pb.4.Zn.7.Cl | -26.08764 | 4.050523 | Indirect | 2.443843
K.Cd.5.Pb.5.Zn.6.Cl | -29.68361 | 4.064325 | Indirect | 2.491292
K.Cd.5.Pb.6.Zn.5.Cl | -33.36228 | 4.090316 | Indirect | 2.515302
K.Cd.5.Pb.7.Zn.4.Cl | -36.56278 | 4.12916 | Indirect | 2.561743
K.Cd.5.Pb.8.Zn.3.Cl | -39.51289 | 4.181753 | Indirect | 2.623904
K.Cd.5.Pb.9.Zn.2.Cl | -40.2316 | 4.249259 | Indirect | 2.501243
K.Cd.5.Pb.10.Zn.1.Cl | -40.4237 | 4.333169 | Indirect | 2.393927
K.Cd.6.Pb.1.Zn.9.Cl | -13.41835 | 4.067419 | Non-indirect | 2.396961
K.Cd.6.Pb.2.Zn.8.Cl | -19.94597 | 4.052021 | Indirect | 2.415867
K.Cd.6.Pb.3.Zn.7.Cl | -24.33523 | 4.047977 | Indirect | 2.446252
K.Cd.6.Pb.4.Zn.6.Cl | -28.46963 | 4.055481 | Indirect | 2.460566
K.Cd.6.Pb.5.Zn.5.Cl | -32.07978 | 4.074902 | Indirect | 2.484919
K.Cd.6.Pb.6.Zn.4.Cl | -35.58993 | 4.106795 | Indirect | 2.540234
K.Cd.6.Pb.7.Zn.3.Cl | -38.3682 | 4.151928 | Indirect | 2.581984
K.Cd.6.Pb.8.Zn.2.Cl | -41.05163 | 4.211317 | Indirect | 2.642579
K.Cd.6.Pb.9.Zn.1.Cl | -41.20489 | 4.286271 | Indirect | 2.523744
K.Cd.7.Pb.1.Zn.8.Cl | -16.8659 | 4.058827 | Indirect | 2.409245
K.Cd.7.Pb.2.Zn.7.Cl | -22.0903 | 4.048713 | Indirect | 2.4348
K.Cd.7.Pb.3.Zn.6.Cl | -26.48523 | 4.050023 | Indirect | 2.462616
K.Cd.7.Pb.4.Zn.5.Cl | -30.5725 | 4.063032 | Indirect | 2.469214
K.Cd.7.Pb.5.Zn.4.Cl | -34.02065 | 4.088192 | Indirect | 2.506451
K.Cd.7.Pb.6.Zn.3.Cl | -37.03716 | 4.126154 | Indirect | 2.563794
K.Cd.7.Pb.7.Zn.2.Cl | -39.5629 | 4.177797 | Indirect | 2.594519
K.Cd.7.Pb.8.Zn.1.Cl | -41.75612 | 4.244266 | Indirect | 2.661062
K.Cd.8.Pb.1.Zn.7.Cl | -18.86119 | 4.052696 | Indirect | 2.430403
K.Cd.8.Pb.2.Zn.6.Cl | -23.99908 | 4.04789 | Indirect | 2.451179
K.Cd.8.Pb.3.Zn.5.Cl | -28.24224 | 4.054615 | Indirect | 2.46091
K.Cd.8.Pb.4.Zn.4.Cl | -32.37078 | 4.073227 | Indirect | 2.491116
K.Cd.8.Pb.5.Zn.3.Cl | -35.30897 | 4.104267 | Indirect | 2.530501
K.Cd.8.Pb.6.Zn.2.Cl | -37.93884 | 4.148489 | Indirect | 2.587949
K.Cd.8.Pb.7.Zn.1.Cl | -39.93141 | 4.20689 | Indirect | 2.613312
K.Cd.9.Pb.1.Zn.6.Cl | -20.63577 | 4.049034 | Indirect | 2.450316
K.Cd.9.Pb.2.Zn.5.Cl | -25.6418 | 4.049576 | Indirect | 2.473908
K.Cd.9.Pb.3.Zn.4.Cl | -29.74971 | 4.061793 | Indirect | 2.478344
K.Cd.9.Pb.4.Zn.3.Cl | -33.41155 | 4.086125 | Indirect | 2.507922
K.Cd.9.Pb.5.Zn.2.Cl | -35.96573 | 4.123209 | Indirect | 2.529732
K.Cd.9.Pb.6.Zn.1.Cl | -38.03356 | 4.173907 | Indirect | 2.577198
K.Cd.10.Pb.1.Zn.5.Cl | -22.07697 | 4.047855 | Indirect | 2.470858
K.Cd.10.Pb.2.Zn.4.Cl | -26.98805 | 4.053802 | Indirect | 2.489588
K.Cd.10.Pb.3.Zn.3.Cl | -30.71676 | 4.071606 | Indirect | 2.493376
K.Cd.10.Pb.4.Zn.2.Cl | -33.93848 | 4.101797 | Indirect | 2.528197
K.Cd.10.Pb.5.Zn.1.Cl | -35.83976 | 4.145112 | Indirect | 2.544179
K.Cd.11.Pb.1.Zn.4.Cl | -23.24957 | 4.049181 | Indirect | 2.480348
K.Cd.11.Pb.2.Zn.3.Cl | -27.71331 | 4.060607 | Indirect | 2.50436
K.Cd.11.Pb.3.Zn.2.Cl | -31.0568 | 4.084114 | Indirect | 2.510147
K.Cd.11.Pb.4.Zn.1.Cl | -33.65776 | 4.120324 | Indirect | 2.526023
K.Cd.12.Pb.1.Zn.3.Cl | -23.88382 | 4.053041 | Indirect | 2.495633
K.Cd.12.Pb.2.Zn.2.Cl | -28.02157 | 4.070041 | Indirect | 2.50323
K.Cd.12.Pb.3.Zn.1.Cl | -30.64425 | 4.099385 | Indirect | 2.51266
K.Cd.13.Pb.1.Zn.2.Cl | -24.0113 | 4.059476 | Indirect | 2.512971
K.Cd.13.Pb.2.Zn.1.Cl | -27.44229 | 4.08216 | Indirect | 2.511019
K.Cd.14.Pb.1.Zn.1.Cl | -23.39537 | 4.06853 | Indirect | 2.526815
K.Cd.1.Sn.1.Zn.14.Cl | 10.27849 | 4.151907 | Non-indirect | 2.171622
K.Cd.1.Sn.2.Zn.13.Cl | 4.059454 | 4.112196 | Non-indirect | 2.070704
K.Cd.1.Sn.3.Zn.12.Cl | -1.295474 | 4.082087 | Indirect | 1.968176
K.Cd.1.Sn.4.Zn.11.Cl | -6.104681 | 4.061417 | Indirect | 1.912293
K.Cd.1.Sn.5.Zn.10.Cl | -10.36986 | 4.050137 | Indirect | 1.867325
K.Cd.1.Sn.6.Zn.9.Cl | -14.74836 | 4.048304 | Indirect | 1.888743
K.Cd.1.Sn.7.Zn.8.Cl | -18.89697 | 4.056088 | Indirect | 1.946472
K.Cd.1.Sn.8.Zn.7.Cl | -21.09393 | 4.073779 | Indirect | 2.082476
K.Cd.1.Sn.9.Zn.6.Cl | -21.38405 | 4.101797 | Indirect | 1.825958
K.Cd.1.Sn.10.Zn.5.Cl | -22.04267 | 4.140707 | Indirect | 1.65879
K.Cd.1.Sn.11.Zn.4.Cl | -23.17467 | 4.19124 | Indirect | 1.511151
K.Cd.1.Sn.12.Zn.3.Cl | -23.92187 | 4.254324 | Indirect | 1.406659
K.Cd.1.Sn.13.Zn.2.Cl | -24.15227 | 4.331114 | Indirect | 1.322546
K.Cd.1.Sn.14.Zn.1.Cl | -24.39253 | 4.423048 | Non-indirect | 1.273236
K.Cd.2.Sn.1.Zn.13.Cl | 4.196608 | 4.130354 | Non-indirect | 2.194301
K.Cd.2.Sn.2.Zn.12.Cl | -2.264225 | 4.095588 | Indirect | 2.083848
K.Cd.2.Sn.3.Zn.11.Cl | -7.456409 | 4.070326 | Indirect | 1.985158
K.Cd.2.Sn.4.Zn.10.Cl | -12.29474 | 4.054466 | Indirect | 1.927163
K.Cd.2.Sn.5.Zn.9.Cl | -16.63676 | 4.04801 | Indirect | 1.89364
K.Cd.2.Sn.6.Zn.8.Cl | -21.161 | 4.051074 | Indirect | 1.907937
K.Cd.2.Sn.7.Zn.7.Cl | -23.40127 | 4.063888 | Indirect | 1.948842
K.Cd.2.Sn.8.Zn.6.Cl | -25.56333 | 4.086808 | Indirect | 2.082645
K.Cd.2.Sn.9.Zn.5.Cl | -26.05918 | 4.120324 | Indirect | 1.838835
K.Cd.2.Sn.10.Zn.4.Cl | -26.9676 | 4.165084 | Indirect | 1.684185
K.Cd.2.Sn.11.Zn.3.Cl | -27.66739 | 4.221917 | Indirect | 1.526324
K.Cd.2.Sn.12.Zn.2.Cl | -28.06655 | 4.291859 | Indirect | 1.430814
K.Cd.2.Sn.13.Zn.1.Cl | -27.8401 | 4.376207 | Indirect | 1.34085
K.Cd.3.Sn.1.Zn.12.Cl | -1.080266 | 4.111349 | Non-indirect | 2.209175
K.Cd.3.Sn.2.Zn.11.Cl | -7.50254 | 4.081471 | Indirect | 2.096438
K.Cd.3.Sn.3.Zn.10.Cl | -12.72391 | 4.06103 | Indirect | 1.995772
K.Cd.3.Sn.4.Zn.9.Cl | -17.52286 | 4.04998 | Indirect | 1.947801
K.Cd.3.Sn.5.Zn.8.Cl | -22.01148 | 4.048378 | Indirect | 1.909494
K.Cd.3.Sn.6.Zn.7.Cl | -24.82586 | 4.0564 | Indirect | 1.905267
K.Cd.3.Sn.7.Zn.6.Cl | -27.02028 | 4.074338 | Indirect | 1.953824
K.Cd.3.Sn.8.Zn.5.Cl | -29.1828 | 4.102614 | Indirect | 2.095842
K.Cd.3.Sn.9.Zn.4.Cl | -29.82947 | 4.141798 | Indirect | 1.869022
K.Cd.3.Sn.10.Zn.3.Cl | -30.50464 | 4.192626 | Indirect | 1.695088
K.Cd.3.Sn.11.Zn.2.Cl | -30.85188 | 4.256028 | Indirect | 1.547971
K.Cd.3.Sn.12.Zn.1.Cl | -30.61446 | 4.333169 | Indirect | 1.458931
K.Cd.4.Sn.1.Zn.11.Cl | -5.64534 | 4.094859 | Non-indirect | 2.228831
K.Cd.4.Sn.2.Zn.10.Cl | -12.2851 | 4.069828 | Indirect | 2.106241
K.Cd.4.Sn.3.Zn.9.Cl | -17.27934 | 4.054196 | Indirect | 2.0152
K.Cd.4.Sn.4.Zn.8.Cl | -22.23867 | 4.047971 | Indirect | 1.964059
K.Cd.4.Sn.5.Zn.7.Cl | -25.11083 | 4.051269 | Indirect | 1.906129
K.Cd.4.Sn.6.Zn.6.Cl | -27.91759 | 4.064325 | Indirect | 1.907254
K.Cd.4.Sn.7.Zn.5.Cl | -30.09442 | 4.087497 | Indirect | 1.960964
K.Cd.4.Sn.8.Zn.4.Cl | -32.20468 | 4.121279 | Indirect | 2.10745
K.Cd.4.Sn.9.Zn.3.Cl | -32.57852 | 4.166323 | Indirect | 1.875319
K.Cd.4.Sn.10.Zn.2.Cl | -33.20984 | 4.223462 | Indirect | 1.714256
K.Cd.4.Sn.11.Zn.1.Cl | -32.6163 | 4.29374 | Indirect | 1.573649
K.Cd.5.Sn.1.Zn.10.Cl | -9.81952 | 4.08086 | Non-indirect | 2.241631
K.Cd.5.Sn.2.Zn.9.Cl | -16.22603 | 4.060649 | Indirect | 2.121015
K.Cd.5.Sn.3.Zn.8.Cl | -21.38112 | 4.049828 | Indirect | 2.028879
K.Cd.5.Sn.4.Zn.7.Cl | -24.89577 | 4.048459 | Indirect | 1.962669
K.Cd.5.Sn.5.Zn.6.Cl | -27.74873 | 4.056718 | Indirect | 1.912703
K.Cd.5.Sn.6.Zn.5.Cl | -30.52765 | 4.074902 | Indirect | 1.922233
K.Cd.5.Sn.7.Zn.4.Cl | -32.61687 | 4.103437 | Indirect | 1.974236
K.Cd.5.Sn.8.Zn.3.Cl | -34.26813 | 4.142896 | Indirect | 2.107936
K.Cd.5.Sn.9.Zn.2.Cl | -34.59161 | 4.194018 | Indirect | 1.887647
K.Cd.5.Sn.10.Zn.1.Cl | -34.29219 | 4.257741 | Indirect | 1.732343
K.Cd.6.Sn.1.Zn.9.Cl | -13.502 | 4.069335 | Indirect | 2.256657
K.Cd.6.Sn.2.Zn.8.Cl | -19.88916 | 4.053932 | Indirect | 2.135094
K.Cd.6.Sn.3.Zn.7.Cl | -23.75556 | 4.047937 | Indirect | 2.040143
K.Cd.6.Sn.4.Zn.6.Cl | -27.24101 | 4.051471 | Indirect | 1.969082
K.Cd.6.Sn.5.Zn.5.Cl | -30.07757 | 4.064769 | Indirect | 1.913571
K.Cd.6.Sn.6.Zn.4.Cl | -32.73189 | 4.088192 | Indirect | 1.94116
K.Cd.6.Sn.7.Zn.3.Cl | -34.35404 | 4.12224 | Indirect | 1.979095
K.Cd.6.Sn.8.Zn.2.Cl | -35.70802 | 4.167569 | Indirect | 2.116095
K.Cd.6.Sn.9.Zn.1.Cl | -35.40636 | 4.225015 | Indirect | 1.904508
K.Cd.7.Sn.1.Zn.8.Cl | -16.95016 | 4.060274 | Indirect | 2.269488
K.Cd.7.Sn.2.Zn.7.Cl | -21.98607 | 4.049681 | Indirect | 2.149295
K.Cd.7.Sn.3.Zn.6.Cl | -25.851 | 4.048545 | Indirect | 2.044591
K.Cd.7.Sn.4.Zn.5.Cl | -29.30142 | 4.057042 | Indirect | 1.972558
K.Cd.7.Sn.5.Zn.4.Cl | -32.04569 | 4.075473 | Indirect | 1.930579
K.Cd.7.Sn.6.Zn.3.Cl | -34.12609 | 4.104267 | Indirect | 1.95387
K.Cd.7.Sn.7.Zn.2.Cl | -35.44065 | 4.144 | Indirect | 1.989779
K.Cd.7.Sn.8.Zn.1.Cl | -36.30119 | 4.195418 | Indirect | 2.133195
K.Cd.8.Sn.1.Zn.7.Cl | -18.93931 | 4.053674 | Indirect | 2.283276
K.Cd.8.Sn.2.Zn.6.Cl | -23.83386 | 4.047909 | Indirect | 2.161436
K.Cd.8.Sn.3.Zn.5.Cl | -27.6143 | 4.051678 | Indirect | 2.038902
K.Cd.8.Sn.4.Zn.4.Cl | -31.09907 | 4.065218 | Indirect | 1.986059
K.Cd.8.Sn.5.Zn.3.Cl | -33.23691 | 4.088894 | Indirect | 1.942119
K.Cd.8.Sn.6.Zn.2.Cl | -34.98996 | 4.123209 | Indirect | 1.97092
K.Cd.8.Sn.7.Zn.1.Cl | -35.73484 | 4.168822 | Indirect | 2.008553
K.Cd.9.Sn.1.Zn.6.Cl | -20.67784 | 4.049541 | Indirect | 2.299223
K.Cd.9.Sn.2.Zn.5.Cl | -25.40911 | 4.048636 | Indirect | 2.177477
K.Cd.9.Sn.3.Zn.4.Cl | -29.11711 | 4.057372 | Indirect | 2.050172
K.Cd.9.Sn.4.Zn.3.Cl | -32.04986 | 4.07605 | Indirect | 1.997372
K.Cd.9.Sn.5.Zn.2.Cl | -33.80867 | 4.105103 | Indirect | 1.957994
K.Cd.9.Sn.6.Zn.1.Cl | -34.95417 | 4.145112 | Indirect | 1.959408
K.Cd.10.Sn.1.Zn.5.Cl | -22.0816 | 4.047887 | Indirect | 2.316012
K.Cd.10.Sn.2.Zn.4.Cl | -26.75558 | 4.05189 | Indirect | 2.168534
K.Cd.10.Sn.3.Zn.3.Cl | -29.9492 | 4.065673 | Indirect | 2.059324
K.Cd.10.Sn.4.Zn.2.Cl | -32.4927 | 4.089602 | Indirect | 2.012161
K.Cd.10.Sn.5.Zn.1.Cl | -33.61634 | 4.124184 | Indirect | 1.952774
K.Cd.11.Sn.1.Zn.4.Cl | -23.22427 | 4.048734 | Indirect | 2.332346
K.Cd.11.Sn.2.Zn.3.Cl | -27.47623 | 4.057708 | Indirect | 2.175792
K.Cd.11.Sn.3.Zn.2.Cl | -30.27768 | 4.076633 | Indirect | 2.072241
K.Cd.11.Sn.4.Zn.1.Cl | -32.12536 | 4.105946 | Indirect | 2.012326
K.Cd.12.Sn.1.Zn.3.Cl | -23.85284 | 4.052109 | Indirect | 2.329417
K.Cd.12.Sn.2.Zn.2.Cl | -27.7364 | 4.066134 | Indirect | 2.186167
K.Cd.12.Sn.3.Zn.1.Cl | -29.80097 | 4.090316 | Indirect | 2.078439
K.Cd.13.Sn.1.Zn.2.Cl | -23.95218 | 4.05805 | Indirect | 2.339127
K.Cd.13.Sn.2.Zn.1.Cl | -27.1174 | 4.077222 | Indirect | 2.19734
K.Cd.14.Sn.1.Zn.1.Cl | -23.29116 | 4.066601 | Indirect | 2.349814
K.Ge.1.Hg.1.Pb.14.Cl | -39.17958 | 4.594922 | Non-indirect | 1.614477
K.Ge.1.Hg.2.Pb.13.Cl | -41.76617 | 4.543516 | Indirect | 1.466696
K.Ge.1.Hg.3.Pb.12.Cl | -43.53371 | 4.495435 | Indirect | 1.364771
K.Ge.1.Hg.4.Pb.11.Cl | -44.59574 | 4.45051 | Indirect | 1.337353
K.Ge.1.Hg.5.Pb.10.Cl | -45.38541 | 4.408584 | Indirect | 1.215572
K.Ge.1.Hg.6.Pb.9.Cl | -45.9621 | 4.369514 | Indirect | 1.182252
K.Ge.1.Hg.7.Pb.8.Cl | -46.14322 | 4.333169 | Indirect | 1.136639
K.Ge.1.Hg.8.Pb.7.Cl | -45.76319 | 4.299431 | Indirect | 1.18746
K.Ge.1.Hg.9.Pb.6.Cl | -44.98646 | 4.26819 | Indirect | 1.134694
K.Ge.1.Hg.10.Pb.5.Cl | -44.06918 | 4.239346 | Indirect | 1.091186
K.Ge.1.Hg.11.Pb.4.Cl | -42.97176 | 4.212808 | Indirect | 1.103776
K.Ge.1.Hg.12.Pb.3.Cl | -41.37693 | 4.188493 | Indirect | 1.123364
K.Ge.1.Hg.13.Pb.2.Cl | -39.36211 | 4.166323 | Indirect | 1.150496
K.Ge.1.Hg.14.Pb.1.Cl | -36.34952 | 4.146231 | Indirect | 1.131917
K.Ge.2.Hg.1.Pb.13.Cl | -42.34191 | 4.463405 | Non-indirect | 1.576034
K.Ge.2.Hg.2.Pb.12.Cl | -45.15291 | 4.420612 | Indirect | 1.462057
K.Ge.2.Hg.3.Pb.11.Cl | -46.78746 | 4.380716 | Indirect | 1.367212
K.Ge.2.Hg.4.Pb.10.Cl | -47.89506 | 4.343583 | Indirect | 1.20256
K.Ge.2.Hg.5.Pb.9.Cl | -48.71368 | 4.30909 | Indirect | 1.126634
K.Ge.2.Hg.6.Pb.8.Cl | -49.38861 | 4.277125 | Indirect | 1.086936
K.Ge.2.Hg.7.Pb.7.Cl | -49.15271 | 4.247586 | Indirect | 1.044614
K.Ge.2.Hg.8.Pb.6.Cl | -48.90182 | 4.220379 | Indirect | 1.116435
K.Ge.2.Hg.9.Pb.5.Cl | -48.08416 | 4.195418 | Indirect | 1.063193
K.Ge.2.Hg.10.Pb.4.Cl | -46.99531 | 4.172625 | Indirect | 1.034228
K.Ge.2.Hg.11.Pb.3.Cl | -45.52984 | 4.151928 | Indirect | 1.027017
K.Ge.2.Hg.12.Pb.2.Cl | -43.71018 | 4.133263 | Indirect | 1.031561
K.Ge.2.Hg.13.Pb.1.Cl | -41.05577 | 4.116571 | Indirect | 1.007156
K.Ge.3.Hg.1.Pb.12.Cl | -45.00106 | 4.354225 | Non-indirect | 1.526101
K.Ge.3.Hg.2.Pb.11.Cl | -47.57363 | 4.318968 | Indirect | 1.399958
K.Ge.3.Hg.3.Pb.10.Cl | -49.29734 | 4.286271 | Indirect | 1.321912
K.Ge.3.Hg.4.Pb.9.Cl | -50.44851 | 4.256028 | Indirect | 1.237265
K.Ge.3.Hg.5.Pb.8.Cl | -51.14393 | 4.228144 | Indirect | 1.137808
K.Ge.3.Hg.6.Pb.7.Cl | -51.45714 | 4.202531 | Indirect | 1.115706
K.Ge.3.Hg.7.Pb.6.Cl | -51.36844 | 4.179108 | Indirect | 1.048721
K.Ge.3.Hg.8.Pb.5.Cl | -50.98852 | 4.157802 | Indirect | 0.9838922
K.Ge.3.Hg.9.Pb.4.Cl | -50.06602 | 4.138546 | Indirect | 0.9497147
K.Ge.3.Hg.10.Pb.3.Cl | -48.66978 | 4.121279 | Indirect | 0.9476483
K.Ge.3.Hg.11.Pb.2.Cl | -46.81494 | 4.105946 | Indirect | 0.8701067
K.Ge.3.Hg.12.Pb.1.Cl | -44.49242 | 4.092497 | Indirect | 0.8967385
K.Ge.4.Hg.1.Pb.11.Cl | -46.89193 | 4.264674 | Non-indirect | 1.475478
K.Ge.4.Hg.2.Pb.10.Cl | -49.61646 | 4.236106 | Indirect | 1.358963
K.Ge.4.Hg.3.Pb.9.Cl | -51.40591 | 4.209834 | Indirect | 1.273174
K.Ge.4.Hg.4.Pb.8.Cl | -52.56593 | 4.185774 | Indirect | 1.195807
K.Ge.4.Hg.5.Pb.7.Cl | -53.06662 | 4.163853 | Indirect | 1.101164
K.Ge.4.Hg.6.Pb.6.Cl | -53.09927 | 4.144 | Indirect | 1.012846
K.Ge.4.Hg.7.Pb.5.Cl | -52.91562 | 4.126154 | Indirect | 0.9245659
K.Ge.4.Hg.8.Pb.4.Cl | -52.37162 | 4.110258 | Indirect | 0.8871946
K.Ge.4.Hg.9.Pb.3.Cl | -50.94599 | 4.09626 | Indirect | 0.8373786
K.Ge.4.Hg.10.Pb.2.Cl | -49.34935 | 4.084114 | Indirect | 0.8382142
K.Ge.4.Hg.11.Pb.1.Cl | -46.90092 | 4.073779 | Indirect | 0.7841001
K.Ge.5.Hg.1.Pb.10.Cl | -48.57005 | 4.192626 | Non-indirect | 1.43044
K.Ge.5.Hg.2.Pb.9.Cl | -51.39134 | 4.170083 | Indirect | 1.337776
K.Ge.5.Hg.3.Pb.8.Cl | -53.19396 | 4.149628 | Indirect | 1.230389
K.Ge.5.Hg.4.Pb.7.Cl | -53.91792 | 4.131198 | Indirect | 1.116196
K.Ge.5.Hg.5.Pb.6.Cl | -54.14396 | 4.114734 | Indirect | 0.9875047
K.Ge.5.Hg.6.Pb.5.Cl | -54.23746 | 4.100183 | Indirect | 0.8957937
K.Ge.5.Hg.7.Pb.4.Cl | -53.90551 | 4.087497 | Indirect | 0.8407487
K.Ge.5.Hg.8.Pb.3.Cl | -52.79312 | 4.076633 | Indirect | 0.8212894
K.Ge.5.Hg.9.Pb.2.Cl | -51.17592 | 4.067554 | Indirect | 0.7859396
K.Ge.5.Hg.10.Pb.1.Cl | -48.98294 | 4.060224 | Indirect | 0.7573921
K.Ge.6.Hg.1.Pb.9.Cl | -50.0811 | 4.136412 | Non-indirect | 1.381128
K.Ge.6.Hg.2.Pb.8.Cl | -52.91826 | 4.119376 | Indirect | 1.29536
K.Ge.6.Hg.3.Pb.7.Cl | -54.0173 | 4.104267 | Indirect | 1.104464
K.Ge.6.Hg.4.Pb.6.Cl | -54.6195 | 4.091037 | Indirect | 0.9826638
K.Ge.6.Hg.5.Pb.5.Cl | -54.86284 | 4.079641 | Indirect | 0.8739504
K.Ge.6.Hg.6.Pb.4.Cl | -54.89669 | 4.070041 | Indirect | 0.8188026
K.Ge.6.Hg.7.Pb.3.Cl | -53.96386 | 4.0622 | Indirect | 0.7713733
K.Ge.6.Hg.8.Pb.2.Cl | -52.72884 | 4.056088 | Indirect | 0.7576195
K.Ge.6.Hg.9.Pb.1.Cl | -50.4105 | 4.051678 | Indirect | 0.6666707
K.Ge.7.Hg.1.Pb.8.Cl | -51.39708 | 4.094736 | Non-indirect | 1.335202
K.Ge.7.Hg.2.Pb.7.Cl | -53.28785 | 4.082805 | Non-indirect | 1.147836
K.Ge.7.Hg.3.Pb.6.Cl | -54.41426 | 4.07268 | Indirect | 1.0234
K.Ge.7.Hg.4.Pb.5.Cl | -54.96088 | 4.064325 | Indirect | 0.9293715
K.Ge.7.Hg.5.Pb.4.Cl | -55.08454 | 4.057708 | Indirect | 0.8264215
K.Ge.7.Hg.6.Pb.3.Cl | -54.62876 | 4.052799 | Indirect | 0.7973331
K.Ge.7.Hg.7.Pb.2.Cl | -53.59631 | 4.049576 | Indirect | 0.7189024
K.Ge.7.Hg.8.Pb.1.Cl | -51.74364 | 4.048017 | Indirect | 0.6836783
K.Ge.8.Hg.1.Pb.7.Cl | -51.47723 | 4.066601 | Non-indirect | 1.222238
K.Ge.8.Hg.2.Pb.6.Cl | -53.31222 | 4.059476 | Non-indirect | 1.097533
K.Ge.8.Hg.3.Pb.5.Cl | -54.4112 | 4.054067 | Indirect | 0.9948791
K.Ge.8.Hg.4.Pb.4.Cl | -54.91711 | 4.050351 | Indirect | 0.8785151
K.Ge.8.Hg.5.Pb.3.Cl | -54.63364 | 4.048304 | Indirect | 0.7896652
K.Ge.8.Hg.6.Pb.2.Cl | -53.98194 | 4.047909 | Indirect | 0.7361703
K.Ge.8.Hg.7.Pb.1.Cl | -52.44365 | 4.049152 | Indirect | 0.6692807
K.Ge.9.Hg.1.Pb.6.Cl | -51.23468 | 4.051269 | Non-indirect | 1.224292
K.Ge.9.Hg.2.Pb.5.Cl | -53.13237 | 4.048734 | Non-indirect | 1.033515
K.Ge.9.Hg.3.Pb.4.Cl | -54.26552 | 4.047855 | Indirect | 0.9421543
K.Ge.9.Hg.4.Pb.3.Cl | -54.39495 | 4.048617 | Indirect | 0.8585978
K.Ge.9.Hg.5.Pb.2.Cl | -53.94029 | 4.051009 | Indirect | 0.7307113
K.Ge.9.Hg.6.Pb.1.Cl | -52.7723 | 4.055022 | Indirect | 0.6651679
K.Ge.10.Hg.1.Pb.5.Cl | -51.00675 | 4.048223 | Non-indirect | 1.164049
K.Ge.10.Hg.2.Pb.4.Cl | -52.9286 | 4.050137 | Non-indirect | 0.9905023
K.Ge.10.Hg.3.Pb.3.Cl | -53.627 | 4.053674 | Indirect | 0.8981969
K.Ge.10.Hg.4.Pb.2.Cl | -53.61206 | 4.058827 | Indirect | 0.7393622
K.Ge.10.Hg.5.Pb.1.Cl | -52.56423 | 4.065593 | Indirect | 0.6653414
K.Ge.11.Hg.1.Pb.4.Cl | -50.65999 | 4.057143 | Non-indirect | 1.113527
K.Ge.11.Hg.2.Pb.3.Cl | -52.19807 | 4.063435 | Indirect | 0.9639434
K.Ge.11.Hg.3.Pb.2.Cl | -52.77779 | 4.07134 | Indirect | 0.8317698
K.Ge.11.Hg.4.Pb.1.Cl | -52.09114 | 4.08086 | Indirect | 0.7224581
K.Ge.12.Hg.1.Pb.3.Cl | -49.83666 | 4.077892 | Non-indirect | 1.066366
K.Ge.12.Hg.2.Pb.2.Cl | -51.24033 | 4.088556 | Non-indirect | 0.8691047
K.Ge.12.Hg.3.Pb.1.Cl | -51.13275 | 4.100846 | Indirect | 0.7947966
K.Ge.13.Hg.1.Pb.2.Cl | -48.83595 | 4.110507 | Non-indirect | 0.9870527
K.Ge.13.Hg.2.Pb.1.Cl | -49.50956 | 4.125599 | Indirect | 0.8428141
K.Ge.14.Hg.1.Pb.1.Cl | -47.07032 | 4.155196 | Non-indirect | 0.9616454
K.Ge.1.Hg.1.Sn.14.Cl | -30.75635 | 4.437874 | Non-indirect | 1.076385
K.Ge.1.Hg.2.Sn.13.Cl | -34.78211 | 4.406208 | Non-indirect | 0.9513209
K.Ge.1.Hg.3.Sn.12.Cl | -37.89439 | 4.376207 | Indirect | 0.8972121
K.Ge.1.Hg.4.Sn.11.Cl | -40.23543 | 4.347812 | Indirect | 0.7897254
K.Ge.1.Hg.5.Sn.10.Cl | -42.06567 | 4.32097 | Indirect | 0.7418711
K.Ge.1.Hg.6.Sn.9.Cl | -43.46847 | 4.295628 | Indirect | 0.5329801
K.Ge.1.Hg.7.Sn.8.Cl | -44.52377 | 4.271739 | Indirect | 0.6259578
K.Ge.1.Hg.8.Sn.7.Cl | -45.24682 | 4.249259 | Indirect | 0.5124975
K.Ge.1.Hg.9.Sn.6.Cl | -45.39915 | 4.228144 | Indirect | 0.5977944
K.Ge.1.Hg.10.Sn.5.Cl | -44.99077 | 4.208358 | Indirect | 0.5078261
K.Ge.1.Hg.11.Sn.4.Cl | -43.8352 | 4.189863 | Indirect | 0.5861381
K.Ge.1.Hg.12.Sn.3.Cl | -42.72935 | 4.172625 | Indirect | 0.6171027
K.Ge.1.Hg.13.Sn.2.Cl | -40.49303 | 4.156613 | Indirect | 0.7707437
K.Ge.1.Hg.14.Sn.1.Cl | -37.05747 | 4.141798 | Indirect | 0.9364291
K.Ge.2.Hg.1.Sn.13.Cl | -35.28968 | 4.341482 | Non-indirect | 1.070095
K.Ge.2.Hg.2.Sn.12.Cl | -39.41514 | 4.31499 | Non-indirect | 0.964803
K.Ge.2.Hg.3.Sn.11.Cl | -42.447 | 4.289988 | Indirect | 0.8016673
K.Ge.2.Hg.4.Sn.10.Cl | -44.80912 | 4.266428 | Indirect | 0.7020479
K.Ge.2.Hg.5.Sn.9.Cl | -46.51314 | 4.244266 | Indirect | 0.7831849
K.Ge.2.Hg.6.Sn.8.Cl | -47.77936 | 4.223462 | Indirect | 0.9009641
K.Ge.2.Hg.7.Sn.7.Cl | -48.69684 | 4.203977 | Indirect | 0.6791108
K.Ge.2.Hg.8.Sn.6.Cl | -49.25836 | 4.185774 | Indirect | 0.5473529
K.Ge.2.Hg.9.Sn.5.Cl | -48.57084 | 4.168822 | Indirect | 0.5402606
K.Ge.2.Hg.10.Sn.4.Cl | -47.84936 | 4.153089 | Indirect | 0.5480227
K.Ge.2.Hg.11.Sn.3.Cl | -46.35621 | 4.138546 | Indirect | 0.6233112
K.Ge.2.Hg.12.Sn.2.Cl | -44.74712 | 4.125166 | Indirect | 0.6697488
K.Ge.2.Hg.13.Sn.1.Cl | -41.64297 | 4.112924 | Indirect | 0.8259854
K.Ge.3.Hg.1.Sn.12.Cl | -38.99236 | 4.261191 | Non-indirect | 1.066718
K.Ge.3.Hg.2.Sn.11.Cl | -42.98929 | 4.239346 | Indirect | 0.9133937
K.Ge.3.Hg.3.Sn.10.Cl | -46.04364 | 4.21885 | Indirect | 0.8333192
K.Ge.3.Hg.4.Sn.9.Cl | -48.43218 | 4.199663 | Indirect | 0.7462176
K.Ge.3.Hg.5.Sn.8.Cl | -50.06765 | 4.181753 | Indirect | 0.8482434
K.Ge.3.Hg.6.Sn.7.Cl | -51.1265 | 4.165084 | Indirect | 0.6216378
K.Ge.3.Hg.7.Sn.6.Cl | -51.35555 | 4.149628 | Indirect | 0.5745459
K.Ge.3.Hg.8.Sn.5.Cl | -51.44491 | 4.135356 | Indirect | 0.5655085
K.Ge.3.Hg.9.Sn.4.Cl | -50.54052 | 4.12224 | Indirect | 0.5713841
K.Ge.3.Hg.10.Sn.3.Cl | -49.47 | 4.110258 | Indirect | 0.5816082
K.Ge.3.Hg.11.Sn.2.Cl | -47.50052 | 4.099385 | Indirect | 0.5841413
K.Ge.3.Hg.12.Sn.1.Cl | -45.04645 | 4.089602 | Indirect | 0.721846
K.Ge.4.Hg.1.Sn.11.Cl | -42.00838 | 4.195418 | Non-indirect | 1.05501
K.Ge.4.Hg.2.Sn.10.Cl | -46.08521 | 4.177797 | Indirect | 0.9362619
K.Ge.4.Hg.3.Sn.9.Cl | -49.10032 | 4.161411 | Indirect | 0.8611226
K.Ge.4.Hg.4.Sn.8.Cl | -51.4912 | 4.146231 | Indirect | 0.8016227
K.Ge.4.Hg.5.Sn.7.Cl | -52.37355 | 4.132227 | Indirect | 0.6937578
K.Ge.4.Hg.6.Sn.6.Cl | -52.79472 | 4.119376 | Indirect | 0.6297111
K.Ge.4.Hg.7.Sn.5.Cl | -53.0534 | 4.107651 | Indirect | 0.5703008
K.Ge.4.Hg.8.Sn.4.Cl | -52.84377 | 4.097032 | Indirect | 0.587594
K.Ge.4.Hg.9.Sn.3.Cl | -51.5404 | 4.087497 | Indirect | 0.5734749
K.Ge.4.Hg.10.Sn.2.Cl | -49.98778 | 4.079027 | Indirect | 0.580762
K.Ge.4.Hg.11.Sn.1.Cl | -47.31379 | 4.071606 | Indirect | 0.6336585
K.Ge.5.Hg.1.Sn.10.Cl | -44.69925 | 4.142896 | Non-indirect | 1.057773
K.Ge.5.Hg.2.Sn.9.Cl | -48.75932 | 4.12916 | Indirect | 0.9614646
K.Ge.5.Hg.3.Sn.8.Cl | -51.78596 | 4.116571 | Indirect | 0.899663
K.Ge.5.Hg.4.Sn.7.Cl | -52.84036 | 4.105103 | Indirect | 0.7616267
K.Ge.5.Hg.5.Sn.6.Cl | -53.65539 | 4.094736 | Indirect | 0.6843542
K.Ge.5.Hg.6.Sn.5.Cl | -54.01129 | 4.085448 | Indirect | 0.6130812
K.Ge.5.Hg.7.Sn.4.Cl | -54.07001 | 4.077222 | Indirect | 0.5855214
K.Ge.5.Hg.8.Sn.3.Cl | -53.40852 | 4.070041 | Indirect | 0.573584
K.Ge.5.Hg.9.Sn.2.Cl | -51.70247 | 4.063888 | Indirect | 0.6040321
K.Ge.5.Hg.10.Sn.1.Cl | -49.42627 | 4.058751 | Indirect | 0.6250584
K.Ge.6.Hg.1.Sn.9.Cl | -47.08483 | 4.102614 | Non-indirect | 1.072614
K.Ge.6.Hg.2.Sn.8.Cl | -51.14836 | 4.092497 | Indirect | 0.9844697
K.Ge.6.Hg.3.Sn.7.Cl | -52.84568 | 4.083456 | Indirect | 0.8469751
K.Ge.6.Hg.4.Sn.6.Cl | -53.86521 | 4.075473 | Indirect | 0.7437167
K.Ge.6.Hg.5.Sn.5.Cl | -54.59569 | 4.06853 | Indirect | 0.6638029
K.Ge.6.Hg.6.Sn.4.Cl | -54.79394 | 4.062613 | Indirect | 0.6048558
K.Ge.6.Hg.7.Sn.3.Cl | -54.45973 | 4.057708 | Indirect | 0.5743058
K.Ge.6.Hg.8.Sn.2.Cl | -53.25912 | 4.053802 | Indirect | 0.597977
K.Ge.6.Hg.9.Sn.1.Cl | -50.76913 | 4.050884 | Indirect | 0.5986518
K.Ge.7.Hg.1.Sn.8.Cl | -49.23923 | 4.073779 | Non-indirect | 1.085217
K.Ge.7.Hg.2.Sn.7.Cl | -51.98587 | 4.067074 | Indirect | 0.9375134
K.Ge.7.Hg.3.Sn.6.Cl | -53.61719 | 4.061392 | Indirect | 0.8224776
K.Ge.7.Hg.4.Sn.5.Cl | -54.55287 | 4.056718 | Indirect | 0.7257599
K.Ge.7.Hg.5.Sn.4.Cl | -55.04473 | 4.053041 | Indirect | 0.6639537
K.Ge.7.Hg.6.Sn.3.Cl | -55.01303 | 4.050351 | Indirect | 0.5888646
K.Ge.7.Hg.7.Sn.2.Cl | -54.09724 | 4.048636 | Indirect | 0.5499076
K.Ge.7.Hg.8.Sn.1.Cl | -52.11183 | 4.04789 | Indirect | 0.576908
K.Ge.8.Hg.1.Sn.7.Cl | -49.87017 | 4.055782 | Non-indirect | 1.043473
K.Ge.8.Hg.2.Sn.6.Cl | -52.54523 | 4.052333 | Indirect | 0.9163352
K.Ge.8.Hg.3.Sn.5.Cl | -54.07798 | 4.049869 | Indirect | 0.8120052
K.Ge.8.Hg.4.Sn.4.Cl | -54.98105 | 4.048378 | Indirect | 0.7090462
K.Ge.8.Hg.5.Sn.3.Cl | -55.07967 | 4.047855 | Indirect | 0.6501536
K.Ge.8.Hg.6.Sn.2.Cl | -54.61199 | 4.048291 | Indirect | 0.5767565
K.Ge.8.Hg.7.Sn.1.Cl | -52.81375 | 4.049681 | Indirect | 0.5715202
K.Ge.9.Hg.1.Sn.6.Cl | -50.2845 | 4.048172 | Non-indirect | 1.007991
K.Ge.9.Hg.2.Sn.5.Cl | -52.85711 | 4.04787 | Indirect | 0.9048769
K.Ge.9.Hg.3.Sn.4.Cl | -54.30531 | 4.048527 | Indirect | 0.8256937
K.Ge.9.Hg.4.Sn.3.Cl | -54.83364 | 4.050137 | Indirect | 0.6745985
K.Ge.9.Hg.5.Sn.2.Cl | -54.39884 | 4.052696 | Indirect | 0.5729494
K.Ge.9.Hg.6.Sn.1.Cl | -53.14735 | 4.056201 | Indirect | 0.5943973
K.Ge.10.Hg.1.Sn.5.Cl | -50.53001 | 4.050644 | Non-indirect | 0.974077
K.Ge.10.Hg.2.Sn.4.Cl | -53.0364 | 4.053421 | Indirect | 0.8698748
K.Ge.10.Hg.3.Sn.3.Cl | -53.90884 | 4.057143 | Indirect | 0.7967972
K.Ge.10.Hg.4.Sn.2.Cl | -54.06011 | 4.06181 | Indirect | 0.6634791
K.Ge.10.Hg.5.Sn.1.Cl | -52.88807 | 4.067419 | Indirect | 0.6175032
K.Ge.11.Hg.1.Sn.4.Cl | -50.57163 | 4.063021 | Non-indirect | 0.9555842
K.Ge.11.Hg.2.Sn.3.Cl | -52.52312 | 4.068848 | Indirect | 0.8328609
K.Ge.11.Hg.3.Sn.2.Cl | -53.03637 | 4.075619 | Indirect | 0.7488753
K.Ge.11.Hg.4.Sn.1.Cl | -52.37296 | 4.083336 | Indirect | 0.6698537
K.Ge.12.Hg.1.Sn.3.Cl | -50.02242 | 4.085251 | Non-indirect | 0.9396535
K.Ge.12.Hg.2.Sn.2.Cl | -51.60755 | 4.094136 | Non-indirect | 0.8415828
K.Ge.12.Hg.3.Sn.1.Cl | -51.51123 | 4.103975 | Non-indirect | 0.7385111
K.Ge.13.Hg.1.Sn.2.Cl | -49.11978 | 4.117403 | Non-indirect | 0.9210731
K.Ge.13.Hg.2.Sn.1.Cl | -49.82289 | 4.129391 | Non-indirect | 0.828946
K.Ge.14.Hg.1.Sn.1.Cl | -47.401 | 4.159664 | Non-indirect | 0.9022862
K.Ge.1.Hg.1.Zn.14.Cl | 7.567069 | 4.193604 | Non-indirect | 2.029238
K.Ge.1.Hg.2.Zn.13.Cl | 1.337689 | 4.159664 | Non-indirect | 1.889762
K.Ge.1.Hg.3.Zn.12.Cl | -4.124467 | 4.130354 | Non-indirect | 1.776417
K.Ge.1.Hg.4.Zn.11.Cl | -9.104763 | 4.105574 | Non-indirect | 1.592633
K.Ge.1.Hg.5.Zn.10.Cl | -13.31515 | 4.085251 | Indirect | 1.479189
K.Ge.1.Hg.6.Zn.9.Cl | -17.1678 | 4.069335 | Indirect | 1.459533
K.Ge.1.Hg.7.Zn.8.Cl | -20.83101 | 4.0578 | Indirect | 1.439643
K.Ge.1.Hg.8.Zn.7.Cl | -24.07425 | 4.050644 | Indirect | 1.393295
K.Ge.1.Hg.9.Zn.6.Cl | -26.80632 | 4.047887 | Indirect | 1.395811
K.Ge.1.Hg.10.Zn.5.Cl | -29.07444 | 4.049576 | Indirect | 1.310016
K.Ge.1.Hg.11.Zn.4.Cl | -31.03583 | 4.055782 | Indirect | 1.235218
K.Ge.1.Hg.12.Zn.3.Cl | -32.55201 | 4.066601 | Indirect | 1.199216
K.Ge.1.Hg.13.Zn.2.Cl | -33.253 | 4.08216 | Indirect | 1.163492
K.Ge.1.Hg.14.Zn.1.Cl | -33.29253 | 4.102614 | Indirect | 1.151935
K.Ge.2.Hg.1.Zn.13.Cl | -0.4107909 | 4.194903 | Indirect | 1.906852
K.Ge.2.Hg.2.Zn.12.Cl | -6.759239 | 4.160796 | Indirect | 1.768229
K.Ge.2.Hg.3.Zn.11.Cl | -12.0735 | 4.131322 | Indirect | 1.695352
K.Ge.2.Hg.4.Zn.10.Cl | -16.9275 | 4.106382 | Indirect | 1.49709
K.Ge.2.Hg.5.Zn.9.Cl | -21.24718 | 4.085901 | Indirect | 1.386889
K.Ge.2.Hg.6.Zn.8.Cl | -25.14713 | 4.069828 | Indirect | 1.324771
K.Ge.2.Hg.7.Zn.7.Cl | -28.621 | 4.058137 | Indirect | 1.318268
K.Ge.2.Hg.8.Zn.6.Cl | -31.67367 | 4.050824 | Indirect | 1.265785
K.Ge.2.Hg.9.Zn.5.Cl | -33.83678 | 4.047909 | Indirect | 1.175045
K.Ge.2.Hg.10.Zn.4.Cl | -35.72106 | 4.049438 | Indirect | 1.11897
K.Ge.2.Hg.11.Zn.3.Cl | -37.22878 | 4.055481 | Indirect | 1.068864
K.Ge.2.Hg.12.Zn.2.Cl | -38.03539 | 4.066134 | Indirect | 1.064087
K.Ge.2.Hg.13.Zn.1.Cl | -38.22509 | 4.081521 | Indirect | 1.030224
K.Ge.3.Hg.1.Zn.12.Cl | -7.264857 | 4.196208 | Indirect | 1.820631
K.Ge.3.Hg.2.Zn.11.Cl | -13.64912 | 4.161933 | Indirect | 1.679408
K.Ge.3.Hg.3.Zn.10.Cl | -18.97288 | 4.132296 | Indirect | 1.588681
K.Ge.3.Hg.4.Zn.9.Cl | -23.71412 | 4.107195 | Indirect | 1.466512
K.Ge.3.Hg.5.Zn.8.Cl | -28.02973 | 4.086556 | Indirect | 1.355682
K.Ge.3.Hg.6.Zn.7.Cl | -31.98505 | 4.070326 | Indirect | 1.204539
K.Ge.3.Hg.7.Zn.6.Cl | -34.81539 | 4.058479 | Indirect | 1.155805
K.Ge.3.Hg.8.Zn.5.Cl | -37.06776 | 4.051009 | Indirect | 1.068329
K.Ge.3.Hg.9.Zn.4.Cl | -38.95483 | 4.047937 | Indirect | 1.023027
K.Ge.3.Hg.10.Zn.3.Cl | -40.53688 | 4.049307 | Indirect | 0.9717588
K.Ge.3.Hg.11.Zn.2.Cl | -41.48992 | 4.055187 | Indirect | 0.9343009
K.Ge.3.Hg.12.Zn.1.Cl | -41.75793 | 4.065673 | Indirect | 0.9193015
K.Ge.4.Hg.1.Zn.11.Cl | -13.25023 | 4.19752 | Indirect | 1.748578
K.Ge.4.Hg.2.Zn.10.Cl | -19.88793 | 4.163077 | Indirect | 1.580441
K.Ge.4.Hg.3.Zn.9.Cl | -25.23627 | 4.133276 | Indirect | 1.423883
K.Ge.4.Hg.4.Zn.8.Cl | -30.01127 | 4.108015 | Indirect | 1.285361
K.Ge.4.Hg.5.Zn.7.Cl | -33.61145 | 4.087217 | Indirect | 1.161227
K.Ge.4.Hg.6.Zn.6.Cl | -36.74468 | 4.07083 | Indirect | 1.076249
K.Ge.4.Hg.7.Zn.5.Cl | -39.06636 | 4.058827 | Indirect | 0.9637105
K.Ge.4.Hg.8.Zn.4.Cl | -41.24112 | 4.0512 | Indirect | 0.8985133
K.Ge.4.Hg.9.Zn.3.Cl | -42.89303 | 4.047971 | Indirect | 0.8562382
K.Ge.4.Hg.10.Zn.2.Cl | -44.07564 | 4.049181 | Indirect | 0.8507044
K.Ge.4.Hg.11.Zn.1.Cl | -44.47046 | 4.054898 | Indirect | 0.8163654
K.Ge.5.Hg.1.Zn.10.Cl | -18.74725 | 4.198837 | Indirect | 1.677614
K.Ge.5.Hg.2.Zn.9.Cl | -25.06625 | 4.164227 | Indirect | 1.508798
K.Ge.5.Hg.3.Zn.8.Cl | -30.49484 | 4.134261 | Indirect | 1.356202
K.Ge.5.Hg.4.Zn.7.Cl | -34.32063 | 4.10884 | Indirect | 1.194735
K.Ge.5.Hg.5.Zn.6.Cl | -37.56411 | 4.087883 | Indirect | 1.029477
K.Ge.5.Hg.6.Zn.5.Cl | -40.47591 | 4.07134 | Indirect | 0.9593773
K.Ge.5.Hg.7.Zn.4.Cl | -42.78363 | 4.05918 | Indirect | 0.8141335
K.Ge.5.Hg.8.Zn.3.Cl | -44.57916 | 4.051397 | Indirect | 0.788598
K.Ge.5.Hg.9.Zn.2.Cl | -45.86412 | 4.04801 | Indirect | 0.6986045
K.Ge.5.Hg.10.Zn.1.Cl | -46.34878 | 4.04906 | Indirect | 0.7594915
K.Ge.6.Hg.1.Zn.9.Cl | -23.50207 | 4.200161 | Indirect | 1.645969
K.Ge.6.Hg.2.Zn.8.Cl | -29.95349 | 4.165382 | Indirect | 1.46568
K.Ge.6.Hg.3.Zn.7.Cl | -34.15372 | 4.135253 | Indirect | 1.150046
K.Ge.6.Hg.4.Zn.6.Cl | -38.0118 | 4.10967 | Indirect | 1.01253
K.Ge.6.Hg.5.Zn.5.Cl | -41.27467 | 4.088556 | Indirect | 0.914749
K.Ge.6.Hg.6.Zn.4.Cl | -43.81649 | 4.071855 | Indirect | 0.7825724
K.Ge.6.Hg.7.Zn.3.Cl | -45.85266 | 4.059539 | Indirect | 0.7500055
K.Ge.6.Hg.8.Zn.2.Cl | -47.27742 | 4.0516 | Indirect | 0.7123239
K.Ge.6.Hg.9.Zn.1.Cl | -47.98441 | 4.048055 | Indirect | 0.7053487
K.Ge.7.Hg.1.Zn.8.Cl | -28.0099 | 4.20149 | Indirect | 1.697164
K.Ge.7.Hg.2.Zn.7.Cl | -33.32221 | 4.166543 | Indirect | 1.277175
K.Ge.7.Hg.3.Zn.6.Cl | -37.64156 | 4.13625 | Indirect | 1.001131
K.Ge.7.Hg.4.Zn.5.Cl | -41.3601 | 4.110507 | Indirect | 0.8891425
K.Ge.7.Hg.5.Zn.4.Cl | -44.33314 | 4.089234 | Indirect | 0.8400868
K.Ge.7.Hg.6.Zn.3.Cl | -46.60388 | 4.072376 | Indirect | 0.7035084
K.Ge.7.Hg.7.Zn.2.Cl | -48.32631 | 4.059903 | Indirect | 0.7242714
K.Ge.7.Hg.8.Zn.1.Cl | -49.10399 | 4.051808 | Indirect | 0.6686854
K.Ge.8.Hg.1.Zn.7.Cl | -31.25837 | 4.202826 | Indirect | 1.478932
K.Ge.8.Hg.2.Zn.6.Cl | -36.7225 | 4.167711 | Indirect | 1.155698
K.Ge.8.Hg.3.Zn.5.Cl | -40.91509 | 4.137253 | Indirect | 0.9661474
K.Ge.8.Hg.4.Zn.4.Cl | -44.47167 | 4.111349 | Indirect | 0.8469486
K.Ge.8.Hg.5.Zn.3.Cl | -47.07775 | 4.089917 | Indirect | 0.7777925
K.Ge.8.Hg.6.Zn.2.Cl | -49.05052 | 4.072903 | Indirect | 0.717912
K.Ge.8.Hg.7.Zn.1.Cl | -49.92912 | 4.060274 | Indirect | 0.6446236
K.Ge.9.Hg.1.Zn.6.Cl | -34.66242 | 4.204168 | Indirect | 1.141109
K.Ge.9.Hg.2.Zn.5.Cl | -39.86952 | 4.168884 | Indirect | 1.011252
K.Ge.9.Hg.3.Zn.4.Cl | -44.12332 | 4.138262 | Indirect | 0.8905979
K.Ge.9.Hg.4.Zn.3.Cl | -47.02663 | 4.112196 | Indirect | 0.7830752
K.Ge.9.Hg.5.Zn.2.Cl | -49.19318 | 4.090606 | Indirect | 0.6959194
K.Ge.9.Hg.6.Zn.1.Cl | -50.35025 | 4.073435 | Indirect | 0.6512461
K.Ge.10.Hg.1.Zn.5.Cl | -37.72381 | 4.205516 | Indirect | 1.091984
K.Ge.10.Hg.2.Zn.4.Cl | -42.88699 | 4.170063 | Indirect | 0.94565
K.Ge.10.Hg.3.Zn.3.Cl | -46.25 | 4.139277 | Indirect | 0.823288
K.Ge.10.Hg.4.Zn.2.Cl | -48.76161 | 4.11305 | Indirect | 0.7355391
K.Ge.10.Hg.5.Zn.1.Cl | -50.23822 | 4.091301 | Indirect | 0.6374488
K.Ge.11.Hg.1.Zn.4.Cl | -40.38065 | 4.20687 | Indirect | 1.064839
K.Ge.11.Hg.2.Zn.3.Cl | -44.81562 | 4.171248 | Indirect | 0.8741553
K.Ge.11.Hg.3.Zn.2.Cl | -47.89567 | 4.140297 | Indirect | 0.7555233
K.Ge.11.Hg.4.Zn.1.Cl | -49.78786 | 4.113909 | Indirect | 0.6861942
K.Ge.12.Hg.1.Zn.3.Cl | -42.37339 | 4.20823 | Non-indirect | 0.9535744
K.Ge.12.Hg.2.Zn.2.Cl | -46.52803 | 4.172439 | Non-indirect | 0.8377066
K.Ge.12.Hg.3.Zn.1.Cl | -48.9457 | 4.141323 | Non-indirect | 0.7488019
K.Ge.13.Hg.1.Zn.2.Cl | -43.97415 | 4.209596 | Non-indirect | 0.9291998
K.Ge.13.Hg.2.Zn.1.Cl | -47.28034 | 4.173636 | Non-indirect | 0.8126079
K.Ge.14.Hg.1.Zn.1.Cl | -44.85884 | 4.210969 | Non-indirect | 0.908212
K.Ge.1.Pb.1.Sn.14.Cl | -30.99468 | 4.481902 | Non-indirect | 1.249865
K.Ge.1.Pb.2.Sn.13.Cl | -35.20872 | 4.492707 | Non-indirect | 1.255989
K.Ge.1.Pb.3.Sn.12.Cl | -38.43863 | 4.503686 | Non-indirect | 1.266624
K.Ge.1.Pb.4.Sn.11.Cl | -40.96658 | 4.514842 | Non-indirect | 1.270516
K.Ge.1.Pb.5.Sn.10.Cl | -42.95489 | 4.526176 | Non-indirect | 1.294908
K.Ge.1.Pb.6.Sn.9.Cl | -44.47574 | 4.53769 | Non-indirect | 1.305792
K.Ge.1.Pb.7.Sn.8.Cl | -45.56469 | 4.549387 | Non-indirect | 1.330815
K.Ge.1.Pb.8.Sn.7.Cl | -46.23575 | 4.56127 | Non-indirect | 1.347887
K.Ge.1.Pb.9.Sn.6.Cl | -46.50236 | 4.57334 | Non-indirect | 1.372957
K.Ge.1.Pb.10.Sn.5.Cl | -46.28829 | 4.585601 | Non-indirect | 1.433873
K.Ge.1.Pb.11.Sn.4.Cl | -45.55936 | 4.598054 | Non-indirect | 1.513055
K.Ge.1.Pb.12.Sn.3.Cl | -44.30557 | 4.610702 | Non-indirect | 1.561584
K.Ge.1.Pb.13.Sn.2.Cl | -42.37885 | 4.623547 | Non-indirect | 1.619306
K.Ge.1.Pb.14.Sn.1.Cl | -39.49714 | 4.636593 | Non-indirect | 1.68537
K.Ge.2.Pb.1.Sn.13.Cl | -35.29082 | 4.378457 | Non-indirect | 1.230312
K.Ge.2.Pb.2.Sn.12.Cl | -39.37101 | 4.387552 | Non-indirect | 1.240454
K.Ge.2.Pb.3.Sn.11.Cl | -42.39431 | 4.396802 | Non-indirect | 1.25866
K.Ge.2.Pb.4.Sn.10.Cl | -44.74268 | 4.406208 | Non-indirect | 1.283173
K.Ge.2.Pb.5.Sn.9.Cl | -46.53838 | 4.415771 | Non-indirect | 1.287663
K.Ge.2.Pb.6.Sn.8.Cl | -47.86233 | 4.425494 | Non-indirect | 1.298156
K.Ge.2.Pb.7.Sn.7.Cl | -48.70664 | 4.435378 | Non-indirect | 1.312549
K.Ge.2.Pb.8.Sn.6.Cl | -49.12243 | 4.445425 | Non-indirect | 1.33406
K.Ge.2.Pb.9.Sn.5.Cl | -49.02335 | 4.455637 | Non-indirect | 1.396855
K.Ge.2.Pb.10.Sn.4.Cl | -48.43856 | 4.466016 | Non-indirect | 1.472135
K.Ge.2.Pb.11.Sn.3.Cl | -47.22788 | 4.476564 | Non-indirect | 1.518823
K.Ge.2.Pb.12.Sn.2.Cl | -45.37837 | 4.487283 | Non-indirect | 1.567048
K.Ge.2.Pb.13.Sn.1.Cl | -42.54153 | 4.498175 | Non-indirect | 1.633432
K.Ge.3.Pb.1.Sn.12.Cl | -38.79581 | 4.291859 | Non-indirect | 1.206713
K.Ge.3.Pb.2.Sn.11.Cl | -42.69759 | 4.299431 | Non-indirect | 1.214012
K.Ge.3.Pb.3.Sn.10.Cl | -45.53686 | 4.307141 | Non-indirect | 1.224312
K.Ge.3.Pb.4.Sn.9.Cl | -47.69854 | 4.31499 | Non-indirect | 1.247093
K.Ge.3.Pb.5.Sn.8.Cl | -49.30793 | 4.322981 | Non-indirect | 1.261623
K.Ge.3.Pb.6.Sn.7.Cl | -50.37818 | 4.331114 | Non-indirect | 1.265142
K.Ge.3.Pb.7.Sn.6.Cl | -50.97563 | 4.33939 | Non-indirect | 1.306781
K.Ge.3.Pb.8.Sn.5.Cl | -51.01288 | 4.347812 | Non-indirect | 1.357414
K.Ge.3.Pb.9.Sn.4.Cl | -50.53852 | 4.356381 | Non-indirect | 1.417963
K.Ge.3.Pb.10.Sn.3.Cl | -49.50568 | 4.365099 | Non-indirect | 1.461003
K.Ge.3.Pb.11.Sn.2.Cl | -47.74244 | 4.373966 | Non-indirect | 1.520982
K.Ge.3.Pb.12.Sn.1.Cl | -44.9648 | 4.382985 | Non-indirect | 1.584268
K.Ge.4.Pb.1.Sn.11.Cl | -41.81041 | 4.220379 | Non-indirect | 1.190043
K.Ge.4.Pb.2.Sn.10.Cl | -45.54235 | 4.226576 | Non-indirect | 1.193102
K.Ge.4.Pb.3.Sn.9.Cl | -48.2118 | 4.232898 | Non-indirect | 1.205898
K.Ge.4.Pb.4.Sn.8.Cl | -50.19754 | 4.239346 | Non-indirect | 1.221265
K.Ge.4.Pb.5.Sn.7.Cl | -51.52504 | 4.245922 | Non-indirect | 1.249591
K.Ge.4.Pb.6.Sn.6.Cl | -52.30547 | 4.252627 | Non-indirect | 1.28581
K.Ge.4.Pb.7.Sn.5.Cl | -52.50084 | 4.259462 | Non-indirect | 1.314808
K.Ge.4.Pb.8.Sn.4.Cl | -52.16666 | 4.266428 | Non-indirect | 1.350583
K.Ge.4.Pb.9.Sn.3.Cl | -51.2495 | 4.273526 | Non-indirect | 1.408703
K.Ge.4.Pb.10.Sn.2.Cl | -49.62748 | 4.280758 | Non-indirect | 1.464738
K.Ge.4.Pb.11.Sn.1.Cl | -46.98803 | 4.288125 | Non-indirect | 1.528204
K.Ge.5.Pb.1.Sn.10.Cl | -44.25963 | 4.162628 | Non-indirect | 1.173072
K.Ge.5.Pb.2.Sn.9.Cl | -47.77172 | 4.167569 | Non-indirect | 1.169356
K.Ge.5.Pb.3.Sn.8.Cl | -50.26499 | 4.172625 | Non-indirect | 1.184679
K.Ge.5.Pb.4.Sn.7.Cl | -51.9104 | 4.177797 | Non-indirect | 1.222733
K.Ge.5.Pb.5.Sn.6.Cl | -52.94295 | 4.183086 | Non-indirect | 1.24031
K.Ge.5.Pb.6.Sn.5.Cl | -53.39585 | 4.188493 | Non-indirect | 1.283216
K.Ge.5.Pb.7.Sn.4.Cl | -53.25068 | 4.194018 | Non-indirect | 1.330512
K.Ge.5.Pb.8.Sn.3.Cl | -52.47917 | 4.199663 | Non-indirect | 1.362761
K.Ge.5.Pb.9.Sn.2.Cl | -50.96835 | 4.205429 | Non-indirect | 1.419213
K.Ge.5.Pb.10.Sn.1.Cl | -48.4541 | 4.211317 | Non-indirect | 1.487767
K.Ge.6.Pb.1.Sn.9.Cl | -46.4645 | 4.117499 | Non-indirect | 1.156896
K.Ge.6.Pb.2.Sn.8.Cl | -49.73079 | 4.121279 | Non-indirect | 1.161005
K.Ge.6.Pb.3.Sn.7.Cl | -51.8847 | 4.125166 | Non-indirect | 1.203177
K.Ge.6.Pb.4.Sn.6.Cl | -53.27331 | 4.12916 | Non-indirect | 1.225243
K.Ge.6.Pb.5.Sn.5.Cl | -53.98971 | 4.133263 | Non-indirect | 1.246252
K.Ge.6.Pb.6.Sn.4.Cl | -54.07642 | 4.137476 | Non-indirect | 1.287329
K.Ge.6.Pb.7.Sn.3.Cl | -53.49772 | 4.141798 | Non-indirect | 1.323687
K.Ge.6.Pb.8.Sn.2.Cl | -52.15049 | 4.146231 | Non-indirect | 1.373428
K.Ge.6.Pb.9.Sn.1.Cl | -49.78863 | 4.150775 | Non-indirect | 1.438916
K.Ge.7.Pb.1.Sn.8.Cl | -48.39463 | 4.084114 | Non-indirect | 1.150804
K.Ge.7.Pb.2.Sn.7.Cl | -51.30966 | 4.086808 | Non-indirect | 1.164813
K.Ge.7.Pb.3.Sn.6.Cl | -53.17682 | 4.089602 | Non-indirect | 1.184743
K.Ge.7.Pb.4.Sn.5.Cl | -54.25386 | 4.092497 | Non-indirect | 1.213719
K.Ge.7.Pb.5.Sn.4.Cl | -54.6114 | 4.095495 | Non-indirect | 1.248874
K.Ge.7.Pb.6.Sn.3.Cl | -54.25482 | 4.098594 | Non-indirect | 1.290602
K.Ge.7.Pb.7.Sn.2.Cl | -53.11511 | 4.101797 | Non-indirect | 1.326062
K.Ge.7.Pb.8.Sn.1.Cl | -50.90557 | 4.105103 | Non-indirect | 1.386082
K.Ge.8.Pb.1.Sn.7.Cl | -49.93232 | 4.061793 | Non-indirect | 1.167708
K.Ge.8.Pb.2.Sn.6.Cl | -52.59621 | 4.063457 | Non-indirect | 1.184315
K.Ge.8.Pb.3.Sn.5.Cl | -54.15543 | 4.065218 | Non-indirect | 1.195266
K.Ge.8.Pb.4.Sn.4.Cl | -54.87029 | 4.067074 | Non-indirect | 1.223047
K.Ge.8.Pb.5.Sn.3.Cl | -54.79781 | 4.069028 | Non-indirect | 1.255677
K.Ge.8.Pb.6.Sn.2.Cl | -53.87529 | 4.071078 | Non-indirect | 1.295234
K.Ge.8.Pb.7.Sn.1.Cl | -51.84931 | 4.073227 | Non-indirect | 1.344119
K.Ge.9.Pb.1.Sn.6.Cl | -50.15967 | 4.050023 | Non-indirect | 1.133034
K.Ge.9.Pb.2.Sn.5.Cl | -52.53809 | 4.050701 | Non-indirect | 1.151535
K.Ge.9.Pb.3.Sn.4.Cl | -53.70216 | 4.051471 | Non-indirect | 1.170855
K.Ge.9.Pb.4.Sn.3.Cl | -53.93985 | 4.052333 | Non-indirect | 1.206548
K.Ge.9.Pb.5.Sn.2.Cl | -53.24239 | 4.053289 | Non-indirect | 1.249325
K.Ge.9.Pb.6.Sn.1.Cl | -51.38552 | 4.054338 | Non-indirect | 1.296476
K.Ge.10.Pb.1.Sn.5.Cl | -50.15363 | 4.048443 | Non-indirect | 1.110334
K.Ge.10.Pb.2.Sn.4.Cl | -52.20851 | 4.048162 | Non-indirect | 1.128263
K.Ge.10.Pb.3.Sn.3.Cl | -52.88573 | 4.047971 | Non-indirect | 1.165732
K.Ge.10.Pb.4.Sn.2.Cl | -52.49318 | 4.04787 | Non-indirect | 1.208025
K.Ge.10.Pb.5.Sn.1.Cl | -50.85119 | 4.047861 | Non-indirect | 1.256132
K.Ge.11.Pb.1.Sn.4.Cl | -49.91107 | 4.056824 | Non-indirect | 1.09018
K.Ge.11.Pb.2.Sn.3.Cl | -51.47092 | 4.0556 | Non-indirect | 1.117391
K.Ge.11.Pb.3.Sn.2.Cl | -51.6028 | 4.054466 | Non-indirect | 1.153635
K.Ge.11.Pb.4.Sn.1.Cl | -50.29707 | 4.053421 | Non-indirect | 1.206235
K.Ge.12.Pb.1.Sn.3.Cl | -49.35936 | 4.075064 | Non-indirect | 1.078662
K.Ge.12.Pb.2.Sn.2.Cl | -50.29205 | 4.072903 | Non-indirect | 1.112897
K.Ge.12.Pb.3.Sn.1.Cl | -49.51845 | 4.07083 | Non-indirect | 1.155374
K.Ge.13.Pb.1.Sn.2.Cl | -48.10867 | 4.103184 | Non-indirect | 1.065041
K.Ge.13.Pb.2.Sn.1.Cl | -48.11409 | 4.100078 | Non-indirect | 1.092566
K.Ge.14.Pb.1.Sn.1.Cl | -46.26267 | 4.141323 | Non-indirect | 1.056449
K.Ge.1.Pb.1.Zn.14.Cl | 8.307549 | 4.172439 | Non-indirect | 2.203801
K.Ge.1.Pb.2.Zn.13.Cl | 2.544793 | 4.124665 | Indirect | 2.228517
K.Ge.1.Pb.3.Zn.12.Cl | -3.324178 | 4.088556 | Indirect | 2.244602
K.Ge.1.Pb.4.Zn.11.Cl | -8.546419 | 4.063856 | Indirect | 2.285122
K.Ge.1.Pb.5.Zn.10.Cl | -13.59101 | 4.050469 | Indirect | 2.325718
K.Ge.1.Pb.6.Zn.9.Cl | -18.48571 | 4.048459 | Indirect | 2.370816
K.Ge.1.Pb.7.Zn.8.Cl | -23.83829 | 4.05805 | Indirect | 2.44875
K.Ge.1.Pb.8.Zn.7.Cl | -26.68062 | 4.079641 | Indirect | 2.362329
K.Ge.1.Pb.9.Zn.6.Cl | -27.31013 | 4.113826 | Indirect | 2.227239
K.Ge.1.Pb.10.Zn.5.Cl | -28.31043 | 4.161411 | Indirect | 2.12795
K.Ge.1.Pb.11.Zn.4.Cl | -30.10786 | 4.223462 | Indirect | 2.041939
K.Ge.1.Pb.12.Zn.3.Cl | -31.4808 | 4.301346 | Indirect | 1.950416
K.Ge.1.Pb.13.Zn.2.Cl | -32.65542 | 4.396802 | Non-indirect | 1.873458
K.Ge.1.Pb.14.Zn.1.Cl | -34.10709 | 4.512036 | Non-indirect | 1.803805
K.Ge.2.Pb.1.Zn.13.Cl | 0.5318341 | 4.173636 | Indirect | 2.101824
K.Ge.2.Pb.2.Zn.12.Cl | -5.591782 | 4.125599 | Indirect | 2.120507
K.Ge.2.Pb.3.Zn.11.Cl | -11.2442 | 4.089234 | Indirect | 2.138279
K.Ge.2.Pb.4.Zn.10.Cl | -16.50297 | 4.064282 | Indirect | 2.202467
K.Ge.2.Pb.5.Zn.9.Cl | -21.20293 | 4.050644 | Indirect | 2.265829
K.Ge.2.Pb.6.Zn.8.Cl | -26.36263 | 4.048378 | Indirect | 2.330671
K.Ge.2.Pb.7.Zn.7.Cl | -29.24706 | 4.057708 | Indirect | 2.241697
K.Ge.2.Pb.8.Zn.6.Cl | -32.16373 | 4.079027 | Indirect | 2.161652
K.Ge.2.Pb.9.Zn.5.Cl | -33.07256 | 4.112924 | Indirect | 2.044471
K.Ge.2.Pb.10.Zn.4.Cl | -34.43741 | 4.160201 | Indirect | 1.972012
K.Ge.2.Pb.11.Zn.3.Cl | -35.77399 | 4.221917 | Indirect | 1.88273
K.Ge.2.Pb.12.Zn.2.Cl | -36.96007 | 4.299431 | Non-indirect | 1.815177
K.Ge.2.Pb.13.Zn.1.Cl | -37.75701 | 4.394475 | Non-indirect | 1.751197
K.Ge.3.Pb.1.Zn.12.Cl | -6.432839 | 4.174839 | Indirect | 2.012367
K.Ge.3.Pb.2.Zn.11.Cl | -12.40757 | 4.126538 | Indirect | 2.024765
K.Ge.3.Pb.3.Zn.10.Cl | -18.09625 | 4.089917 | Indirect | 2.068211
K.Ge.3.Pb.4.Zn.9.Cl | -22.9918 | 4.064713 | Indirect | 2.162931
K.Ge.3.Pb.5.Zn.8.Cl | -27.97107 | 4.050824 | Indirect | 2.247317
K.Ge.3.Pb.6.Zn.7.Cl | -30.94808 | 4.048304 | Indirect | 2.129107
K.Ge.3.Pb.7.Zn.6.Cl | -33.85462 | 4.057372 | Indirect | 2.053916
K.Ge.3.Pb.8.Zn.5.Cl | -36.82947 | 4.07842 | Indirect | 1.973063
K.Ge.3.Pb.9.Zn.4.Cl | -37.98859 | 4.112029 | Indirect | 1.892526
K.Ge.3.Pb.10.Zn.3.Cl | -39.03376 | 4.158998 | Indirect | 1.818455
K.Ge.3.Pb.11.Zn.2.Cl | -40.13293 | 4.220379 | Non-indirect | 1.755865
K.Ge.3.Pb.12.Zn.1.Cl | -40.71674 | 4.297525 | Non-indirect | 1.693104
K.Ge.4.Pb.1.Zn.11.Cl | -12.40819 | 4.176048 | Indirect | 1.943479
K.Ge.4.Pb.2.Zn.10.Cl | -18.73051 | 4.127484 | Indirect | 1.962392
K.Ge.4.Pb.3.Zn.9.Cl | -23.77557 | 4.090606 | Indirect | 2.060032
K.Ge.4.Pb.4.Zn.8.Cl | -28.95572 | 4.06515 | Indirect | 2.17614
K.Ge.4.Pb.5.Zn.7.Cl | -32.074 | 4.051009 | Indirect | 2.02557
K.Ge.4.Pb.6.Zn.6.Cl | -34.97433 | 4.048235 | Indirect | 1.92853
K.Ge.4.Pb.7.Zn.5.Cl | -37.99151 | 4.057042 | Indirect | 1.875618
K.Ge.4.Pb.8.Zn.4.Cl | -40.95823 | 4.077818 | Indirect | 1.815738
K.Ge.4.Pb.9.Zn.3.Cl | -41.75744 | 4.11114 | Indirect | 1.739038
K.Ge.4.Pb.10.Zn.2.Cl | -42.91595 | 4.157802 | Non-indirect | 1.698424
K.Ge.4.Pb.11.Zn.1.Cl | -43.07571 | 4.21885 | Non-indirect | 1.635039
K.Ge.5.Pb.1.Zn.10.Cl | -17.99354 | 4.177263 | Indirect | 1.900287
K.Ge.5.Pb.2.Zn.9.Cl | -23.73069 | 4.128434 | Indirect | 1.972796
K.Ge.5.Pb.3.Zn.8.Cl | -29.05488 | 4.091301 | Indirect | 2.094616
K.Ge.5.Pb.4.Zn.7.Cl | -32.66569 | 4.065593 | Indirect | 1.959266
K.Ge.5.Pb.5.Zn.6.Cl | -35.77163 | 4.0512 | Indirect | 1.838635
K.Ge.5.Pb.6.Zn.5.Cl | -38.74488 | 4.048172 | Indirect | 1.787565
K.Ge.5.Pb.7.Zn.4.Cl | -41.69237 | 4.056718 | Indirect | 1.732428
K.Ge.5.Pb.8.Zn.3.Cl | -43.90021 | 4.077222 | Indirect | 1.671772
K.Ge.5.Pb.9.Zn.2.Cl | -44.76365 | 4.110258 | Non-indirect | 1.627215
K.Ge.5.Pb.10.Zn.1.Cl | -45.06803 | 4.156613 | Non-indirect | 1.585173
K.Ge.6.Pb.1.Zn.9.Cl | -22.70046 | 4.178484 | Indirect | 1.918605
K.Ge.6.Pb.2.Zn.8.Cl | -28.53242 | 4.129391 | Indirect | 2.036707
K.Ge.6.Pb.3.Zn.7.Cl | -32.63768 | 4.092001 | Indirect | 1.874304
K.Ge.6.Pb.4.Zn.6.Cl | -36.15036 | 4.066041 | Indirect | 1.742433
K.Ge.6.Pb.5.Zn.5.Cl | -39.1939 | 4.051397 | Indirect | 1.707572
K.Ge.6.Pb.6.Zn.4.Cl | -42.06472 | 4.048115 | Indirect | 1.661865
K.Ge.6.Pb.7.Zn.3.Cl | -44.34298 | 4.0564 | Indirect | 1.597889
K.Ge.6.Pb.8.Zn.2.Cl | -46.30288 | 4.076633 | Non-indirect | 1.559181
K.Ge.6.Pb.9.Zn.1.Cl | -46.65589 | 4.109382 | Non-indirect | 1.524208
K.Ge.7.Pb.1.Zn.8.Cl | -27.11222 | 4.179711 | Indirect | 1.995207
K.Ge.7.Pb.2.Zn.7.Cl | -31.94503 | 4.130354 | Indirect | 1.796055
K.Ge.7.Pb.3.Zn.6.Cl | -36.00065 | 4.092707 | Indirect | 1.692648
K.Ge.7.Pb.4.Zn.5.Cl | -39.4669 | 4.066495 | Indirect | 1.602756
K.Ge.7.Pb.5.Zn.4.Cl | -42.29249 | 4.0516 | Indirect | 1.569525
K.Ge.7.Pb.6.Zn.3.Cl | -44.51191 | 4.048063 | Indirect | 1.517438
K.Ge.7.Pb.7.Zn.2.Cl | -46.47762 | 4.056088 | Non-indirect | 1.497401
K.Ge.7.Pb.8.Zn.1.Cl | -47.94892 | 4.07605 | Non-indirect | 1.465789
K.Ge.8.Pb.1.Zn.7.Cl | -30.43685 | 4.180944 | Indirect | 1.759593
K.Ge.8.Pb.2.Zn.6.Cl | -35.33565 | 4.131322 | Indirect | 1.613989
K.Ge.8.Pb.3.Zn.5.Cl | -39.15033 | 4.093419 | Indirect | 1.529931
K.Ge.8.Pb.4.Zn.4.Cl | -42.49442 | 4.066954 | Indirect | 1.494645
K.Ge.8.Pb.5.Zn.3.Cl | -44.60891 | 4.051808 | Indirect | 1.450461
K.Ge.8.Pb.6.Zn.2.Cl | -46.46658 | 4.048017 | Non-indirect | 1.439815
K.Ge.8.Pb.7.Zn.1.Cl | -47.85718 | 4.055782 | Non-indirect | 1.409762
K.Ge.9.Pb.1.Zn.6.Cl | -33.61978 | 4.182183 | Indirect | 1.573966
K.Ge.9.Pb.2.Zn.5.Cl | -38.24336 | 4.132296 | Indirect | 1.457094
K.Ge.9.Pb.3.Zn.4.Cl | -41.97805 | 4.094136 | Indirect | 1.420407
K.Ge.9.Pb.4.Zn.3.Cl | -44.52059 | 4.067419 | Indirect | 1.376404
K.Ge.9.Pb.5.Zn.2.Cl | -46.34191 | 4.052021 | Non-indirect | 1.376058
K.Ge.9.Pb.6.Zn.1.Cl | -47.66014 | 4.047977 | Non-indirect | 1.359529
K.Ge.10.Pb.1.Zn.5.Cl | -36.53567 | 4.183428 | Indirect | 1.409484
K.Ge.10.Pb.2.Zn.4.Cl | -40.99243 | 4.133276 | Indirect | 1.354608
K.Ge.10.Pb.3.Zn.3.Cl | -43.93294 | 4.094859 | Indirect | 1.313784
K.Ge.10.Pb.4.Zn.2.Cl | -46.14708 | 4.06789 | Non-indirect | 1.317772
K.Ge.10.Pb.5.Zn.1.Cl | -47.44054 | 4.052241 | Non-indirect | 1.302791
K.Ge.11.Pb.1.Zn.4.Cl | -39.26549 | 4.184678 | Indirect | 1.301225
K.Ge.11.Pb.2.Zn.3.Cl | -42.88743 | 4.134261 | Indirect | 1.250703
K.Ge.11.Pb.3.Zn.2.Cl | -45.42849 | 4.095588 | Non-indirect | 1.235464
K.Ge.11.Pb.4.Zn.1.Cl | -47.11134 | 4.068366 | Non-indirect | 1.247978
K.Ge.12.Pb.1.Zn.3.Cl | -41.24671 | 4.185935 | Indirect | 1.183463
K.Ge.12.Pb.2.Zn.2.Cl | -44.46189 | 4.135253 | Non-indirect | 1.168846
K.Ge.12.Pb.3.Zn.1.Cl | -46.25697 | 4.096322 | Non-indirect | 1.199785
K.Ge.13.Pb.1.Zn.2.Cl | -42.76802 | 4.187198 | Non-indirect | 1.115575
K.Ge.13.Pb.2.Zn.1.Cl | -45.2381 | 4.13625 | Non-indirect | 1.140614
K.Ge.14.Pb.1.Zn.1.Cl | -43.56198 | 4.188467 | Non-indirect | 1.083882
K.Ge.1.Sn.1.Zn.14.Cl | 8.133629 | 4.177263 | Non-indirect | 2.06332
K.Ge.1.Sn.2.Zn.13.Cl | 2.45994 | 4.132296 | Indirect | 1.96167
K.Ge.1.Sn.3.Zn.12.Cl | -2.940301 | 4.097062 | Indirect | 1.893024
K.Ge.1.Sn.4.Zn.11.Cl | -7.532402 | 4.07134 | Indirect | 1.850127
K.Ge.1.Sn.5.Zn.10.Cl | -11.85327 | 4.055022 | Indirect | 1.849764
K.Ge.1.Sn.6.Zn.9.Cl | -15.81087 | 4.048105 | Indirect | 1.902021
K.Ge.1.Sn.7.Zn.8.Cl | -20.02436 | 4.050701 | Indirect | 2.048108
K.Ge.1.Sn.8.Zn.7.Cl | -22.34745 | 4.063032 | Indirect | 1.927705
K.Ge.1.Sn.9.Zn.6.Cl | -22.62751 | 4.085448 | Indirect | 1.665839
K.Ge.1.Sn.10.Zn.5.Cl | -23.32856 | 4.118434 | Indirect | 1.52347
K.Ge.1.Sn.11.Zn.4.Cl | -24.52096 | 4.162628 | Indirect | 1.413726
K.Ge.1.Sn.12.Zn.3.Cl | -25.11265 | 4.21885 | Indirect | 1.316458
K.Ge.1.Sn.13.Zn.2.Cl | -25.40349 | 4.288125 | Non-indirect | 1.262263
K.Ge.1.Sn.14.Zn.1.Cl | -25.72897 | 4.371735 | Non-indirect | 1.229121
K.Ge.2.Sn.1.Zn.13.Cl | 0.4734197 | 4.178484 | Indirect | 1.975214
K.Ge.2.Sn.2.Zn.12.Cl | -5.435278 | 4.133276 | Indirect | 1.900918
K.Ge.2.Sn.3.Zn.11.Cl | -10.50801 | 4.097807 | Indirect | 1.847743
K.Ge.2.Sn.4.Zn.10.Cl | -15.12879 | 4.071855 | Indirect | 1.847772
K.Ge.2.Sn.5.Zn.9.Cl | -19.13502 | 4.055308 | Indirect | 1.898434
K.Ge.2.Sn.6.Zn.8.Cl | -23.28804 | 4.048162 | Indirect | 2.016813
K.Ge.2.Sn.7.Zn.7.Cl | -25.75392 | 4.050523 | Indirect | 1.893753
K.Ge.2.Sn.8.Zn.6.Cl | -28.155 | 4.062613 | Indirect | 1.807801
K.Ge.2.Sn.9.Zn.5.Cl | -28.67776 | 4.084778 | Indirect | 1.574928
K.Ge.2.Sn.10.Zn.4.Cl | -29.61126 | 4.117499 | Indirect | 1.446776
K.Ge.2.Sn.11.Zn.3.Cl | -30.18358 | 4.161411 | Indirect | 1.337677
K.Ge.2.Sn.12.Zn.2.Cl | -30.51168 | 4.217328 | Non-indirect | 1.275562
K.Ge.2.Sn.13.Zn.1.Cl | -30.42412 | 4.286271 | Non-indirect | 1.220256
K.Ge.3.Sn.1.Zn.12.Cl | -6.367249 | 4.179711 | Indirect | 1.910647
K.Ge.3.Sn.2.Zn.11.Cl | -12.00996 | 4.134261 | Indirect | 1.85178
K.Ge.3.Sn.3.Zn.10.Cl | -17.10995 | 4.098558 | Indirect | 1.840942
K.Ge.3.Sn.4.Zn.9.Cl | -21.38469 | 4.072376 | Indirect | 1.88955
K.Ge.3.Sn.5.Zn.8.Cl | -25.58242 | 4.0556 | Indirect | 1.999997
K.Ge.3.Sn.6.Zn.7.Cl | -28.16731 | 4.048223 | Indirect | 1.862945
K.Ge.3.Sn.7.Zn.6.Cl | -30.69522 | 4.050351 | Indirect | 1.758898
K.Ge.3.Sn.8.Zn.5.Cl | -33.09842 | 4.0622 | Indirect | 1.641763
K.Ge.3.Sn.9.Zn.4.Cl | -33.81791 | 4.084114 | Indirect | 1.477607
K.Ge.3.Sn.10.Zn.3.Cl | -34.29388 | 4.116571 | Indirect | 1.357662
K.Ge.3.Sn.11.Zn.2.Cl | -34.59686 | 4.160201 | Non-indirect | 1.286154
K.Ge.3.Sn.12.Zn.1.Cl | -34.38917 | 4.215813 | Non-indirect | 1.221927
K.Ge.4.Sn.1.Zn.11.Cl | -12.2338 | 4.180944 | Indirect | 1.860452
K.Ge.4.Sn.2.Zn.10.Cl | -18.10451 | 4.135253 | Indirect | 1.844073
K.Ge.4.Sn.3.Zn.9.Cl | -22.67127 | 4.099315 | Indirect | 1.880889
K.Ge.4.Sn.4.Zn.8.Cl | -27.13496 | 4.072903 | Indirect | 1.988089
K.Ge.4.Sn.5.Zn.7.Cl | -29.89614 | 4.055897 | Indirect | 1.830412
K.Ge.4.Sn.6.Zn.6.Cl | -32.5373 | 4.048291 | Indirect | 1.717547
K.Ge.4.Sn.7.Zn.5.Cl | -35.1021 | 4.050184 | Indirect | 1.599547
K.Ge.4.Sn.8.Zn.4.Cl | -37.48302 | 4.061793 | Indirect | 1.520658
K.Ge.4.Sn.9.Zn.3.Cl | -37.73452 | 4.083456 | Indirect | 1.364977
K.Ge.4.Sn.10.Zn.2.Cl | -38.20792 | 4.115649 | Indirect | 1.304061
K.Ge.4.Sn.11.Zn.1.Cl | -37.71566 | 4.158998 | Non-indirect | 1.21856
K.Ge.5.Sn.1.Zn.10.Cl | -17.70066 | 4.182183 | Indirect | 1.84497
K.Ge.5.Sn.2.Zn.9.Cl | -23.07564 | 4.13625 | Indirect | 1.877388
K.Ge.5.Sn.3.Zn.8.Cl | -27.82504 | 4.100078 | Indirect | 1.968841
K.Ge.5.Sn.4.Zn.7.Cl | -31.00832 | 4.073435 | Indirect | 1.778142
K.Ge.5.Sn.5.Zn.6.Cl | -33.83715 | 4.056201 | Indirect | 1.700307
K.Ge.5.Sn.6.Zn.5.Cl | -36.51423 | 4.048364 | Indirect | 1.564191
K.Ge.5.Sn.7.Zn.4.Cl | -39.04249 | 4.050023 | Indirect | 1.490999
K.Ge.5.Sn.8.Zn.3.Cl | -40.68166 | 4.061392 | Indirect | 1.388988
K.Ge.5.Sn.9.Zn.2.Cl | -40.92264 | 4.082805 | Indirect | 1.294657
K.Ge.5.Sn.10.Zn.1.Cl | -40.6188 | 4.114734 | Non-indirect | 1.220243
K.Ge.6.Sn.1.Zn.9.Cl | -22.38383 | 4.183428 | Indirect | 1.875906
K.Ge.6.Sn.2.Zn.8.Cl | -27.79784 | 4.137253 | Indirect | 1.957203
K.Ge.6.Sn.3.Zn.7.Cl | -31.50473 | 4.100846 | Indirect | 1.753974
K.Ge.6.Sn.4.Zn.6.Cl | -34.65968 | 4.073972 | Indirect | 1.615342
K.Ge.6.Sn.5.Zn.5.Cl | -37.57662 | 4.056509 | Indirect | 1.51032
K.Ge.6.Sn.6.Zn.4.Cl | -40.18116 | 4.048443 | Indirect | 1.467174
K.Ge.6.Sn.7.Zn.3.Cl | -41.94139 | 4.049869 | Indirect | 1.369202
K.Ge.6.Sn.8.Zn.2.Cl | -43.3445 | 4.060997 | Indirect | 1.287935
K.Ge.6.Sn.9.Zn.1.Cl | -43.04111 | 4.08216 | Non-indirect | 1.211206
K.Ge.7.Sn.1.Zn.8.Cl | -26.79273 | 4.184678 | Indirect | 1.961077
K.Ge.7.Sn.2.Zn.7.Cl | -31.27616 | 4.138262 | Indirect | 1.742252
K.Ge.7.Sn.3.Zn.6.Cl | -34.96826 | 4.10162 | Indirect | 1.590141
K.Ge.7.Sn.4.Zn.5.Cl | -38.13968 | 4.074515 | Indirect | 1.436651
K.Ge.7.Sn.5.Zn.4.Cl | -40.92796 | 4.056824 | Indirect | 1.441529
K.Ge.7.Sn.6.Zn.3.Cl | -42.79623 | 4.048527 | Indirect | 1.359392
K.Ge.7.Sn.7.Zn.2.Cl | -44.29016 | 4.049719 | Indirect | 1.293649
K.Ge.7.Sn.8.Zn.1.Cl | -45.19231 | 4.060607 | Non-indirect | 1.212405
K.Ge.8.Sn.1.Zn.7.Cl | -30.14226 | 4.185935 | Indirect | 1.737361
K.Ge.8.Sn.2.Zn.6.Cl | -34.66352 | 4.139277 | Indirect | 1.573728
K.Ge.8.Sn.3.Zn.5.Cl | -38.26472 | 4.102399 | Indirect | 1.416181
K.Ge.8.Sn.4.Zn.4.Cl | -41.39772 | 4.075064 | Indirect | 1.35812
K.Ge.8.Sn.5.Zn.3.Cl | -43.37908 | 4.057143 | Indirect | 1.301557
K.Ge.8.Sn.6.Zn.2.Cl | -44.98531 | 4.048617 | Indirect | 1.29517
K.Ge.8.Sn.7.Zn.1.Cl | -45.90585 | 4.049576 | Non-indirect | 1.197621
K.Ge.9.Sn.1.Zn.6.Cl | -33.47371 | 4.187198 | Indirect | 1.289798
K.Ge.9.Sn.2.Zn.5.Cl | -37.70915 | 4.140297 | Indirect | 1.390052
K.Ge.9.Sn.3.Zn.4.Cl | -41.25611 | 4.103184 | Indirect | 1.307127
K.Ge.9.Sn.4.Zn.3.Cl | -43.5983 | 4.075619 | Indirect | 1.228954
K.Ge.9.Sn.5.Zn.2.Cl | -45.33836 | 4.057469 | Non-indirect | 1.187342
K.Ge.9.Sn.6.Zn.1.Cl | -46.36558 | 4.048713 | Non-indirect | 1.178306
K.Ge.10.Sn.1.Zn.5.Cl | -36.30585 | 4.188467 | Indirect | 1.234913
K.Ge.10.Sn.2.Zn.4.Cl | -40.5975 | 4.141323 | Indirect | 1.266639
K.Ge.10.Sn.3.Zn.3.Cl | -43.32048 | 4.103975 | Indirect | 1.168225
K.Ge.10.Sn.4.Zn.2.Cl | -45.44003 | 4.076179 | Non-indirect | 1.148963
K.Ge.10.Sn.5.Zn.1.Cl | -46.60996 | 4.0578 | Non-indirect | 1.133605
K.Ge.11.Sn.1.Zn.4.Cl | -39.11152 | 4.189742 | Indirect | 1.256623
K.Ge.11.Sn.2.Zn.3.Cl | -42.60372 | 4.142355 | Indirect | 1.156597
K.Ge.11.Sn.3.Zn.2.Cl | -45.05483 | 4.104772 | Non-indirect | 1.106703
K.Ge.11.Sn.4.Zn.1.Cl | -46.59686 | 4.076744 | Non-indirect | 1.083717
K.Ge.12.Sn.1.Zn.3.Cl | -41.12373 | 4.191023 | Indirect | 1.150808
K.Ge.12.Sn.2.Zn.2.Cl | -44.28513 | 4.143393 | Non-indirect | 1.081286
K.Ge.12.Sn.3.Zn.1.Cl | -46.10706 | 4.105574 | Non-indirect | 1.073762
K.Ge.13.Sn.1.Zn.2.Cl | -42.80145 | 4.192311 | Non-indirect | 1.0536
K.Ge.13.Sn.2.Zn.1.Cl | -45.24604 | 4.144437 | Non-indirect | 1.047068
K.Ge.14.Sn.1.Zn.1.Cl | -43.59037 | 4.193604 | Non-indirect | 1.030578
K.Hg.1.Pb.1.Sn.14.Cl | -30.68529 | 4.56427 | Non-indirect | 1.102373
K.Hg.1.Pb.2.Sn.13.Cl | -34.92178 | 4.576388 | Non-indirect | 1.105147
K.Hg.1.Pb.3.Sn.12.Cl | -38.19363 | 4.588696 | Non-indirect | 1.116317
K.Hg.1.Pb.4.Sn.11.Cl | -40.74208 | 4.601197 | Non-indirect | 1.142018
K.Hg.1.Pb.5.Sn.10.Cl | -42.74736 | 4.613894 | Non-indirect | 1.163544
K.Hg.1.Pb.6.Sn.9.Cl | -44.26776 | 4.62679 | Non-indirect | 1.188878
K.Hg.1.Pb.7.Sn.8.Cl | -45.37107 | 4.639887 | Non-indirect | 1.218217
K.Hg.1.Pb.8.Sn.7.Cl | -46.04078 | 4.653187 | Non-indirect | 1.257022
K.Hg.1.Pb.9.Sn.6.Cl | -46.2985 | 4.666694 | Non-indirect | 1.293775
K.Hg.1.Pb.10.Sn.5.Cl | -46.13791 | 4.68041 | Non-indirect | 1.349321
K.Hg.1.Pb.11.Sn.4.Cl | -45.36772 | 4.694338 | Non-indirect | 1.391417
K.Hg.1.Pb.12.Sn.3.Cl | -44.06511 | 4.708482 | Non-indirect | 1.44463
K.Hg.1.Pb.13.Sn.2.Cl | -42.07435 | 4.722845 | Non-indirect | 1.510468
K.Hg.1.Pb.14.Sn.1.Cl | -39.13995 | 4.737428 | Non-indirect | 1.58936
K.Hg.2.Pb.1.Sn.13.Cl | -34.47849 | 4.526176 | Indirect | 0.9742177
K.Hg.2.Pb.2.Sn.12.Cl | -38.61738 | 4.53769 | Indirect | 0.9860078
K.Hg.2.Pb.3.Sn.11.Cl | -41.70725 | 4.549387 | Indirect | 1.002516
K.Hg.2.Pb.4.Sn.10.Cl | -44.13919 | 4.56127 | Indirect | 0.9652776
K.Hg.2.Pb.5.Sn.9.Cl | -45.90218 | 4.57334 | Indirect | 1.063272
K.Hg.2.Pb.6.Sn.8.Cl | -47.21069 | 4.585601 | Indirect | 1.108142
K.Hg.2.Pb.7.Sn.7.Cl | -48.03826 | 4.598054 | Indirect | 1.157811
K.Hg.2.Pb.8.Sn.6.Cl | -48.43956 | 4.610702 | Indirect | 1.214641
K.Hg.2.Pb.9.Sn.5.Cl | -48.32022 | 4.623547 | Indirect | 1.22777
K.Hg.2.Pb.10.Sn.4.Cl | -47.69923 | 4.636593 | Indirect | 1.260072
K.Hg.2.Pb.11.Sn.3.Cl | -46.57271 | 4.649843 | Indirect | 1.324955
K.Hg.2.Pb.12.Sn.2.Cl | -44.70999 | 4.663297 | Indirect | 1.387594
K.Hg.2.Pb.13.Sn.1.Cl | -41.68204 | 4.676961 | Indirect | 1.495563
K.Hg.3.Pb.1.Sn.12.Cl | -37.36472 | 4.489989 | Indirect | 0.8979537
K.Hg.3.Pb.2.Sn.11.Cl | -41.30605 | 4.500925 | Indirect | 0.9285859
K.Hg.3.Pb.3.Sn.10.Cl | -44.17877 | 4.512036 | Indirect | 0.9447647
K.Hg.3.Pb.4.Sn.9.Cl | -46.35817 | 4.523325 | Indirect | 0.9861605
K.Hg.3.Pb.5.Sn.8.Cl | -47.96896 | 4.534794 | Indirect | 1.045404
K.Hg.3.Pb.6.Sn.7.Cl | -49.08865 | 4.546446 | Indirect | 1.066545
K.Hg.3.Pb.7.Sn.6.Cl | -49.68135 | 4.558282 | Indirect | 1.127208
K.Hg.3.Pb.8.Sn.5.Cl | -49.72752 | 4.570305 | Indirect | 1.111828
K.Hg.3.Pb.9.Sn.4.Cl | -49.24758 | 4.582518 | Indirect | 1.158197
K.Hg.3.Pb.10.Sn.3.Cl | -48.15568 | 4.594922 | Indirect | 1.221203
K.Hg.3.Pb.11.Sn.2.Cl | -46.19394 | 4.607521 | Indirect | 1.315556
K.Hg.3.Pb.12.Sn.1.Cl | -43.34568 | 4.620317 | Indirect | 1.340472
K.Hg.4.Pb.1.Sn.11.Cl | -39.6898 | 4.455637 | Indirect | 0.8771365
K.Hg.4.Pb.2.Sn.10.Cl | -43.44353 | 4.466016 | Indirect | 0.9168452
K.Hg.4.Pb.3.Sn.9.Cl | -46.13253 | 4.476564 | Indirect | 0.9720713
K.Hg.4.Pb.4.Sn.8.Cl | -48.11775 | 4.487283 | Indirect | 1.035532
K.Hg.4.Pb.5.Sn.7.Cl | -49.47442 | 4.498175 | Indirect | 1.043683
K.Hg.4.Pb.6.Sn.6.Cl | -50.27936 | 4.509242 | Indirect | 1.068586
K.Hg.4.Pb.7.Sn.5.Cl | -50.49773 | 4.520486 | Indirect | 1.099979
K.Hg.4.Pb.8.Sn.4.Cl | -50.19175 | 4.53191 | Indirect | 1.133858
K.Hg.4.Pb.9.Sn.3.Cl | -49.07981 | 4.543516 | Indirect | 1.187108
K.Hg.4.Pb.10.Sn.2.Cl | -47.28627 | 4.555305 | Indirect | 1.165462
K.Hg.4.Pb.11.Sn.1.Cl | -44.42136 | 4.567282 | Indirect | 1.268231
K.Hg.5.Pb.1.Sn.10.Cl | -41.28816 | 4.423048 | Indirect | 0.8180816
K.Hg.5.Pb.2.Sn.9.Cl | -44.81614 | 4.432892 | Indirect | 0.8351805
K.Hg.5.Pb.3.Sn.8.Cl | -47.34626 | 4.442898 | Indirect | 0.9522154
K.Hg.5.Pb.4.Sn.7.Cl | -49.09839 | 4.453068 | Indirect | 0.9561126
K.Hg.5.Pb.5.Sn.6.Cl | -50.10979 | 4.463405 | Indirect | 0.9844421
K.Hg.5.Pb.6.Sn.5.Cl | -50.50793 | 4.473911 | Indirect | 1.033329
K.Hg.5.Pb.7.Sn.4.Cl | -50.32315 | 4.484587 | Indirect | 0.9813449
K.Hg.5.Pb.8.Sn.3.Cl | -49.52101 | 4.495435 | Indirect | 1.04949
K.Hg.5.Pb.9.Sn.2.Cl | -47.8323 | 4.506458 | Indirect | 1.141665
K.Hg.5.Pb.10.Sn.1.Cl | -44.98464 | 4.517658 | Indirect | 1.256874
K.Hg.6.Pb.1.Sn.9.Cl | -42.50313 | 4.392158 | Indirect | 0.6507834
K.Hg.6.Pb.2.Sn.8.Cl | -45.85397 | 4.401485 | Indirect | 0.7018228
K.Hg.6.Pb.3.Sn.7.Cl | -48.11541 | 4.41097 | Indirect | 0.7274144
K.Hg.6.Pb.4.Sn.6.Cl | -49.54073 | 4.420612 | Indirect | 0.7937881
K.Hg.6.Pb.5.Sn.5.Cl | -50.26761 | 4.430416 | Indirect | 0.8420345
K.Hg.6.Pb.6.Sn.4.Cl | -50.33999 | 4.440381 | Indirect | 0.9051849
K.Hg.6.Pb.7.Sn.3.Cl | -49.54635 | 4.45051 | Indirect | 0.9429182
K.Hg.6.Pb.8.Sn.2.Cl | -48.17465 | 4.460805 | Indirect | 1.032308
K.Hg.6.Pb.9.Sn.1.Cl | -45.45251 | 4.471269 | Indirect | 1.154491
K.Hg.7.Pb.1.Sn.8.Cl | -43.55614 | 4.362905 | Indirect | 0.6335928
K.Hg.7.Pb.2.Sn.7.Cl | -46.63914 | 4.371735 | Indirect | 0.69812
K.Hg.7.Pb.3.Sn.6.Cl | -48.44324 | 4.380716 | Indirect | 0.7303037
K.Hg.7.Pb.4.Sn.5.Cl | -49.53617 | 4.38985 | Indirect | 0.7038878
K.Hg.7.Pb.5.Sn.4.Cl | -49.88524 | 4.399139 | Indirect | 0.7759358
K.Hg.7.Pb.6.Sn.3.Cl | -49.49555 | 4.408584 | Indirect | 0.8728273
K.Hg.7.Pb.7.Sn.2.Cl | -48.00403 | 4.418187 | Indirect | 0.9927522
K.Hg.7.Pb.8.Sn.1.Cl | -45.46278 | 4.42795 | Indirect | 1.099134
K.Hg.8.Pb.1.Sn.7.Cl | -44.25524 | 4.335234 | Indirect | 0.5290027
K.Hg.8.Pb.2.Sn.6.Cl | -47.1009 | 4.343583 | Indirect | 0.5915157
K.Hg.8.Pb.3.Sn.5.Cl | -48.60757 | 4.352078 | Indirect | 0.6496146
K.Hg.8.Pb.4.Sn.4.Cl | -49.23887 | 4.360721 | Indirect | 0.7279086
K.Hg.8.Pb.5.Sn.3.Cl | -48.86629 | 4.369514 | Indirect | 0.8422244
K.Hg.8.Pb.6.Sn.2.Cl | -47.63511 | 4.378457 | Indirect | 0.9674767
K.Hg.8.Pb.7.Sn.1.Cl | -45.25993 | 4.387552 | Indirect | 1.100244
K.Hg.9.Pb.1.Sn.6.Cl | -44.24151 | 4.30909 | Indirect | 0.6182579
K.Hg.9.Pb.2.Sn.5.Cl | -46.65752 | 4.316975 | Indirect | 0.6766469
K.Hg.9.Pb.3.Sn.4.Cl | -47.58484 | 4.325001 | Indirect | 0.7458864
K.Hg.9.Pb.4.Sn.3.Cl | -47.49016 | 4.333169 | Indirect | 0.8714589
K.Hg.9.Pb.5.Sn.2.Cl | -46.45796 | 4.341482 | Indirect | 0.9223647
K.Hg.9.Pb.6.Sn.1.Cl | -44.30241 | 4.349941 | Indirect | 1.063545
K.Hg.10.Pb.1.Sn.5.Cl | -43.67383 | 4.284425 | Indirect | 0.5331419
K.Hg.10.Pb.2.Sn.4.Cl | -45.68122 | 4.291859 | Indirect | 0.6096961
K.Hg.10.Pb.3.Sn.3.Cl | -46.04342 | 4.299431 | Indirect | 0.7555511
K.Hg.10.Pb.4.Sn.2.Cl | -45.30836 | 4.307141 | Indirect | 0.9105209
K.Hg.10.Pb.5.Sn.1.Cl | -43.28854 | 4.31499 | Indirect | 1.063611
K.Hg.11.Pb.1.Sn.4.Cl | -42.64677 | 4.261191 | Indirect | 0.6587563
K.Hg.11.Pb.2.Sn.3.Cl | -43.85224 | 4.26819 | Indirect | 0.7327191
K.Hg.11.Pb.3.Sn.2.Cl | -43.64569 | 4.275322 | Indirect | 0.8918308
K.Hg.11.Pb.4.Sn.1.Cl | -42.02097 | 4.282587 | Indirect | 1.06686
K.Hg.12.Pb.1.Sn.3.Cl | -41.09725 | 4.239346 | Indirect | 0.7387664
K.Hg.12.Pb.2.Sn.2.Cl | -41.6041 | 4.245922 | Indirect | 0.9576319
K.Hg.12.Pb.3.Sn.1.Cl | -40.43054 | 4.252627 | Indirect | 1.125435
K.Hg.13.Pb.1.Sn.2.Cl | -38.7517 | 4.21885 | Indirect | 0.8949029
K.Hg.13.Pb.2.Sn.1.Cl | -38.19824 | 4.225015 | Indirect | 1.095859
K.Hg.14.Pb.1.Sn.1.Cl | -35.27463 | 4.199663 | Indirect | 1.077203
K.Hg.1.Pb.1.Zn.14.Cl | 10.20776 | 4.140297 | Non-indirect | 2.114086
K.Hg.1.Pb.2.Zn.13.Cl | 3.87925 | 4.100078 | Indirect | 2.175421
K.Hg.1.Pb.3.Zn.12.Cl | -1.950641 | 4.07134 | Indirect | 2.179724
K.Hg.1.Pb.4.Zn.11.Cl | -7.257284 | 4.053932 | Indirect | 2.207476
K.Hg.1.Pb.5.Zn.10.Cl | -12.26955 | 4.04786 | Indirect | 2.2274
K.Hg.1.Pb.6.Zn.9.Cl | -17.59685 | 4.053289 | Indirect | 2.308644
K.Hg.1.Pb.7.Zn.8.Cl | -22.99569 | 4.070557 | Indirect | 2.318749
K.Hg.1.Pb.8.Zn.7.Cl | -25.36858 | 4.100183 | Indirect | 2.364867
K.Hg.1.Pb.9.Zn.6.Cl | -26.12164 | 4.142896 | Indirect | 2.231759
K.Hg.1.Pb.10.Zn.5.Cl | -27.17112 | 4.199663 | Indirect | 2.11548
K.Hg.1.Pb.11.Zn.4.Cl | -29.09188 | 4.271739 | Indirect | 2.006715
K.Hg.1.Pb.12.Zn.3.Cl | -30.63623 | 4.360721 | Indirect | 1.909957
K.Hg.1.Pb.13.Zn.2.Cl | -31.90041 | 4.468637 | Indirect | 1.820337
K.Hg.1.Pb.14.Zn.1.Cl | -33.53192 | 4.598054 | Non-indirect | 1.676479
K.Hg.2.Pb.1.Zn.13.Cl | 3.802378 | 4.113909 | Non-indirect | 2.017319
K.Hg.2.Pb.2.Zn.12.Cl | -2.915213 | 4.08086 | Indirect | 2.031271
K.Hg.2.Pb.3.Zn.11.Cl | -8.536128 | 4.05918 | Indirect | 1.995766
K.Hg.2.Pb.4.Zn.10.Cl | -13.92625 | 4.048814 | Indirect | 2.051757
K.Hg.2.Pb.5.Zn.9.Cl | -19.15722 | 4.049869 | Indirect | 2.098175
K.Hg.2.Pb.6.Zn.8.Cl | -24.66794 | 4.062613 | Indirect | 2.147109
K.Hg.2.Pb.7.Zn.7.Cl | -27.79472 | 4.087497 | Indirect | 2.101145
K.Hg.2.Pb.8.Zn.6.Cl | -29.60079 | 4.125166 | Indirect | 2.183997
K.Hg.2.Pb.9.Zn.5.Cl | -30.69249 | 4.176493 | Indirect | 2.055326
K.Hg.2.Pb.10.Zn.4.Cl | -32.28165 | 4.242618 | Indirect | 1.939241
K.Hg.2.Pb.11.Zn.3.Cl | -33.9263 | 4.325001 | Indirect | 1.800689
K.Hg.2.Pb.12.Zn.2.Cl | -35.25218 | 4.425494 | Indirect | 1.747787
K.Hg.2.Pb.13.Zn.1.Cl | -36.33556 | 4.546446 | Indirect | 1.543834
K.Hg.3.Pb.1.Zn.12.Cl | -1.826598 | 4.092001 | Indirect | 1.906688
K.Hg.3.Pb.2.Zn.11.Cl | -8.392322 | 4.066041 | Indirect | 1.861261
K.Hg.3.Pb.3.Zn.10.Cl | -14.09706 | 4.051397 | Indirect | 1.855704
K.Hg.3.Pb.4.Zn.9.Cl | -19.69088 | 4.048115 | Indirect | 1.954509
K.Hg.3.Pb.5.Zn.8.Cl | -25.11328 | 4.0564 | Indirect | 1.966168
K.Hg.3.Pb.6.Zn.7.Cl | -28.76268 | 4.076633 | Indirect | 1.878504
K.Hg.3.Pb.7.Zn.6.Cl | -31.31017 | 4.109382 | Indirect | 1.93082
K.Hg.3.Pb.8.Zn.5.Cl | -32.99368 | 4.155431 | Indirect | 2.042744
K.Hg.3.Pb.9.Zn.4.Cl | -34.42778 | 4.215813 | Indirect | 1.922897
K.Hg.3.Pb.10.Zn.3.Cl | -35.99167 | 4.291859 | Indirect | 1.737116
K.Hg.3.Pb.11.Zn.2.Cl | -37.40917 | 4.385264 | Indirect | 1.646796
K.Hg.3.Pb.12.Zn.1.Cl | -38.36862 | 4.498175 | Indirect | 1.46086
K.Hg.4.Pb.1.Zn.11.Cl | -6.865808 | 4.074515 | Non-indirect | 1.709155
K.Hg.4.Pb.2.Zn.10.Cl | -13.37812 | 4.0556 | Indirect | 1.730729
K.Hg.4.Pb.3.Zn.9.Cl | -19.07841 | 4.04801 | Indirect | 1.806959
K.Hg.4.Pb.4.Zn.8.Cl | -24.87018 | 4.05189 | Indirect | 1.853814
K.Hg.4.Pb.5.Zn.7.Cl | -29.15358 | 4.067554 | Indirect | 1.764202
K.Hg.4.Pb.6.Zn.6.Cl | -32.38787 | 4.095495 | Indirect | 1.718252
K.Hg.4.Pb.7.Zn.5.Cl | -34.21535 | 4.136412 | Indirect | 1.798285
K.Hg.4.Pb.8.Zn.4.Cl | -35.91918 | 4.19124 | Indirect | 1.926674
K.Hg.4.Pb.9.Zn.3.Cl | -37.35976 | 4.261191 | Indirect | 1.527096
K.Hg.4.Pb.10.Zn.2.Cl | -38.97283 | 4.347812 | Indirect | 1.58272
K.Hg.4.Pb.11.Zn.1.Cl | -39.64986 | 4.453068 | Indirect | 1.460534
K.Hg.5.Pb.1.Zn.10.Cl | -11.30807 | 4.061417 | Indirect | 1.592453
K.Hg.5.Pb.2.Zn.9.Cl | -17.93877 | 4.049541 | Indirect | 1.715824
K.Hg.5.Pb.3.Zn.8.Cl | -23.54194 | 4.04906 | Indirect | 1.733963
K.Hg.5.Pb.4.Zn.7.Cl | -28.53479 | 4.060224 | Indirect | 1.712866
K.Hg.5.Pb.5.Zn.6.Cl | -32.3943 | 4.083456 | Indirect | 1.634383
K.Hg.5.Pb.6.Zn.5.Cl | -34.85417 | 4.119376 | Indirect | 1.632118
K.Hg.5.Pb.7.Zn.4.Cl | -36.68606 | 4.168822 | Indirect | 1.728533
K.Hg.5.Pb.8.Zn.3.Cl | -38.27333 | 4.232898 | Indirect | 1.4161
K.Hg.5.Pb.9.Zn.2.Cl | -40.02833 | 4.313015 | Indirect | 1.400226
K.Hg.5.Pb.10.Zn.1.Cl | -40.61061 | 4.41097 | Indirect | 1.380589
K.Hg.6.Pb.1.Zn.9.Cl | -15.3831 | 4.052696 | Indirect | 1.538114
K.Hg.6.Pb.2.Zn.8.Cl | -22.04253 | 4.04789 | Indirect | 1.707633
K.Hg.6.Pb.3.Zn.7.Cl | -27.39636 | 4.054615 | Indirect | 1.553686
K.Hg.6.Pb.4.Zn.6.Cl | -31.74085 | 4.073227 | Indirect | 1.610152
K.Hg.6.Pb.5.Zn.5.Cl | -35.17145 | 4.104267 | Indirect | 1.567137
K.Hg.6.Pb.6.Zn.4.Cl | -37.13095 | 4.148489 | Indirect | 1.62408
K.Hg.6.Pb.7.Zn.3.Cl | -38.44618 | 4.20689 | Indirect | 1.622407
K.Hg.6.Pb.8.Zn.2.Cl | -40.7698 | 4.280758 | Indirect | 1.308877
K.Hg.6.Pb.9.Zn.1.Cl | -41.26149 | 4.371735 | Indirect | 1.341609
K.Hg.7.Pb.1.Zn.8.Cl | -19.11096 | 4.048364 | Indirect | 1.550008
K.Hg.7.Pb.2.Zn.7.Cl | -25.47638 | 4.050701 | Indirect | 1.577991
K.Hg.7.Pb.3.Zn.6.Cl | -30.44143 | 4.064769 | Indirect | 1.521931
K.Hg.7.Pb.4.Zn.5.Cl | -34.53082 | 4.091037 | Indirect | 1.510381
K.Hg.7.Pb.5.Zn.4.Cl | -37.17571 | 4.130176 | Indirect | 1.505777
K.Hg.7.Pb.6.Zn.3.Cl | -38.64816 | 4.183086 | Indirect | 1.516233
K.Hg.7.Pb.7.Zn.2.Cl | -40.37039 | 4.250939 | Indirect | 1.260954
K.Hg.7.Pb.8.Zn.1.Cl | -41.7037 | 4.335234 | Indirect | 1.270419
K.Hg.8.Pb.1.Zn.7.Cl | -22.33796 | 4.048459 | Indirect | 1.561223
K.Hg.8.Pb.2.Zn.6.Cl | -28.59118 | 4.05805 | Indirect | 1.483536
K.Hg.8.Pb.3.Zn.5.Cl | -32.98318 | 4.079641 | Indirect | 1.440719
K.Hg.8.Pb.4.Zn.4.Cl | -36.89898 | 4.113826 | Indirect | 1.449865
K.Hg.8.Pb.5.Zn.3.Cl | -38.46105 | 4.161411 | Indirect | 1.412832
K.Hg.8.Pb.6.Zn.2.Cl | -39.73994 | 4.223462 | Indirect | 1.295156
K.Hg.8.Pb.7.Zn.1.Cl | -41.09763 | 4.301346 | Indirect | 1.23443
K.Hg.9.Pb.1.Zn.6.Cl | -24.97932 | 4.053041 | Indirect | 1.451112
K.Hg.9.Pb.2.Zn.5.Cl | -30.90654 | 4.070041 | Indirect | 1.419661
K.Hg.9.Pb.3.Zn.4.Cl | -35.12559 | 4.099385 | Indirect | 1.400104
K.Hg.9.Pb.4.Zn.3.Cl | -37.90575 | 4.141798 | Indirect | 1.386564
K.Hg.9.Pb.5.Zn.2.Cl | -39.28602 | 4.198241 | Indirect | 1.370284
K.Hg.9.Pb.6.Zn.1.Cl | -40.34501 | 4.26996 | Indirect | 1.232481
K.Hg.10.Pb.1.Zn.5.Cl | -27.33805 | 4.0622 | Indirect | 1.40534
K.Hg.10.Pb.2.Zn.4.Cl | -32.85002 | 4.086808 | Indirect | 1.388969
K.Hg.10.Pb.3.Zn.3.Cl | -36.53615 | 4.124184 | Indirect | 1.333491
K.Hg.10.Pb.4.Zn.2.Cl | -38.5763 | 4.175196 | Indirect | 1.346969
K.Hg.10.Pb.5.Zn.1.Cl | -39.54268 | 4.240978 | Indirect | 1.263989
K.Hg.11.Pb.1.Zn.4.Cl | -29.37536 | 4.07605 | Indirect | 1.333719
K.Hg.11.Pb.2.Zn.3.Cl | -34.13782 | 4.108513 | Indirect | 1.314679
K.Hg.11.Pb.3.Zn.2.Cl | -37.14828 | 4.154257 | Indirect | 1.307242
K.Hg.11.Pb.4.Zn.1.Cl | -38.50027 | 4.214307 | Indirect | 1.325472
K.Hg.12.Pb.1.Zn.3.Cl | -30.96342 | 4.094736 | Indirect | 1.321424
K.Hg.12.Pb.2.Zn.2.Cl | -35.0384 | 4.135356 | Indirect | 1.271762
K.Hg.12.Pb.3.Zn.1.Cl | -36.88765 | 4.189863 | Indirect | 1.27698
K.Hg.13.Pb.1.Zn.2.Cl | -31.72561 | 4.118434 | Indirect | 1.283622
K.Hg.13.Pb.2.Zn.1.Cl | -34.68262 | 4.167569 | Indirect | 1.299002
K.Hg.14.Pb.1.Zn.1.Cl | -31.61942 | 4.147356 | Indirect | 1.269336
K.Hg.1.Sn.1.Zn.14.Cl | 9.958314 | 4.144437 | Non-indirect | 1.96503
K.Hg.1.Sn.2.Zn.13.Cl | 3.63262 | 4.106382 | Indirect | 1.869537
K.Hg.1.Sn.3.Zn.12.Cl | -1.793418 | 4.077892 | Indirect | 1.764508
K.Hg.1.Sn.4.Zn.11.Cl | -6.485738 | 4.058827 | Indirect | 1.701724
K.Hg.1.Sn.5.Zn.10.Cl | -10.83537 | 4.049152 | Indirect | 1.652263
K.Hg.1.Sn.6.Zn.9.Cl | -15.28431 | 4.048946 | Indirect | 1.686644
K.Hg.1.Sn.7.Zn.8.Cl | -19.45664 | 4.058397 | Indirect | 1.731484
K.Hg.1.Sn.8.Zn.7.Cl | -21.12742 | 4.077818 | Indirect | 1.822975
K.Hg.1.Sn.9.Zn.6.Cl | -21.63745 | 4.107651 | Indirect | 1.574349
K.Hg.1.Sn.10.Zn.5.Cl | -22.46925 | 4.148489 | Indirect | 1.40684
K.Hg.1.Sn.11.Zn.4.Cl | -23.73218 | 4.201094 | Indirect | 1.267696
K.Hg.1.Sn.12.Zn.3.Cl | -24.47808 | 4.266428 | Indirect | 1.197841
K.Hg.1.Sn.13.Zn.2.Cl | -24.84282 | 4.345693 | Indirect | 1.120189
K.Hg.1.Sn.14.Zn.1.Cl | -25.26019 | 4.440381 | Non-indirect | 1.0727
K.Hg.2.Sn.1.Zn.13.Cl | 3.551518 | 4.117403 | Non-indirect | 1.865195
K.Hg.2.Sn.2.Zn.12.Cl | -3.058676 | 4.085901 | Indirect | 1.724026
K.Hg.2.Sn.3.Zn.11.Cl | -8.220556 | 4.063856 | Indirect | 1.579047
K.Hg.2.Sn.4.Zn.10.Cl | -13.01059 | 4.0512 | Indirect | 1.545661
K.Hg.2.Sn.5.Zn.9.Cl | -17.58159 | 4.047977 | Indirect | 1.51376
K.Hg.2.Sn.6.Zn.8.Cl | -22.1598 | 4.054338 | Indirect | 1.529338
K.Hg.2.Sn.7.Zn.7.Cl | -24.53677 | 4.070557 | Indirect | 1.493677
K.Hg.2.Sn.8.Zn.6.Cl | -25.82992 | 4.097032 | Indirect | 1.613567
K.Hg.2.Sn.9.Zn.5.Cl | -26.65063 | 4.134306 | Indirect | 1.37763
K.Hg.2.Sn.10.Zn.4.Cl | -27.89322 | 4.183086 | Indirect | 1.217666
K.Hg.2.Sn.11.Zn.3.Cl | -28.76643 | 4.244266 | Indirect | 1.056846
K.Hg.2.Sn.12.Zn.2.Cl | -29.2661 | 4.318968 | Indirect | 1.044149
K.Hg.2.Sn.13.Zn.1.Cl | -29.42845 | 4.408584 | Indirect | 0.965842
K.Hg.3.Sn.1.Zn.12.Cl | -2.03114 | 4.094859 | Indirect | 1.75807
K.Hg.3.Sn.2.Zn.11.Cl | -8.433654 | 4.069828 | Indirect | 1.553388
K.Hg.3.Sn.3.Zn.10.Cl | -13.68936 | 4.054196 | Indirect | 1.440272
K.Hg.3.Sn.4.Zn.9.Cl | -18.68907 | 4.047971 | Indirect | 1.448994
K.Hg.3.Sn.5.Zn.8.Cl | -23.47473 | 4.051269 | Indirect | 1.296599
K.Hg.3.Sn.6.Zn.7.Cl | -26.41986 | 4.064325 | Indirect | 1.269747
K.Hg.3.Sn.7.Zn.6.Cl | -28.45898 | 4.087497 | Indirect | 1.302835
K.Hg.3.Sn.8.Zn.5.Cl | -29.71751 | 4.121279 | Indirect | 1.45287
K.Hg.3.Sn.9.Zn.4.Cl | -30.86697 | 4.166323 | Indirect | 1.237142
K.Hg.3.Sn.10.Zn.3.Cl | -31.91942 | 4.223462 | Indirect | 1.003093
K.Hg.3.Sn.11.Zn.2.Cl | -32.54688 | 4.29374 | Indirect | 0.9054654
K.Hg.3.Sn.12.Zn.1.Cl | -32.62999 | 4.378457 | Indirect | 0.9334269
K.Hg.4.Sn.1.Zn.11.Cl | -7.079544 | 4.076744 | Non-indirect | 1.55606
K.Hg.4.Sn.2.Zn.10.Cl | -13.30365 | 4.058137 | Indirect | 1.42463
K.Hg.4.Sn.3.Zn.9.Cl | -18.74487 | 4.048921 | Indirect | 1.303529
K.Hg.4.Sn.4.Zn.8.Cl | -24.0191 | 4.049181 | Indirect | 1.218374
K.Hg.4.Sn.5.Zn.7.Cl | -27.56366 | 4.05911 | Indirect | 1.159911
K.Hg.4.Sn.6.Zn.6.Cl | -30.23928 | 4.079027 | Indirect | 1.076582
K.Hg.4.Sn.7.Zn.5.Cl | -31.80179 | 4.109382 | Indirect | 1.151444
K.Hg.4.Sn.8.Zn.4.Cl | -33.17795 | 4.150775 | Indirect | 1.320197
K.Hg.4.Sn.9.Zn.3.Cl | -34.21094 | 4.203977 | Indirect | 0.7633501
K.Hg.4.Sn.10.Zn.2.Cl | -35.2043 | 4.26996 | Indirect | 0.8465342
K.Hg.4.Sn.11.Zn.1.Cl | -35.10194 | 4.349941 | Indirect | 0.8393936
K.Hg.5.Sn.1.Zn.10.Cl | -11.46577 | 4.063021 | Indirect | 1.439594
K.Hg.5.Sn.2.Zn.9.Cl | -17.85071 | 4.050824 | Indirect | 1.406768
K.Hg.5.Sn.3.Zn.8.Cl | -23.26417 | 4.048063 | Indirect | 1.269871
K.Hg.5.Sn.4.Zn.7.Cl | -27.73254 | 4.054898 | Indirect | 1.087508
K.Hg.5.Sn.5.Zn.6.Cl | -31.01433 | 4.071606 | Indirect | 1.042208
K.Hg.5.Sn.6.Zn.5.Cl | -33.27278 | 4.098594 | Indirect | 1.027833
K.Hg.5.Sn.7.Zn.4.Cl | -34.82529 | 4.136412 | Indirect | 1.055497
K.Hg.5.Sn.8.Zn.3.Cl | -35.99342 | 4.185774 | Indirect | 0.6556681
K.Hg.5.Sn.9.Zn.2.Cl | -37.13623 | 4.247586 | Indirect | 0.6454337
K.Hg.5.Sn.10.Zn.1.Cl | -37.08861 | 4.322981 | Indirect | 0.8139668
K.Hg.6.Sn.1.Zn.9.Cl | -15.46797 | 4.053674 | Indirect | 1.381724
K.Hg.6.Sn.2.Zn.8.Cl | -21.94244 | 4.047909 | Indirect | 1.402784
K.Hg.6.Sn.3.Zn.7.Cl | -27.25573 | 4.051678 | Indirect | 1.105844
K.Hg.6.Sn.4.Zn.6.Cl | -30.94963 | 4.065218 | Indirect | 1.073179
K.Hg.6.Sn.5.Zn.5.Cl | -34.03087 | 4.088894 | Indirect | 0.9298847
K.Hg.6.Sn.6.Zn.4.Cl | -36.02284 | 4.123209 | Indirect | 0.9130547
K.Hg.6.Sn.7.Zn.3.Cl | -37.06561 | 4.168822 | Indirect | 0.7204984
K.Hg.6.Sn.8.Zn.2.Cl | -38.66552 | 4.226576 | Indirect | 0.5506618
K.Hg.6.Sn.9.Zn.1.Cl | -38.68695 | 4.297525 | Indirect | 0.6324117
K.Hg.7.Sn.1.Zn.8.Cl | -19.19883 | 4.048713 | Indirect | 1.395192
K.Hg.7.Sn.2.Zn.7.Cl | -25.38916 | 4.049438 | Indirect | 1.283206
K.Hg.7.Sn.3.Zn.6.Cl | -30.10099 | 4.059847 | Indirect | 1.097747
K.Hg.7.Sn.4.Zn.5.Cl | -33.85934 | 4.080262 | Indirect | 0.9652237
K.Hg.7.Sn.5.Zn.4.Cl | -36.45767 | 4.11114 | Indirect | 0.8489212
K.Hg.7.Sn.6.Zn.3.Cl | -37.93131 | 4.153089 | Indirect | 0.7911536
K.Hg.7.Sn.7.Zn.2.Cl | -39.19626 | 4.20689 | Indirect | 0.6469191
K.Hg.7.Sn.8.Zn.1.Cl | -39.90644 | 4.273526 | Indirect | 0.5055022
K.Hg.8.Sn.1.Zn.7.Cl | -22.40245 | 4.048172 | Indirect | 1.409023
K.Hg.8.Sn.2.Zn.6.Cl | -28.51529 | 4.055481 | Indirect | 1.202106
K.Hg.8.Sn.3.Zn.5.Cl | -32.77657 | 4.07268 | Indirect | 1.007415
K.Hg.8.Sn.4.Zn.4.Cl | -36.36002 | 4.100183 | Indirect | 0.8981124
K.Hg.8.Sn.5.Zn.3.Cl | -38.13025 | 4.138546 | Indirect | 0.7393606
K.Hg.8.Sn.6.Zn.2.Cl | -39.43698 | 4.188493 | Indirect | 0.7235689
K.Hg.8.Sn.7.Zn.1.Cl | -40.25535 | 4.250939 | Indirect | 0.5928178
K.Hg.9.Sn.1.Zn.6.Cl | -25.06488 | 4.052109 | Indirect | 1.334732
K.Hg.9.Sn.2.Zn.5.Cl | -30.97016 | 4.066134 | Indirect | 1.120911
K.Hg.9.Sn.3.Zn.4.Cl | -35.05819 | 4.090316 | Indirect | 0.9577801
K.Hg.9.Sn.4.Zn.3.Cl | -37.78084 | 4.125166 | Indirect | 0.8119193
K.Hg.9.Sn.5.Zn.2.Cl | -39.45201 | 4.17135 | Indirect | 0.6973544
K.Hg.9.Sn.6.Zn.1.Cl | -40.33012 | 4.229721 | Indirect | 0.6924167
K.Hg.10.Sn.1.Zn.5.Cl | -27.48859 | 4.060607 | Indirect | 1.248292
K.Hg.10.Sn.2.Zn.4.Cl | -33.06618 | 4.081521 | Indirect | 1.070835
K.Hg.10.Sn.3.Zn.3.Cl | -36.59427 | 4.112924 | Indirect | 0.8743234
K.Hg.10.Sn.4.Zn.2.Cl | -38.92856 | 4.155431 | Indirect | 0.6417372
K.Hg.10.Sn.5.Zn.1.Cl | -40.09393 | 4.209834 | Indirect | 0.6050137
K.Hg.11.Sn.1.Zn.4.Cl | -29.60066 | 4.073779 | Indirect | 1.228988
K.Hg.11.Sn.2.Zn.3.Cl | -34.44462 | 4.101797 | Indirect | 1.011042
K.Hg.11.Sn.3.Zn.2.Cl | -37.64164 | 4.140707 | Indirect | 0.7927839
K.Hg.11.Sn.4.Zn.1.Cl | -39.54061 | 4.19124 | Indirect | 0.6025398
K.Hg.12.Sn.1.Zn.3.Cl | -31.17776 | 4.091764 | Indirect | 1.16453
K.Hg.12.Sn.2.Zn.2.Cl | -35.41658 | 4.127149 | Indirect | 0.9596897
K.Hg.12.Sn.3.Zn.1.Cl | -37.99581 | 4.173907 | Indirect | 0.7428284
K.Hg.13.Sn.1.Zn.2.Cl | -32.00967 | 4.114734 | Indirect | 1.131772
K.Hg.13.Sn.2.Zn.1.Cl | -35.57081 | 4.157802 | Indirect | 0.9097761
K.Hg.14.Sn.1.Zn.1.Cl | -31.99268 | 4.142896 | Indirect | 1.099786
K.Pb.1.Sn.1.Zn.14.Cl | 10.42493 | 4.127484 | Non-indirect | 2.197289
K.Pb.1.Sn.2.Zn.13.Cl | 4.316969 | 4.093419 | Indirect | 2.070181
K.Pb.1.Sn.3.Zn.12.Cl | -1.602845 | 4.068848 | Indirect | 1.983895
K.Pb.1.Sn.4.Zn.11.Cl | -6.20817 | 4.053674 | Indirect | 1.904895
K.Pb.1.Sn.5.Zn.10.Cl | -11.04119 | 4.047909 | Indirect | 1.883109
K.Pb.1.Sn.6.Zn.9.Cl | -15.33248 | 4.051678 | Indirect | 1.921898
K.Pb.1.Sn.7.Zn.8.Cl | -19.80786 | 4.065218 | Indirect | 2.063832
K.Pb.1.Sn.8.Zn.7.Cl | -20.07051 | 4.088894 | Indirect | 1.834659
K.Pb.1.Sn.9.Zn.6.Cl | -20.62553 | 4.123209 | Indirect | 1.638501
K.Pb.1.Sn.10.Zn.5.Cl | -21.83054 | 4.168822 | Indirect | 1.476749
K.Pb.1.Sn.11.Zn.4.Cl | -23.4023 | 4.226576 | Indirect | 1.39572
K.Pb.1.Sn.12.Zn.3.Cl | -23.86625 | 4.297525 | Indirect | 1.297029
K.Pb.1.Sn.13.Zn.2.Cl | -24.55616 | 4.382985 | Non-indirect | 1.287742
K.Pb.1.Sn.14.Zn.1.Cl | -25.36373 | 4.484587 | Non-indirect | 1.252054
K.Pb.2.Sn.1.Zn.13.Cl | 4.313344 | 4.090606 | Indirect | 2.215098
K.Pb.2.Sn.2.Zn.12.Cl | -2.64011 | 4.066954 | Indirect | 2.097458
K.Pb.2.Sn.3.Zn.11.Cl | -7.969766 | 4.052696 | Indirect | 1.994542
K.Pb.2.Sn.4.Zn.10.Cl | -13.39535 | 4.047854 | Indirect | 1.933092
K.Pb.2.Sn.5.Zn.9.Cl | -17.99982 | 4.052563 | Indirect | 1.955927
K.Pb.2.Sn.6.Zn.8.Cl | -22.76665 | 4.067074 | Indirect | 2.057708
K.Pb.2.Sn.7.Zn.7.Cl | -23.26398 | 4.091764 | Indirect | 1.823105
K.Pb.2.Sn.8.Zn.6.Cl | -24.0266 | 4.127149 | Indirect | 1.614265
K.Pb.2.Sn.9.Zn.5.Cl | -25.4112 | 4.173907 | Indirect | 1.476209
K.Pb.2.Sn.10.Zn.4.Cl | -27.17008 | 4.232898 | Indirect | 1.412723
K.Pb.2.Sn.11.Zn.3.Cl | -27.78246 | 4.3052 | Indirect | 1.319937
K.Pb.2.Sn.12.Zn.2.Cl | -28.6016 | 4.392158 | Indirect | 1.251491
K.Pb.2.Sn.13.Zn.1.Cl | -29.57335 | 4.495435 | Non-indirect | 1.255037
K.Pb.3.Sn.1.Zn.12.Cl | -1.92546 | 4.06515 | Indirect | 2.236115
K.Pb.3.Sn.2.Zn.11.Cl | -8.225089 | 4.051808 | Indirect | 2.118293
K.Pb.3.Sn.3.Zn.10.Cl | -14.20501 | 4.04789 | Indirect | 2.04604
K.Pb.3.Sn.4.Zn.9.Cl | -19.44905 | 4.053543 | Indirect | 2.001926
K.Pb.3.Sn.5.Zn.8.Cl | -24.61183 | 4.069028 | Indirect | 2.090404
K.Pb.3.Sn.6.Zn.7.Cl | -25.38245 | 4.094736 | Indirect | 1.855594
K.Pb.3.Sn.7.Zn.6.Cl | -26.37926 | 4.131198 | Indirect | 1.639938
K.Pb.3.Sn.8.Zn.5.Cl | -27.96548 | 4.179108 | Indirect | 1.509218
K.Pb.3.Sn.9.Zn.4.Cl | -29.93217 | 4.239346 | Indirect | 1.428071
K.Pb.3.Sn.10.Zn.3.Cl | -30.71009 | 4.313015 | Indirect | 1.356811
K.Pb.3.Sn.11.Zn.2.Cl | -31.67977 | 4.401485 | Indirect | 1.316099
K.Pb.3.Sn.12.Zn.1.Cl | -32.77907 | 4.506458 | Non-indirect | 1.285347
K.Pb.4.Sn.1.Zn.11.Cl | -6.965513 | 4.051009 | Indirect | 2.264387
K.Pb.4.Sn.2.Zn.10.Cl | -13.91959 | 4.048017 | Indirect | 2.166854
K.Pb.4.Sn.3.Zn.9.Cl | -19.88644 | 4.054615 | Indirect | 2.100169
K.Pb.4.Sn.4.Zn.8.Cl | -25.60038 | 4.071078 | Indirect | 2.13652
K.Pb.4.Sn.5.Zn.7.Cl | -26.69109 | 4.09781 | Indirect | 1.898395
K.Pb.4.Sn.6.Zn.6.Cl | -27.98088 | 4.135356 | Indirect | 1.684319
K.Pb.4.Sn.7.Zn.5.Cl | -29.79629 | 4.184426 | Indirect | 1.534122
K.Pb.4.Sn.8.Zn.4.Cl | -31.96782 | 4.245922 | Indirect | 1.455312
K.Pb.4.Sn.9.Zn.3.Cl | -32.91898 | 4.32097 | Indirect | 1.369722
K.Pb.4.Sn.10.Zn.2.Cl | -34.08395 | 4.41097 | Indirect | 1.314475
K.Pb.4.Sn.11.Zn.1.Cl | -35.33821 | 4.517658 | Non-indirect | 1.273221
K.Pb.5.Sn.1.Zn.10.Cl | -12.36765 | 4.048235 | Indirect | 2.318717
K.Pb.5.Sn.2.Zn.9.Cl | -19.36909 | 4.055782 | Indirect | 2.206588
K.Pb.5.Sn.3.Zn.8.Cl | -25.78087 | 4.073227 | Indirect | 2.213518
K.Pb.5.Sn.4.Zn.7.Cl | -27.28124 | 4.100987 | Indirect | 1.951818
K.Pb.5.Sn.5.Zn.6.Cl | -28.90781 | 4.139623 | Indirect | 1.722811
K.Pb.5.Sn.6.Zn.5.Cl | -30.98408 | 4.189863 | Indirect | 1.57355
K.Pb.5.Sn.7.Zn.4.Cl | -33.40156 | 4.252627 | Indirect | 1.487884
K.Pb.5.Sn.8.Zn.3.Cl | -34.56101 | 4.329067 | Indirect | 1.405584
K.Pb.5.Sn.9.Zn.2.Cl | -35.93993 | 4.420612 | Indirect | 1.313876
K.Pb.5.Sn.10.Zn.1.Cl | -37.3554 | 4.529037 | Non-indirect | 1.276119
K.Pb.6.Sn.1.Zn.9.Cl | -17.66128 | 4.057042 | Indirect | 2.354692
K.Pb.6.Sn.2.Zn.8.Cl | -25.10494 | 4.075473 | Indirect | 2.300782
K.Pb.6.Sn.3.Zn.7.Cl | -27.13795 | 4.104267 | Indirect | 2.035901
K.Pb.6.Sn.4.Zn.6.Cl | -29.18733 | 4.144 | Indirect | 1.795829
K.Pb.6.Sn.5.Zn.5.Cl | -31.58702 | 4.195418 | Indirect | 1.636259
K.Pb.6.Sn.6.Zn.4.Cl | -34.29109 | 4.259462 | Indirect | 1.530426
K.Pb.6.Sn.7.Zn.3.Cl | -35.69584 | 4.337308 | Indirect | 1.441929
K.Pb.6.Sn.8.Zn.2.Cl | -37.30991 | 4.430416 | Indirect | 1.367053
K.Pb.6.Sn.9.Zn.1.Cl | -38.89558 | 4.540597 | Non-indirect | 1.314159
K.Pb.7.Sn.1.Zn.8.Cl | -23.30829 | 4.077818 | Indirect | 2.431445
K.Pb.7.Sn.2.Zn.7.Cl | -26.19207 | 4.107651 | Indirect | 2.135981
K.Pb.7.Sn.3.Zn.6.Cl | -28.78933 | 4.148489 | Indirect | 1.874299
K.Pb.7.Sn.4.Zn.5.Cl | -31.5934 | 4.201094 | Indirect | 1.707073
K.Pb.7.Sn.5.Zn.4.Cl | -34.61017 | 4.266428 | Indirect | 1.586365
K.Pb.7.Sn.6.Zn.3.Cl | -36.29675 | 4.345693 | Indirect | 1.480171
K.Pb.7.Sn.7.Zn.2.Cl | -38.20031 | 4.440381 | Indirect | 1.378055
K.Pb.7.Sn.8.Zn.1.Cl | -39.99086 | 4.552341 | Non-indirect | 1.340899
K.Pb.8.Sn.1.Zn.7.Cl | -24.17679 | 4.11114 | Indirect | 2.255493
K.Pb.8.Sn.2.Zn.6.Cl | -27.60126 | 4.153089 | Indirect | 1.978328
K.Pb.8.Sn.3.Zn.5.Cl | -30.95324 | 4.20689 | Indirect | 1.790197
K.Pb.8.Sn.4.Zn.4.Cl | -34.37296 | 4.273526 | Indirect | 1.655664
K.Pb.8.Sn.5.Zn.3.Cl | -36.38962 | 4.354225 | Indirect | 1.534063
K.Pb.8.Sn.6.Zn.2.Cl | -38.64928 | 4.45051 | Indirect | 1.397313
K.Pb.8.Sn.7.Zn.1.Cl | -40.67361 | 4.56427 | Non-indirect | 1.387819
K.Pb.9.Sn.1.Zn.6.Cl | -25.08198 | 4.157802 | Indirect | 2.131629
K.Pb.9.Sn.2.Zn.5.Cl | -29.31837 | 4.212808 | Indirect | 1.912138
K.Pb.9.Sn.3.Zn.4.Cl | -33.38538 | 4.280758 | Indirect | 1.746024
K.Pb.9.Sn.4.Zn.3.Cl | -35.99342 | 4.362905 | Indirect | 1.589382
K.Pb.9.Sn.5.Zn.2.Cl | -38.614 | 4.460805 | Indirect | 1.463599
K.Pb.9.Sn.6.Zn.1.Cl | -40.93288 | 4.576388 | Non-indirect | 1.424642
K.Pb.10.Sn.1.Zn.5.Cl | -26.5634 | 4.21885 | Indirect | 2.055991
K.Pb.10.Sn.2.Zn.4.Cl | -31.66368 | 4.288125 | Indirect | 1.849664
K.Pb.10.Sn.3.Zn.3.Cl | -34.91785 | 4.371735 | Indirect | 1.664655
K.Pb.10.Sn.4.Zn.2.Cl | -38.09662 | 4.471269 | Indirect | 1.539177
K.Pb.10.Sn.5.Zn.1.Cl | -40.72757 | 4.588696 | Non-indirect | 1.468352
K.Pb.11.Sn.1.Zn.4.Cl | -28.83818 | 4.295628 | Indirect | 1.974699
K.Pb.11.Sn.2.Zn.3.Cl | -33.05911 | 4.380716 | Indirect | 1.763956
K.Pb.11.Sn.3.Zn.2.Cl | -36.74118 | 4.481902 | Indirect | 1.624641
K.Pb.11.Sn.4.Zn.1.Cl | -40.02531 | 4.601197 | Non-indirect | 1.541406
K.Pb.12.Sn.1.Zn.3.Cl | -30.09527 | 4.38985 | Indirect | 1.887213
K.Pb.12.Sn.2.Zn.2.Cl | -34.71384 | 4.492707 | Indirect | 1.718503
K.Pb.12.Sn.3.Zn.1.Cl | -38.70805 | 4.613894 | Non-indirect | 1.604809
K.Pb.13.Sn.1.Zn.2.Cl | -31.68629 | 4.503686 | Indirect | 1.822063
K.Pb.13.Sn.2.Zn.1.Cl | -36.71141 | 4.62679 | Non-indirect | 1.672543
K.Pb.14.Sn.1.Zn.1.Cl | -33.71323 | 4.639887 | Non-indirect | 1.76563
K.Cd.1.Ge.15.I | 9.022189 | 4.74654 | Non-indirect | 0.7236849
K.Cd.2.Ge.14.I | 6.413171 | 4.707162 | Non-indirect | 0.7541943
K.Cd.3.Ge.13.I | 4.820227 | 4.671055 | Indirect | 0.7674974
K.Cd.4.Ge.12.I | 3.69164 | 4.638139 | Indirect | 0.8165067
K.Cd.5.Ge.11.I | 3.196168 | 4.608346 | Indirect | 0.7828445
K.Cd.6.Ge.10.I | 2.949505 | 4.58162 | Indirect | 0.7994511
K.Cd.7.Ge.9.I | 3.032126 | 4.557913 | Indirect | 0.8145552
K.Cd.8.Ge.8.I | 3.345263 | 4.537188 | Indirect | 0.9325873
K.Cd.9.Ge.7.I | 4.264437 | 4.51942 | Indirect | 1.051564
K.Cd.10.Ge.6.I | 5.587494 | 4.504589 | Indirect | 1.121501
K.Cd.11.Ge.5.I | 7.322418 | 4.49269 | Indirect | 1.184133
K.Cd.12.Ge.4.I | 9.55033 | 4.483725 | Indirect | 1.227071
K.Cd.13.Ge.3.I | 12.41784 | 4.477705 | Indirect | 1.259477
K.Cd.14.Ge.2.I | 15.98592 | 4.474655 | Indirect | 1.222108
K.Cd.15.Ge.1.I | 20.56658 | 4.474605 | Indirect | 0.7137454
K.Cd.1.Hg.15.I | 24.08819 | 4.535928 | Non-indirect | 0.7907335
K.Cd.2.Hg.14.I | 20.26423 | 4.529662 | Indirect | 0.7868804
K.Cd.3.Hg.13.I | 17.51601 | 4.523749 | Indirect | 0.7795224
K.Cd.4.Hg.12.I | 15.10768 | 4.518188 | Indirect | 0.8295265
K.Cd.5.Hg.11.I | 13.59466 | 4.512973 | Indirect | 0.8699905
K.Cd.6.Hg.10.I | 12.12909 | 4.508102 | Indirect | 0.9191982
K.Cd.7.Hg.9.I | 11.11646 | 4.503571 | Indirect | 0.9931223
K.Cd.8.Hg.8.I | 10.24703 | 4.499376 | Indirect | 0.9898922
K.Cd.9.Hg.7.I | 10.8363 | 4.495515 | Indirect | 0.9975911
K.Cd.10.Hg.6.I | 11.55131 | 4.491985 | Indirect | 1.008334
K.Cd.11.Hg.5.I | 12.75529 | 4.488783 | Indirect | 0.9039509
K.Cd.12.Hg.4.I | 13.96348 | 4.485906 | Indirect | 0.967865
K.Cd.13.Hg.3.I | 16.11828 | 4.483351 | Indirect | 1.000372
K.Cd.14.Hg.2.I | 18.56369 | 4.481117 | Indirect | 1.111525
K.Cd.15.Hg.1.I | 22.10818 | 4.479201 | Indirect | 0.8121778
K.Cd.1.Pb.15.I | 2.456772 | 5.058384 | Non-indirect | 1.161718
K.Cd.2.Pb.14.I | 0.4191526 | 4.979399 | Non-indirect | 1.215135
K.Cd.3.Pb.13.I | -0.8567063 | 4.907893 | Indirect | 1.272928
K.Cd.4.Pb.12.I | -1.750438 | 4.843307 | Indirect | 1.333347
K.Cd.5.Pb.11.I | -1.944851 | 4.785154 | Indirect | 1.374709
K.Cd.6.Pb.10.I | -1.879842 | 4.733002 | Indirect | 1.421139
K.Cd.7.Pb.9.I | -1.553957 | 4.686476 | Indirect | 1.462271
K.Cd.8.Pb.8.I | -0.9043536 | 4.645244 | Indirect | 1.448774
K.Cd.9.Pb.7.I | 1.492926 | 4.609014 | Indirect | 1.440802
K.Cd.10.Pb.6.I | 3.953129 | 4.577531 | Indirect | 1.415079
K.Cd.11.Pb.5.I | 6.516529 | 4.55057 | Indirect | 1.382166
K.Cd.12.Pb.4.I | 9.22383 | 4.527936 | Indirect | 1.356449
K.Cd.13.Pb.3.I | 12.59427 | 4.509459 | Indirect | 1.321012
K.Cd.14.Pb.2.I | 16.26229 | 4.494991 | Indirect | 1.255639
K.Cd.15.Pb.1.I | 20.86608 | 4.484407 | Indirect | 1.09763
K.Cd.1.Sn.15.I | -11.19401 | 4.874767 | Non-indirect | 0.6784672
K.Cd.2.Sn.14.I | -12.37282 | 4.823231 | Non-indirect | 0.7242829
K.Cd.3.Sn.13.I | -12.7549 | 4.776056 | Indirect | 0.786729
K.Cd.4.Sn.12.I | -12.62704 | 4.733002 | Indirect | 0.8510301
K.Cd.5.Sn.11.I | -11.82865 | 4.693855 | Indirect | 0.9378843
K.Cd.6.Sn.10.I | -10.73694 | 4.658419 | Indirect | 1.030594
K.Cd.7.Sn.9.I | -9.327934 | 4.626521 | Indirect | 1.144371
K.Cd.8.Sn.8.I | -7.637348 | 4.598004 | Indirect | 1.103954
K.Cd.9.Sn.7.I | -5.044681 | 4.572729 | Indirect | 1.10119
K.Cd.10.Sn.6.I | -2.216274 | 4.55057 | Indirect | 1.106037
K.Cd.11.Sn.5.I | 1.01855 | 4.531416 | Indirect | 1.129656
K.Cd.12.Sn.4.I | 4.62182 | 4.515166 | Indirect | 1.148365
K.Cd.13.Sn.3.I | 8.821902 | 4.501732 | Indirect | 1.176347
K.Cd.14.Sn.2.I | 13.56687 | 4.491037 | Indirect | 1.183395
K.Cd.15.Sn.1.I | 19.39301 | 4.483013 | Indirect | 0.6540101
K.Cd.1.Zn.15.I | 87.83873 | 4.719333 | Indirect | 1.223706
K.Cd.2.Zn.14.I | 79.98678 | 4.683811 | Indirect | 1.230405
K.Cd.3.Zn.13.I | 73.03892 | 4.651223 | Indirect | 1.232207
K.Cd.4.Zn.12.I | 66.65326 | 4.621505 | Indirect | 1.223799
K.Cd.5.Zn.11.I | 60.85159 | 4.594603 | Indirect | 1.200445
K.Cd.6.Zn.10.I | 55.38749 | 4.570472 | Indirect | 1.195188
K.Cd.7.Zn.9.I | 50.33084 | 4.549076 | Indirect | 1.18896
K.Cd.8.Zn.8.I | 45.43512 | 4.530386 | Indirect | 1.184319
K.Cd.9.Zn.7.I | 41.41944 | 4.514383 | Indirect | 1.176519
K.Cd.10.Zn.6.I | 37.58854 | 4.501054 | Indirect | 1.176644
K.Cd.11.Zn.5.I | 34.33173 | 4.490395 | Indirect | 1.182414
K.Cd.12.Zn.4.I | 31.22217 | 4.482411 | Indirect | 1.17152
K.Cd.13.Zn.3.I | 28.95592 | 4.477114 | Indirect | 1.165642
K.Cd.14.Zn.2.I | 27.00666 | 4.474525 | Indirect | 1.166991
K.Cd.15.Zn.1.I | 26.34621 | 4.474675 | Indirect | 1.253721
K.Ge.1.Hg.15.I | 23.17245 | 4.517422 | Indirect | 0.7358097
K.Ge.2.Hg.14.I | 18.74494 | 4.498239 | Indirect | 0.6899368
K.Ge.3.Hg.13.I | 15.33342 | 4.484772 | Indirect | 0.6416944
K.Ge.4.Hg.12.I | 12.50869 | 4.476827 | Indirect | 0.5871291
K.Ge.5.Hg.11.I | 10.37429 | 4.474252 | Indirect | 0.5315357
K.Ge.6.Hg.10.I | 8.49305 | 4.476929 | Indirect | 0.4695601
K.Ge.7.Hg.9.I | 7.017786 | 4.484774 | Indirect | 0.4070411
K.Ge.8.Hg.8.I | 5.673682 | 4.497736 | Indirect | 0.3658912
K.Ge.9.Hg.7.I | 5.397707 | 4.515791 | Indirect | 0.3457889
K.Ge.10.Hg.6.I | 5.21605 | 4.53895 | Indirect | 0.3526047
K.Ge.11.Hg.5.I | 5.302741 | 4.567249 | Indirect | 0.393676
K.Ge.12.Hg.4.I | 5.570169 | 4.600755 | Indirect | 0.4297649
K.Ge.13.Hg.3.I | 6.425545 | 4.639566 | Indirect | 0.4933422
K.Ge.14.Hg.2.I | 7.604707 | 4.683811 | Non-indirect | 0.5776707
K.Ge.15.Hg.1.I | 9.591748 | 4.733651 | Non-indirect | 0.7772699
K.Ge.1.Pb.15.I | 2.124686 | 4.985688 | Non-indirect | 0.9864314
K.Ge.2.Pb.14.I | -0.2818991 | 4.853613 | Non-indirect | 0.9611176
K.Ge.3.Pb.13.I | -1.975607 | 4.745499 | Non-indirect | 0.9387213
K.Ge.4.Pb.12.I | -3.367135 | 4.658419 | Non-indirect | 0.9175196
K.Ge.5.Pb.11.I | -4.065484 | 4.590087 | Non-indirect | 0.895777
K.Ge.6.Pb.10.I | -4.609214 | 4.538724 | Non-indirect | 0.8708014
K.Ge.7.Pb.9.I | -5.000461 | 4.502951 | Non-indirect | 0.8479457
K.Ge.8.Pb.8.I | -5.165479 | 4.481723 | Non-indirect | 0.831883
K.Ge.9.Pb.7.I | -3.604347 | 4.474273 | Non-indirect | 0.8171266
K.Ge.10.Pb.6.I | -2.054472 | 4.480075 | Non-indirect | 0.7958377
K.Ge.11.Pb.5.I | -0.462586 | 4.498817 | Non-indirect | 0.775598
K.Ge.12.Pb.4.I | 1.135192 | 4.530386 | Non-indirect | 0.7538902
K.Ge.13.Pb.3.I | 3.326844 | 4.574856 | Non-indirect | 0.7265626
K.Ge.14.Pb.2.I | 5.48112 | 4.632491 | Non-indirect | 0.7124064
K.Ge.15.Pb.1.I | 8.73502 | 4.703746 | Non-indirect | 1.005463
K.Ge.1.Sn.15.I | -12.00263 | 4.818321 | Non-indirect | 0.6231791
K.Ge.2.Sn.14.I | -13.97344 | 4.724867 | Non-indirect | 0.6174287
K.Ge.3.Sn.13.I | -15.14304 | 4.648485 | Non-indirect | 0.6210528
K.Ge.4.Sn.12.I | -15.82253 | 4.587513 | Non-indirect | 0.6191665
K.Ge.5.Sn.11.I | -15.87838 | 4.540624 | Non-indirect | 0.6276147
K.Ge.6.Sn.10.I | -15.65181 | 4.506773 | Non-indirect | 0.6338642
K.Ge.7.Sn.9.I | -15.10468 | 4.485143 | Non-indirect | 0.6511742
K.Ge.8.Sn.8.I | -14.33889 | 4.475118 | Non-indirect | 0.6331164
K.Ge.9.Sn.7.I | -12.1832 | 4.476251 | Non-indirect | 0.6256101
K.Ge.10.Sn.6.I | -9.870245 | 4.488251 | Non-indirect | 0.619435
K.Ge.11.Sn.5.I | -7.299655 | 4.510967 | Non-indirect | 0.6236614
K.Ge.12.Sn.4.I | -4.537602 | 4.544381 | Non-indirect | 0.6235272
K.Ge.13.Sn.3.I | -1.168689 | 4.588607 | Non-indirect | 0.6341863
K.Ge.14.Sn.2.I | 2.585777 | 4.643889 | Non-indirect | 0.6573634
K.Ge.15.Sn.1.I | 7.07738 | 4.710605 | Non-indirect | 0.6305375
K.Ge.1.Zn.15.I | 87.19979 | 4.75977 | Indirect | 1.178282
K.Ge.2.Zn.14.I | 78.73601 | 4.761688 | Indirect | 1.11833
K.Ge.3.Zn.13.I | 71.21397 | 4.763613 | Indirect | 1.03405
K.Ge.4.Zn.12.I | 64.113 | 4.765545 | Indirect | 0.9864824
K.Ge.5.Zn.11.I | 57.65902 | 4.767484 | Indirect | 0.9204884
K.Ge.6.Zn.10.I | 51.44703 | 4.76943 | Indirect | 0.8521788
K.Ge.7.Zn.9.I | 45.6258 | 4.771383 | Indirect | 0.8217908
K.Ge.8.Zn.8.I | 39.82195 | 4.773343 | Indirect | 0.7777323
K.Ge.9.Zn.7.I | 35.06058 | 4.775311 | Indirect | 0.7556149
K.Ge.10.Zn.6.I | 30.39227 | 4.777285 | Indirect | 0.7089601
K.Ge.11.Zn.5.I | 26.2094 | 4.779266 | Indirect | 0.6956965
K.Ge.12.Zn.4.I | 22.06712 | 4.781255 | Indirect | 0.6766326
K.Ge.13.Zn.3.I | 18.81113 | 4.783251 | Indirect | 0.6816397
K.Ge.14.Zn.2.I | 15.74787 | 4.785253 | Non-indirect | 0.6493512
K.Ge.15.Zn.1.I | 13.80822 | 4.787263 | Non-indirect | 1.219585
K.Hg.1.Pb.15.I | 3.618861 | 5.08292 | Non-indirect | 0.9020736
K.Hg.2.Pb.14.I | 2.422614 | 5.024526 | Non-indirect | 0.8425002
K.Hg.3.Pb.13.I | 2.103861 | 4.970064 | Indirect | 0.8018129
K.Hg.4.Pb.12.I | 1.987109 | 4.919316 | Indirect | 0.7588115
K.Hg.5.Pb.11.I | 2.626167 | 4.872083 | Indirect | 0.7581717
K.Hg.6.Pb.10.I | 3.080325 | 4.828184 | Indirect | 0.7722009
K.Hg.7.Pb.9.I | 3.777743 | 4.787454 | Indirect | 0.8266481
K.Hg.8.Pb.8.I | 4.360404 | 4.749743 | Indirect | 0.8387777
K.Hg.9.Pb.7.I | 6.5399 | 4.714915 | Indirect | 0.8482183
K.Hg.10.Pb.6.I | 8.754029 | 4.682842 | Indirect | 0.8648877
K.Hg.11.Pb.5.I | 11.10717 | 4.653413 | Indirect | 0.8670972
K.Hg.12.Pb.4.I | 13.51281 | 4.626521 | Indirect | 0.8736978
K.Hg.13.Pb.3.I | 16.6467 | 4.602072 | Indirect | 0.8674727
K.Hg.14.Pb.2.I | 20.02643 | 4.579979 | Indirect | 0.8513291
K.Hg.15.Pb.1.I | 23.96915 | 4.560164 | Indirect | 0.9738262
K.Hg.1.Sn.15.I | -10.6433 | 4.893884 | Non-indirect | 0.4219049
K.Hg.2.Sn.14.I | -11.32221 | 4.858833 | Non-indirect | 0.3451646
K.Hg.3.Sn.13.I | -11.22015 | 4.825702 | Non-indirect | 0.2882195
K.Hg.4.Sn.12.I | -10.73913 | 4.794418 | Indirect | 0.2290618
K.Hg.5.Sn.11.I | -9.470614 | 4.764915 | Indirect | 0.2014194
K.Hg.6.Sn.10.I | -7.950981 | 4.737129 | Indirect | 0.213957
K.Hg.7.Sn.9.I | -6.347746 | 4.711001 | Indirect | 0.2533674
K.Hg.8.Sn.8.I | -4.568588 | 4.686476 | Indirect | 0.3059456
K.Hg.9.Sn.7.I | -1.763468 | 4.663505 | Indirect | 0.3729589
K.Hg.10.Sn.6.I | 1.216982 | 4.642038 | Indirect | 0.4412983
K.Hg.11.Sn.5.I | 4.430702 | 4.622031 | Indirect | 0.5173453
K.Hg.12.Sn.4.I | 7.913795 | 4.603444 | Indirect | 0.5900921
K.Hg.13.Sn.3.I | 12.09601 | 4.586237 | Indirect | 0.6673655
K.Hg.14.Sn.2.I | 16.77427 | 4.570375 | Indirect | 0.7404262
K.Hg.15.Sn.1.I | 22.1906 | 4.555824 | Indirect | 0.5268955
K.Hg.1.Zn.15.I | 87.46251 | 4.707162 | Indirect | 1.154333
K.Hg.2.Zn.14.I | 79.23135 | 4.661764 | Indirect | 1.128233
K.Hg.3.Zn.13.I | 72.09838 | 4.621505 | Indirect | 1.154236
K.Hg.4.Zn.12.I | 65.60815 | 4.586253 | Indirect | 1.115883
K.Hg.5.Zn.11.I | 59.74094 | 4.555906 | Indirect | 1.074203
K.Hg.6.Zn.10.I | 54.31208 | 4.530386 | Indirect | 1.036654
K.Hg.7.Zn.9.I | 49.29333 | 4.509643 | Indirect | 0.9910655
K.Hg.8.Zn.8.I | 44.70215 | 4.493651 | Indirect | 0.9513668
K.Hg.9.Zn.7.I | 40.89196 | 4.482411 | Indirect | 0.9138398
K.Hg.10.Zn.6.I | 37.53836 | 4.475949 | Indirect | 0.894014
K.Hg.11.Zn.5.I | 34.51589 | 4.474319 | Indirect | 0.8610286
K.Hg.12.Zn.4.I | 31.8926 | 4.477601 | Indirect | 0.8520327
K.Hg.13.Zn.3.I | 29.91982 | 4.485906 | Indirect | 0.8359584
K.Hg.14.Zn.2.I | 28.48905 | 4.499376 | Indirect | 0.8325721
K.Hg.15.Zn.1.I | 28.09746 | 4.518188 | Non-indirect | 1.225328
K.Pb.1.Sn.15.I | -12.84527 | 4.942748 | Non-indirect | 0.6589957
K.Pb.2.Sn.14.I | -15.5226 | 4.954762 | Non-indirect | 0.6725169
K.Pb.3.Sn.13.I | -17.25996 | 4.966978 | Non-indirect | 0.6814498
K.Pb.4.Sn.12.I | -18.35024 | 4.979399 | Non-indirect | 0.7097235
K.Pb.5.Sn.11.I | -18.92091 | 4.992028 | Non-indirect | 0.7186427
K.Pb.6.Sn.10.I | -19.03853 | 5.004867 | Non-indirect | 0.7339285
K.Pb.7.Sn.9.I | -18.72772 | 5.017919 | Non-indirect | 0.7530622
K.Pb.8.Sn.8.I | -18.03253 | 5.031187 | Non-indirect | 0.7736574
K.Pb.9.Sn.7.I | -16.92117 | 5.044675 | Non-indirect | 0.7977693
K.Pb.10.Sn.6.I | -15.4165 | 5.058384 | Non-indirect | 0.8314267
K.Pb.11.Sn.5.I | -13.49024 | 5.072319 | Non-indirect | 0.8706252
K.Pb.12.Sn.4.I | -11.12452 | 5.086483 | Non-indirect | 0.8989999
K.Pb.13.Sn.3.I | -8.229796 | 5.100878 | Non-indirect | 0.9323869
K.Pb.14.Sn.2.I | -4.686843 | 5.115508 | Non-indirect | 0.9770383
K.Pb.15.Sn.1.I | -0.1954399 | 5.130376 | Non-indirect | 0.6514884
K.Pb.1.Zn.15.I | 88.57992 | 4.678978 | Indirect | 1.313921
K.Pb.2.Zn.14.I | 80.59202 | 4.613533 | Indirect | 1.326811
K.Pb.3.Zn.13.I | 72.99588 | 4.560969 | Indirect | 1.326172
K.Pb.4.Zn.12.I | 65.15272 | 4.520913 | Indirect | 1.329084
K.Pb.5.Zn.11.I | 58.31716 | 4.493168 | Indirect | 1.317494
K.Pb.6.Zn.10.I | 51.0195 | 4.477705 | Indirect | 1.301578
K.Pb.7.Zn.9.I | 43.73503 | 4.474675 | Indirect | 1.265594
K.Pb.8.Zn.8.I | 36.11581 | 4.484407 | Indirect | 1.240499
K.Pb.9.Zn.7.I | 31.36569 | 4.507434 | Indirect | 1.20513
K.Pb.10.Zn.6.I | 26.8595 | 4.544513 | Indirect | 1.170502
K.Pb.11.Zn.5.I | 22.71698 | 4.596665 | Indirect | 1.141986
K.Pb.12.Zn.4.I | 18.20103 | 4.665218 | Indirect | 1.101727
K.Pb.13.Zn.3.I | 14.83059 | 4.751881 | Indirect | 1.045647
K.Pb.14.Zn.2.I | 10.80996 | 4.858833 | Non-indirect | 1.045456
K.Pb.15.Zn.1.I | 8.300627 | 4.988851 | Non-indirect | 1.286945
K.Sn.1.Zn.15.I | 86.72626 | 4.685436 | Indirect | 1.150719
K.Sn.2.Zn.14.I | 77.20818 | 4.624213 | Indirect | 1.087127
K.Sn.3.Zn.13.I | 68.34831 | 4.573751 | Indirect | 1.022089
K.Sn.4.Zn.12.I | 59.52464 | 4.533738 | Indirect | 0.9733984
K.Sn.5.Zn.11.I | 51.66968 | 4.503985 | Indirect | 0.928443
K.Sn.6.Zn.10.I | 43.66369 | 4.484418 | Indirect | 0.9117602
K.Sn.7.Zn.9.I | 35.90892 | 4.475086 | Indirect | 0.9162989
K.Sn.8.Zn.8.I | 28.1031 | 4.476156 | Indirect | 0.7869606
K.Sn.9.Zn.7.I | 22.78704 | 4.487928 | Indirect | 0.6852112
K.Sn.10.Zn.6.I | 17.56682 | 4.510844 | Indirect | 0.6319454
K.Sn.11.Zn.5.I | 12.2278 | 4.545504 | Indirect | 0.6085157
K.Sn.12.Zn.4.I | 6.839711 | 4.592694 | Indirect | 0.5697981
K.Sn.13.Zn.3.I | 2.528286 | 4.653413 | Non-indirect | 0.6075717
K.Sn.14.Zn.2.I | -2.287663 | 4.728915 | Non-indirect | 0.5902697
K.Sn.15.Zn.1.I | -5.662975 | 4.82077 | Non-indirect | 1.209048
K.Cd.1.Ge.1.Hg.14.I | 17.2676 | 4.512256 | Indirect | 0.7793443
K.Cd.1.Ge.2.Hg.13.I | 12.8601 | 4.494473 | Indirect | 0.7492282
K.Cd.1.Ge.3.Hg.12.I | 9.468259 | 4.482355 | Indirect | 0.7044865
K.Cd.1.Ge.4.Hg.11.I | 6.795677 | 4.475719 | Indirect | 0.6571362
K.Cd.1.Ge.5.Hg.10.I | 4.633086 | 4.474421 | Indirect | 0.6085466
K.Cd.1.Ge.6.Hg.9.I | 2.893116 | 4.478352 | Indirect | 0.5559916
K.Cd.1.Ge.7.Hg.8.I | 1.361621 | 4.487436 | Indirect | 0.5046608
K.Cd.1.Ge.8.Hg.7.I | 0.9400436 | 4.501628 | Indirect | 0.4051146
K.Cd.1.Ge.9.Hg.6.I | 0.7157827 | 4.520913 | Indirect | 0.4284167
K.Cd.1.Ge.10.Hg.5.I | 0.7094375 | 4.545308 | Indirect | 0.4351024
K.Cd.1.Ge.11.Hg.4.I | 0.9978926 | 4.574856 | Indirect | 0.4549079
K.Cd.1.Ge.12.Hg.3.I | 1.724505 | 4.609633 | Indirect | 0.4532896
K.Cd.1.Ge.13.Hg.2.I | 2.904316 | 4.649743 | Indirect | 0.5081112
K.Cd.1.Ge.14.Hg.1.I | 4.891804 | 4.695323 | Non-indirect | 0.589975
K.Cd.2.Ge.1.Hg.13.I | 13.56037 | 4.507434 | Indirect | 0.760178
K.Cd.2.Ge.2.Hg.12.I | 9.229963 | 4.491037 | Indirect | 0.7690202
K.Cd.2.Ge.3.Hg.11.I | 5.992713 | 4.480257 | Indirect | 0.7166476
K.Cd.2.Ge.4.Hg.10.I | 3.293545 | 4.474922 | Indirect | 0.6791406
K.Cd.2.Ge.5.Hg.9.I | 1.232483 | 4.474895 | Indirect | 0.6395226
K.Cd.2.Ge.6.Hg.8.I | -0.5231265 | 4.480075 | Indirect | 0.5911369
K.Cd.2.Ge.7.Hg.7.I | -1.165679 | 4.490395 | Indirect | 0.4804873
K.Cd.2.Ge.8.Hg.6.I | -1.544309 | 4.505816 | Indirect | 0.439268
K.Cd.2.Ge.9.Hg.5.I | -1.537464 | 4.526333 | Indirect | 0.420403
K.Cd.2.Ge.10.Hg.4.I | -1.402355 | 4.551966 | Indirect | 0.4454864
K.Cd.2.Ge.11.Hg.3.I | -0.7714798 | 4.582769 | Indirect | 0.4940618
K.Cd.2.Ge.12.Hg.2.I | 0.3205927 | 4.618822 | Indirect | 0.5304421
K.Cd.2.Ge.13.Hg.1.I | 2.336485 | 4.660239 | Indirect | 0.6109841
K.Cd.3.Ge.1.Hg.12.I | 10.76043 | 4.502951 | Indirect | 0.7607426
K.Cd.3.Ge.2.Hg.11.I | 6.580325 | 4.487928 | Indirect | 0.7770654
K.Cd.3.Ge.3.Hg.10.I | 3.287939 | 4.478477 | Indirect | 0.7475346
K.Cd.3.Ge.4.Hg.9.I | 0.7123496 | 4.474433 | Indirect | 0.7121077
K.Cd.3.Ge.5.Hg.8.I | -1.343478 | 4.475671 | Indirect | 0.6820443
K.Cd.3.Ge.6.Hg.7.I | -2.165712 | 4.482098 | Indirect | 0.5887502
K.Cd.3.Ge.7.Hg.6.I | -2.814981 | 4.493651 | Indirect | 0.4878516
K.Cd.3.Ge.8.Hg.5.I | -2.905975 | 4.510302 | Indirect | 0.4251298
K.Cd.3.Ge.9.Hg.4.I | -2.829452 | 4.53205 | Indirect | 0.5596526
K.Cd.3.Ge.10.Hg.3.I | -2.23101 | 4.558925 | Indirect | 0.5607858
K.Cd.3.Ge.11.Hg.2.I | -1.263538 | 4.590987 | Indirect | 0.5642266
K.Cd.3.Ge.12.Hg.1.I | 0.697711 | 4.628323 | Indirect | 0.6295918
K.Cd.4.Ge.1.Hg.11.I | 8.735089 | 4.498804 | Indirect | 0.800055
K.Cd.4.Ge.2.Hg.10.I | 4.496216 | 4.485143 | Indirect | 0.7902067
K.Cd.4.Ge.3.Hg.9.I | 1.274846 | 4.477011 | Indirect | 0.7743391
K.Cd.4.Ge.4.Hg.8.I | -1.33469 | 4.474253 | Indirect | 0.7537252
K.Cd.4.Ge.5.Hg.7.I | -2.414101 | 4.47675 | Indirect | 0.6633103
K.Cd.4.Ge.6.Hg.6.I | -3.262822 | 4.484418 | Indirect | 0.5494603
K.Cd.4.Ge.7.Hg.5.I | -3.602662 | 4.497204 | Indirect | 0.4998571
K.Cd.4.Ge.8.Hg.4.I | -3.634983 | 4.515084 | Indirect | 0.4482573
K.Cd.4.Ge.9.Hg.3.I | -3.132968 | 4.538066 | Indirect | 0.5809979
K.Cd.4.Ge.10.Hg.2.I | -2.270562 | 4.566187 | Indirect | 0.596453
K.Cd.4.Ge.11.Hg.1.I | -0.3527448 | 4.599512 | Indirect | 0.6503773
K.Cd.5.Ge.1.Hg.10.I | 6.998229 | 4.494991 | Indirect | 0.8374131
K.Cd.5.Ge.2.Hg.9.I | 2.86433 | 4.48268 | Indirect | 0.8389266
K.Cd.5.Ge.3.Hg.8.I | -0.3166993 | 4.475858 | Indirect | 0.8256963
K.Cd.5.Ge.4.Hg.7.I | -1.96764 | 4.474378 | Indirect | 0.7313973
K.Cd.5.Ge.5.Hg.6.I | -3.087928 | 4.47813 | Indirect | 0.6489201
K.Cd.5.Ge.6.Hg.5.I | -3.67842 | 4.487037 | Indirect | 0.5906883
K.Cd.5.Ge.7.Hg.4.I | -3.923657 | 4.501054 | Indirect | 0.5259781
K.Cd.5.Ge.8.Hg.3.I | -3.483749 | 4.520163 | Indirect | 0.4915394
K.Cd.5.Ge.9.Hg.2.I | -2.639313 | 4.544381 | Indirect | 0.5989171
K.Cd.5.Ge.10.Hg.1.I | -0.8482445 | 4.573751 | Indirect | 0.7078674
K.Cd.6.Ge.1.Hg.9.I | 5.721505 | 4.491508 | Indirect | 0.8805324
K.Cd.6.Ge.2.Hg.8.I | 1.581991 | 4.480537 | Indirect | 0.8957901
K.Cd.6.Ge.3.Hg.7.I | -0.6189664 | 4.475017 | Indirect | 0.8090156
K.Cd.6.Ge.4.Hg.6.I | -2.277318 | 4.474808 | Indirect | 0.7248208
K.Cd.6.Ge.5.Hg.5.I | -3.149383 | 4.479811 | Indirect | 0.668221
K.Cd.6.Ge.6.Hg.4.I | -3.672891 | 4.489954 | Indirect | 0.610841
K.Cd.6.Ge.7.Hg.3.I | -3.404607 | 4.5052 | Indirect | 0.5787848
K.Cd.6.Ge.8.Hg.2.I | -2.738302 | 4.52554 | Indirect | 0.5727414
K.Cd.6.Ge.9.Hg.1.I | -0.9900546 | 4.550997 | Indirect | 0.6459486
K.Cd.7.Ge.1.Hg.8.I | 4.659175 | 4.488352 | Indirect | 0.9475032
K.Cd.7.Ge.2.Hg.7.I | 1.613484 | 4.478712 | Indirect | 0.8927454
K.Cd.7.Ge.3.Hg.6.I | -0.6227544 | 4.474484 | Indirect | 0.8035007
K.Cd.7.Ge.4.Hg.5.I | -2.031845 | 4.475542 | Indirect | 0.7180206
K.Cd.7.Ge.5.Hg.4.I | -2.871025 | 4.48179 | Indirect | 0.7054659
K.Cd.7.Ge.6.Hg.3.I | -2.86411 | 4.493168 | Indirect | 0.6922494
K.Cd.7.Ge.7.Hg.2.I | -2.368347 | 4.509643 | Indirect | 0.6694445
K.Cd.7.Ge.8.Hg.1.I | -0.8732918 | 4.531215 | Indirect | 0.670833
K.Cd.8.Ge.1.Hg.7.I | 4.974773 | 4.485521 | Indirect | 0.9471966
K.Cd.8.Ge.2.Hg.6.I | 1.867197 | 4.477201 | Indirect | 0.8718401
K.Cd.8.Ge.3.Hg.5.I | -0.08770683 | 4.47426 | Indirect | 0.8086324
K.Cd.8.Ge.4.Hg.4.I | -1.454842 | 4.476578 | Indirect | 0.7264276
K.Cd.8.Ge.5.Hg.3.I | -1.831329 | 4.484069 | Indirect | 0.7791591
K.Cd.8.Ge.6.Hg.2.I | -1.493238 | 4.496678 | Indirect | 0.7743843
K.Cd.8.Ge.7.Hg.1.I | -0.230584 | 4.514383 | Indirect | 0.7791743
K.Cd.9.Ge.1.Hg.6.I | 5.442891 | 4.483013 | Indirect | 0.9435821
K.Cd.9.Ge.2.Hg.5.I | 2.616489 | 4.476004 | Indirect | 0.8967573
K.Cd.9.Ge.3.Hg.4.I | 0.5824248 | 4.474342 | Indirect | 0.830847
K.Cd.9.Ge.4.Hg.3.I | -0.1860193 | 4.477915 | Indirect | 0.8300164
K.Cd.9.Ge.5.Hg.2.I | -0.2052537 | 4.486645 | Indirect | 0.8791284
K.Cd.9.Ge.6.Hg.1.I | 0.890801 | 4.500485 | Indirect | 0.8897078
K.Cd.10.Ge.1.Hg.5.I | 6.404914 | 4.480824 | Indirect | 0.9527183
K.Cd.10.Ge.2.Hg.4.I | 3.427342 | 4.475118 | Indirect | 0.8649139
K.Cd.10.Ge.3.Hg.3.I | 2.128733 | 4.474728 | Indirect | 0.8666692
K.Cd.10.Ge.4.Hg.2.I | 1.643784 | 4.479552 | Indirect | 0.9004461
K.Cd.10.Ge.5.Hg.1.I | 2.43922 | 4.489519 | Indirect | 0.9605753
K.Cd.11.Ge.1.Hg.4.I | 7.381634 | 4.478953 | Indirect | 0.8990792
K.Cd.11.Ge.2.Hg.3.I | 5.246295 | 4.474542 | Indirect | 0.9194974
K.Cd.11.Ge.3.Hg.2.I | 4.101451 | 4.475419 | Indirect | 0.9607435
K.Cd.11.Ge.4.Hg.1.I | 4.494385 | 4.481489 | Indirect | 1.024818
K.Cd.12.Ge.1.Hg.3.I | 9.377984 | 4.477398 | Indirect | 0.965225
K.Cd.12.Ge.2.Hg.2.I | 7.380663 | 4.474273 | Indirect | 1.061136
K.Cd.12.Ge.3.Hg.1.I | 7.193833 | 4.476411 | Indirect | 1.11967
K.Cd.13.Ge.1.Hg.2.I | 11.64795 | 4.476156 | Indirect | 1.047109
K.Cd.13.Ge.2.Hg.1.I | 10.62014 | 4.474311 | Indirect | 1.155356
K.Cd.14.Ge.1.Hg.1.I | 15.02638 | 4.475225 | Indirect | 1.145032
K.Cd.1.Ge.1.Pb.14.I | -2.150323 | 4.91358 | Non-indirect | 1.071716
K.Cd.1.Ge.2.Pb.13.I | -4.753412 | 4.794418 | Non-indirect | 1.047002
K.Cd.1.Ge.3.Pb.12.I | -6.657861 | 4.697599 | Non-indirect | 1.028345
K.Cd.1.Ge.4.Pb.11.I | -7.813654 | 4.620552 | Non-indirect | 1.008607
K.Cd.1.Ge.5.Pb.10.I | -8.658185 | 4.561268 | Non-indirect | 0.9836638
K.Cd.1.Ge.6.Pb.9.I | -9.292562 | 4.518188 | Non-indirect | 0.967589
K.Cd.1.Ge.7.Pb.8.I | -9.609799 | 4.490115 | Non-indirect | 0.942168
K.Cd.1.Ge.8.Pb.7.I | -8.25093 | 4.476156 | Non-indirect | 0.9131306
K.Cd.1.Ge.9.Pb.6.I | -6.816301 | 4.475671 | Non-indirect | 0.90488
K.Cd.1.Ge.10.Pb.5.I | -5.332761 | 4.488251 | Non-indirect | 0.8723838
K.Cd.1.Ge.11.Pb.4.I | -3.732214 | 4.513687 | Non-indirect | 0.8430181
K.Cd.1.Ge.12.Pb.3.I | -1.573836 | 4.551966 | Non-indirect | 0.8113632
K.Cd.1.Ge.13.Pb.2.I | 0.6937928 | 4.60326 | Non-indirect | 0.7605795
K.Cd.1.Ge.14.Pb.1.I | 3.908023 | 4.667931 | Non-indirect | 0.7478777
K.Cd.2.Ge.1.Pb.13.I | -4.379259 | 4.848438 | Non-indirect | 1.138226
K.Cd.2.Ge.2.Pb.12.I | -7.155726 | 4.741294 | Non-indirect | 1.120907
K.Cd.2.Ge.3.Pb.11.I | -8.809358 | 4.655073 | Non-indirect | 1.105163
K.Cd.2.Ge.4.Pb.10.I | -10.08686 | 4.587513 | Indirect | 1.087475
K.Cd.2.Ge.5.Pb.9.I | -10.99733 | 4.536853 | Indirect | 1.077922
K.Cd.2.Ge.6.Pb.8.I | -11.50873 | 4.501732 | Non-indirect | 1.048812
K.Cd.2.Ge.7.Pb.7.I | -10.35746 | 4.481117 | Non-indirect | 1.018661
K.Cd.2.Ge.8.Pb.6.I | -9.080015 | 4.474253 | Non-indirect | 0.994171
K.Cd.2.Ge.9.Pb.5.I | -7.663206 | 4.480622 | Non-indirect | 0.9510536
K.Cd.2.Ge.10.Pb.4.I | -6.137613 | 4.499923 | Non-indirect | 0.9125578
K.Cd.2.Ge.11.Pb.3.I | -4.028766 | 4.53205 | Non-indirect | 0.8571812
K.Cd.2.Ge.12.Pb.2.I | -1.893131 | 4.577086 | Non-indirect | 0.7801079
K.Cd.2.Ge.13.Pb.1.I | 1.356337 | 4.635302 | Non-indirect | 0.7562963
K.Cd.3.Ge.1.Pb.12.I | -5.867484 | 4.789765 | Indirect | 1.193588
K.Cd.3.Ge.2.Pb.11.I | -8.3518 | 4.693855 | Indirect | 1.176926
K.Cd.3.Ge.3.Pb.10.I | -10.18627 | 4.617617 | Indirect | 1.156575
K.Cd.3.Ge.4.Pb.9.I | -11.51065 | 4.559068 | Indirect | 1.185563
K.Cd.3.Ge.5.Pb.8.I | -12.29324 | 4.516663 | Indirect | 1.15803
K.Cd.3.Ge.6.Pb.7.I | -11.38127 | 4.48922 | Indirect | 1.120369
K.Cd.3.Ge.7.Pb.6.I | -10.27232 | 4.475858 | Indirect | 1.094745
K.Cd.3.Ge.8.Pb.5.I | -8.965928 | 4.475949 | Indirect | 1.040783
K.Cd.3.Ge.9.Pb.4.I | -7.516078 | 4.48909 | Indirect | 0.9592658
K.Cd.3.Ge.10.Pb.3.I | -5.587776 | 4.515084 | Indirect | 0.8670973
K.Cd.3.Ge.11.Pb.2.I | -3.447652 | 4.553924 | Indirect | 0.8201284
K.Cd.3.Ge.12.Pb.1.I | -0.3217783 | 4.60579 | Indirect | 0.7933884
K.Cd.4.Ge.1.Pb.11.I | -6.540823 | 4.737129 | Indirect | 1.265489
K.Cd.4.Ge.2.Pb.10.I | -9.179437 | 4.651761 | Indirect | 1.247814
K.Cd.4.Ge.3.Pb.9.I | -10.99817 | 4.58497 | Indirect | 1.241009
K.Cd.4.Ge.4.Pb.8.I | -12.22785 | 4.535011 | Indirect | 1.275392
K.Cd.4.Ge.5.Pb.7.I | -11.57202 | 4.50054 | Indirect | 1.234531
K.Cd.4.Ge.6.Pb.6.I | -10.71593 | 4.480537 | Indirect | 1.19835
K.Cd.4.Ge.7.Pb.5.I | -9.553788 | 4.474258 | Indirect | 1.016839
K.Cd.4.Ge.8.Pb.4.I | -8.301361 | 4.481194 | Indirect | 0.9710202
K.Cd.4.Ge.9.Pb.3.I | -6.43593 | 4.501054 | Indirect | 0.9294124
K.Cd.4.Ge.10.Pb.2.I | -4.420867 | 4.533738 | Indirect | 0.8411402
K.Cd.4.Ge.11.Pb.1.I | -1.305855 | 4.57934 | Indirect | 0.8069363
K.Cd.5.Ge.1.Pb.10.I | -6.85496 | 4.690147 | Indirect | 1.304736
K.Cd.5.Ge.2.Pb.9.I | -9.542803 | 4.614717 | Indirect | 1.301704
K.Cd.5.Ge.3.Pb.8.I | -11.25293 | 4.556898 | Indirect | 1.319796
K.Cd.5.Ge.4.Pb.7.I | -10.99044 | 4.515166 | Indirect | 1.271621
K.Cd.5.Ge.5.Pb.6.I | -10.36106 | 4.488352 | Indirect | 1.230681
K.Cd.5.Ge.6.Pb.5.I | -9.589252 | 4.475586 | Indirect | 1.108427
K.Cd.5.Ge.7.Pb.4.I | -8.48012 | 4.476251 | Indirect | 1.045151
K.Cd.5.Ge.8.Pb.3.I | -6.809085 | 4.489954 | Indirect | 0.9359909
K.Cd.5.Ge.9.Pb.2.I | -4.856989 | 4.516505 | Indirect | 0.8901932
K.Cd.5.Ge.10.Pb.1.I | -1.901418 | 4.555906 | Indirect | 0.8358108
K.Cd.6.Ge.1.Pb.9.I | -6.849437 | 4.648485 | Indirect | 1.359235
K.Cd.6.Ge.2.Pb.8.I | -9.433912 | 4.582459 | Indirect | 1.361686
K.Cd.6.Ge.3.Pb.7.I | -9.687314 | 4.533199 | Indirect | 1.314876
K.Cd.6.Ge.4.Pb.6.I | -9.497764 | 4.499376 | Indirect | 1.244506
K.Cd.6.Ge.5.Pb.5.I | -9.027572 | 4.479983 | Indirect | 1.197025
K.Cd.6.Ge.6.Pb.4.I | -8.166722 | 4.474287 | Indirect | 1.032274
K.Cd.6.Ge.7.Pb.3.I | -6.718606 | 4.48179 | Indirect | 0.9915273
K.Cd.6.Ge.8.Pb.2.I | -4.929403 | 4.502208 | Indirect | 0.9234108
K.Cd.6.Ge.9.Pb.1.I | -2.109392 | 4.535451 | Indirect | 0.8532709
K.Cd.7.Ge.1.Pb.8.I | -6.456345 | 4.611849 | Indirect | 1.413589
K.Cd.7.Ge.2.Pb.7.I | -7.478784 | 4.554759 | Indirect | 1.346736
K.Cd.7.Ge.3.Pb.6.I | -7.924877 | 4.513697 | Indirect | 1.290518
K.Cd.7.Ge.4.Pb.5.I | -7.755814 | 4.48751 | Indirect | 1.239918
K.Cd.7.Ge.5.Pb.4.I | -7.37127 | 4.475339 | Indirect | 1.132442
K.Cd.7.Ge.6.Pb.3.I | -6.032516 | 4.476578 | Indirect | 1.085755
K.Cd.7.Ge.7.Pb.2.I | -4.513668 | 4.490842 | Indirect | 0.9004247
K.Cd.7.Ge.8.Pb.1.I | -1.959361 | 4.51795 | Indirect | 0.8780302
K.Cd.8.Ge.1.Pb.7.I | -4.291243 | 4.579979 | Indirect | 1.340779
K.Cd.8.Ge.2.Pb.6.I | -5.489199 | 4.531416 | Indirect | 1.323986
K.Cd.8.Ge.3.Pb.5.I | -6.047632 | 4.498239 | Indirect | 1.272541
K.Cd.8.Ge.4.Pb.4.I | -5.999764 | 4.479455 | Indirect | 1.229453
K.Cd.8.Ge.5.Pb.3.I | -4.90966 | 4.474342 | Indirect | 1.070237
K.Cd.8.Ge.6.Pb.2.I | -3.612814 | 4.482411 | Indirect | 0.9950112
K.Cd.8.Ge.7.Pb.1.I | -1.190642 | 4.503387 | Indirect | 0.9638656
K.Cd.9.Ge.1.Pb.6.I | -2.050149 | 4.552649 | Indirect | 1.384197
K.Cd.9.Ge.2.Pb.5.I | -3.410975 | 4.512256 | Indirect | 1.330625
K.Cd.9.Ge.3.Pb.4.I | -3.793033 | 4.486695 | Indirect | 1.288591
K.Cd.9.Ge.4.Pb.3.I | -3.322391 | 4.475118 | Indirect | 1.178366
K.Cd.9.Ge.5.Pb.2.I | -2.250286 | 4.476929 | Indirect | 1.0928
K.Cd.9.Ge.6.Pb.1.I | -0.07558011 | 4.491754 | Indirect | 0.9753674
K.Cd.10.Ge.1.Pb.5.I | 0.2475654 | 4.529662 | Indirect | 1.36315
K.Cd.10.Ge.2.Pb.4.I | -1.008342 | 4.497129 | Indirect | 1.309917
K.Cd.10.Ge.3.Pb.3.I | -1.076559 | 4.478953 | Indirect | 1.285162
K.Cd.10.Ge.4.Pb.2.I | -0.3735803 | 4.474421 | Indirect | 1.15329
K.Cd.10.Ge.5.Pb.1.I | 1.400275 | 4.483056 | Indirect | 1.10021
K.Cd.11.Ge.1.Pb.4.I | 2.794228 | 4.510844 | Indirect | 1.346814
K.Cd.11.Ge.2.Pb.3.I | 1.951819 | 4.485906 | Indirect | 1.342753
K.Cd.11.Ge.3.Pb.2.I | 2.150702 | 4.474922 | Indirect | 1.25941
K.Cd.11.Ge.4.Pb.1.I | 3.463574 | 4.477305 | Indirect | 1.173392
K.Cd.12.Ge.1.Pb.3.I | 5.914594 | 4.496047 | Indirect | 1.350567
K.Cd.12.Ge.2.Pb.2.I | 5.208773 | 4.478477 | Indirect | 1.364892
K.Cd.12.Ge.3.Pb.1.I | 6.088861 | 4.474525 | Indirect | 1.242356
K.Cd.13.Ge.1.Pb.2.I | 9.381943 | 4.485143 | Indirect | 1.352607
K.Cd.13.Ge.2.Pb.1.I | 9.417077 | 4.474751 | Indirect | 1.309809
K.Cd.14.Ge.1.Pb.1.I | 13.81503 | 4.478026 | Indirect | 1.291134
K.Cd.1.Ge.1.Sn.14.I | -15.51848 | 4.771569 | Non-indirect | 0.6511013
K.Cd.1.Ge.2.Sn.13.I | -17.55923 | 4.686476 | Non-indirect | 0.6582819
K.Cd.1.Ge.3.Sn.12.I | -18.78349 | 4.617617 | Non-indirect | 0.6690925
K.Cd.1.Ge.4.Sn.11.I | -19.26384 | 4.563498 | Non-indirect | 0.6794653
K.Cd.1.Ge.5.Sn.10.I | -19.34658 | 4.522933 | Non-indirect | 0.6976755
K.Cd.1.Ge.6.Sn.9.I | -19.06432 | 4.494991 | Non-indirect | 0.6974079
K.Cd.1.Ge.7.Sn.8.I | -18.51364 | 4.478953 | Non-indirect | 0.7248248
K.Cd.1.Ge.8.Sn.7.I | -16.55634 | 4.474287 | Non-indirect | 0.7164463
K.Cd.1.Ge.9.Sn.6.I | -14.34387 | 4.480622 | Non-indirect | 0.7121341
K.Cd.1.Ge.10.Sn.5.I | -11.90827 | 4.497736 | Non-indirect | 0.6723219
K.Cd.1.Ge.11.Sn.4.I | -9.184166 | 4.52554 | Non-indirect | 0.679499
K.Cd.1.Ge.12.Sn.3.I | -5.915112 | 4.564081 | Non-indirect | 0.677798
K.Cd.1.Ge.13.Sn.2.I | -2.165855 | 4.613533 | Non-indirect | 0.6914621
K.Cd.1.Ge.14.Sn.1.I | 2.319403 | 4.674204 | Non-indirect | 0.6979935
K.Cd.2.Ge.1.Sn.13.I | -16.74504 | 4.728915 | Non-indirect | 0.692781
K.Cd.2.Ge.2.Sn.12.I | -18.86467 | 4.651761 | Non-indirect | 0.7166447
K.Cd.2.Ge.3.Sn.11.I | -19.85549 | 4.590087 | Non-indirect | 0.7262428
K.Cd.2.Ge.4.Sn.10.I | -20.3754 | 4.542554 | Non-indirect | 0.7675356
K.Cd.2.Ge.5.Sn.9.I | -20.40312 | 4.508102 | Non-indirect | 0.7621974
K.Cd.2.Ge.6.Sn.8.I | -20.11296 | 4.485906 | Non-indirect | 0.8001631
K.Cd.2.Ge.7.Sn.7.I | -18.36586 | 4.475339 | Non-indirect | 0.7717589
K.Cd.2.Ge.8.Sn.6.I | -16.31688 | 4.475949 | Non-indirect | 0.748579
K.Cd.2.Ge.9.Sn.5.I | -14.06774 | 4.487436 | Non-indirect | 0.6537332
K.Cd.2.Ge.10.Sn.4.I | -11.43798 | 4.509643 | Non-indirect | 0.6661812
K.Cd.2.Ge.11.Sn.3.I | -8.296102 | 4.542546 | Non-indirect | 0.6647475
K.Cd.2.Ge.12.Sn.2.I | -4.623963 | 4.586253 | Non-indirect | 0.6731675
K.Cd.2.Ge.13.Sn.1.I | -0.2276511 | 4.641001 | Non-indirect | 0.7011307
K.Cd.3.Ge.1.Sn.12.I | -17.18502 | 4.690147 | Indirect | 0.7517192
K.Cd.3.Ge.2.Sn.11.I | -19.05547 | 4.620552 | Indirect | 0.766925
K.Cd.3.Ge.3.Sn.10.I | -20.08677 | 4.56576 | Indirect | 0.8089193
K.Cd.3.Ge.4.Sn.9.I | -20.55778 | 4.524572 | Indirect | 0.8192305
K.Cd.3.Ge.5.Sn.8.I | -20.5855 | 4.496047 | Indirect | 0.8784254
K.Cd.3.Ge.6.Sn.7.I | -19.19999 | 4.479455 | Indirect | 0.7270002
K.Cd.3.Ge.7.Sn.6.I | -17.38004 | 4.474258 | Indirect | 0.7217836
K.Cd.3.Ge.8.Sn.5.I | -15.32124 | 4.480075 | Indirect | 0.7143323
K.Cd.3.Ge.9.Sn.4.I | -12.81979 | 4.496678 | Indirect | 0.7199426
K.Cd.3.Ge.10.Sn.3.I | -9.77997 | 4.523974 | Indirect | 0.7037943
K.Cd.3.Ge.11.Sn.2.I | -6.170444 | 4.562 | Indirect | 0.7153691
K.Cd.3.Ge.12.Sn.1.I | -1.814094 | 4.610927 | Indirect | 0.7357174
K.Cd.4.Ge.1.Sn.11.I | -16.82923 | 4.655073 | Indirect | 0.8110428
K.Cd.4.Ge.2.Sn.10.I | -18.7085 | 4.592694 | Indirect | 0.8509813
K.Cd.4.Ge.3.Sn.9.I | -19.72776 | 4.544513 | Indirect | 0.8984988
K.Cd.4.Ge.4.Sn.8.I | -20.20203 | 4.509459 | Indirect | 0.9572442
K.Cd.4.Ge.5.Sn.7.I | -19.22048 | 4.486695 | Indirect | 0.7941973
K.Cd.4.Ge.6.Sn.6.I | -17.67192 | 4.475586 | Indirect | 0.7849086
K.Cd.4.Ge.7.Sn.5.I | -15.81031 | 4.475671 | Indirect | 0.7891794
K.Cd.4.Ge.8.Sn.4.I | -13.46031 | 4.486645 | Indirect | 0.7817108
K.Cd.4.Ge.9.Sn.3.I | -10.52597 | 4.508343 | Indirect | 0.7555466
K.Cd.4.Ge.10.Sn.2.I | -7.0948 | 4.540736 | Indirect | 0.7462338
K.Cd.4.Ge.11.Sn.1.I | -2.85667 | 4.583924 | Indirect | 0.7460847
K.Cd.5.Ge.1.Sn.10.I | -16.05128 | 4.623519 | Indirect | 0.8937443
K.Cd.5.Ge.2.Sn.9.I | -17.93954 | 4.568052 | Indirect | 0.9355003
K.Cd.5.Ge.3.Sn.8.I | -18.91219 | 4.52624 | Indirect | 1.000792
K.Cd.5.Ge.4.Sn.7.I | -18.4985 | 4.497129 | Indirect | 0.867765
K.Cd.5.Ge.5.Sn.6.I | -17.25082 | 4.479983 | Indirect | 0.8621201
K.Cd.5.Ge.6.Sn.5.I | -15.6572 | 4.474253 | Indirect | 0.8704534
K.Cd.5.Ge.7.Sn.4.I | -13.5641 | 4.479552 | Indirect | 0.7771716
K.Cd.5.Ge.8.Sn.3.I | -10.84865 | 4.495645 | Indirect | 0.7897933
K.Cd.5.Ge.9.Sn.2.I | -7.510002 | 4.522431 | Indirect | 0.8247691
K.Cd.5.Ge.10.Sn.1.I | -3.34673 | 4.559944 | Indirect | 0.7793409
K.Cd.6.Ge.1.Sn.9.I | -14.93597 | 4.595333 | Indirect | 0.9845308
K.Cd.6.Ge.2.Sn.8.I | -16.76308 | 4.546503 | Indirect | 1.044621
K.Cd.6.Ge.3.Sn.7.I | -17.0491 | 4.510844 | Indirect | 0.9414134
K.Cd.6.Ge.4.Sn.6.I | -16.29634 | 4.48751 | Indirect | 0.8020986
K.Cd.6.Ge.5.Sn.5.I | -14.94683 | 4.475858 | Indirect | 0.8184595
K.Cd.6.Ge.6.Sn.4.I | -13.16412 | 4.475419 | Indirect | 0.8464923
K.Cd.6.Ge.7.Sn.3.I | -10.61318 | 4.485879 | Indirect | 0.8592082
K.Cd.6.Ge.8.Sn.2.I | -7.506746 | 4.507068 | Indirect | 0.7402034
K.Cd.6.Ge.9.Sn.1.I | -3.54537 | 4.53895 | Indirect | 0.793776
K.Cd.7.Ge.1.Sn.8.I | -13.47934 | 4.570375 | Indirect | 1.094172
K.Cd.7.Ge.2.Sn.7.I | -14.62533 | 4.527936 | Indirect | 0.9925282
K.Cd.7.Ge.3.Sn.6.I | -14.62597 | 4.498239 | Indirect | 0.8979531
K.Cd.7.Ge.4.Sn.5.I | -13.68261 | 4.480537 | Indirect | 0.9202234
K.Cd.7.Ge.5.Sn.4.I | -12.25656 | 4.474273 | Indirect | 0.9311472
K.Cd.7.Ge.6.Sn.3.I | -9.957387 | 4.479054 | Indirect | 0.7486122
K.Cd.7.Ge.7.Sn.2.I | -7.11063 | 4.494636 | Indirect | 0.7954671
K.Cd.7.Ge.8.Sn.1.I | -3.348492 | 4.520913 | Indirect | 0.8282812
K.Cd.8.Ge.1.Sn.7.I | -11.11033 | 4.548522 | Indirect | 1.043867
K.Cd.8.Ge.2.Sn.6.I | -12.18026 | 4.512256 | Indirect | 0.9823201
K.Cd.8.Ge.3.Sn.5.I | -11.84976 | 4.488352 | Indirect | 0.9942234
K.Cd.8.Ge.4.Sn.4.I | -10.8005 | 4.476156 | Indirect | 1.011307
K.Cd.8.Ge.5.Sn.3.I | -8.862638 | 4.475191 | Indirect | 0.8709337
K.Cd.8.Ge.6.Sn.2.I | -6.216019 | 4.485136 | Indirect | 0.8871618
K.Cd.8.Ge.7.Sn.1.I | -2.6214 | 4.505816 | Indirect | 0.7764186
K.Cd.9.Ge.1.Sn.6.I | -8.479667 | 4.529662 | Indirect | 1.041501
K.Cd.9.Ge.2.Sn.5.I | -9.076223 | 4.499376 | Indirect | 0.9882052
K.Cd.9.Ge.3.Sn.4.I | -8.589788 | 4.481117 | Indirect | 1.010631
K.Cd.9.Ge.4.Sn.3.I | -7.232662 | 4.474319 | Indirect | 0.9708992
K.Cd.9.Ge.5.Sn.2.I | -4.875694 | 4.47858 | Indirect | 0.9852447
K.Cd.9.Ge.6.Sn.1.I | -1.549503 | 4.493651 | Indirect | 0.8986947
K.Cd.10.Ge.1.Sn.5.I | -5.342978 | 4.513697 | Indirect | 1.044222
K.Cd.10.Ge.2.Sn.4.I | -5.702491 | 4.48922 | Indirect | 1.051349
K.Cd.10.Ge.3.Sn.3.I | -4.924287 | 4.476479 | Indirect | 1.064032
K.Cd.10.Ge.4.Sn.2.I | -3.05298 | 4.474987 | Indirect | 0.9929982
K.Cd.10.Ge.5.Sn.1.I | -0.03477941 | 4.484418 | Indirect | 1.019638
K.Cd.11.Ge.1.Sn.4.I | -1.849947 | 4.50054 | Indirect | 1.095683
K.Cd.11.Ge.2.Sn.3.I | -1.893916 | 4.481723 | Indirect | 1.088372
K.Cd.11.Ge.3.Sn.2.I | -0.5871937 | 4.474389 | Indirect | 1.062799
K.Cd.11.Ge.4.Sn.1.I | 2.020436 | 4.47813 | Indirect | 1.090549
K.Cd.12.Ge.1.Sn.3.I | 2.156419 | 4.490115 | Indirect | 1.140916
K.Cd.12.Ge.2.Sn.2.I | 2.564903 | 4.476827 | Indirect | 1.21072
K.Cd.12.Ge.3.Sn.1.I | 4.692548 | 4.474808 | Indirect | 1.147841
K.Cd.13.Ge.1.Sn.2.I | 6.720974 | 4.482355 | Indirect | 1.201972
K.Cd.13.Ge.2.Sn.1.I | 8.032567 | 4.474484 | Indirect | 1.237512
K.Cd.14.Ge.1.Sn.1.I | 12.36879 | 4.477201 | Indirect | 1.217766
K.Cd.1.Ge.1.Zn.14.I | 76.93808 | 4.721099 | Indirect | 1.231982
K.Cd.1.Ge.2.Zn.13.I | 68.4808 | 4.722871 | Indirect | 1.195591
K.Cd.1.Ge.3.Zn.12.I | 60.99997 | 4.724651 | Indirect | 1.091876
K.Cd.1.Ge.4.Zn.11.I | 54.03967 | 4.726437 | Indirect | 1.031229
K.Cd.1.Ge.5.Zn.10.I | 47.60185 | 4.72823 | Indirect | 0.9822246
K.Cd.1.Ge.6.Zn.9.I | 41.56614 | 4.73003 | Indirect | 0.9139266
K.Cd.1.Ge.7.Zn.8.I | 35.74395 | 4.731837 | Indirect | 0.8821272
K.Cd.1.Ge.8.Zn.7.I | 30.58416 | 4.733651 | Indirect | 0.829652
K.Cd.1.Ge.9.Zn.6.I | 25.914 | 4.735471 | Indirect | 0.7925499
K.Cd.1.Ge.10.Zn.5.I | 21.53804 | 4.737299 | Indirect | 0.7623976
K.Cd.1.Ge.11.Zn.4.I | 17.54474 | 4.739133 | Indirect | 0.7368621
K.Cd.1.Ge.12.Zn.3.I | 13.93993 | 4.740975 | Indirect | 0.7003994
K.Cd.1.Ge.13.Zn.2.I | 11.01733 | 4.742823 | Indirect | 0.7030676
K.Cd.1.Ge.14.Zn.1.I | 8.938798 | 4.744678 | Non-indirect | 0.682466
K.Cd.2.Ge.1.Zn.13.I | 69.03783 | 4.685436 | Indirect | 1.221621
K.Cd.2.Ge.2.Zn.12.I | 60.61229 | 4.687067 | Indirect | 1.187852
K.Cd.2.Ge.3.Zn.11.I | 53.19937 | 4.688705 | Indirect | 1.110988
K.Cd.2.Ge.4.Zn.10.I | 46.33839 | 4.690349 | Indirect | 1.023896
K.Cd.2.Ge.5.Zn.9.I | 40.03907 | 4.692 | Indirect | 0.9829404
K.Cd.2.Ge.6.Zn.8.I | 33.99043 | 4.693658 | Indirect | 0.9234762
K.Cd.2.Ge.7.Zn.7.I | 28.73908 | 4.695323 | Indirect | 0.8725331
K.Cd.2.Ge.8.Zn.6.I | 23.65899 | 4.696994 | Indirect | 0.8298975
K.Cd.2.Ge.9.Zn.5.I | 19.3389 | 4.698672 | Indirect | 0.7894543
K.Cd.2.Ge.10.Zn.4.I | 15.15164 | 4.700356 | Indirect | 0.7751424
K.Cd.2.Ge.11.Zn.3.I | 11.6546 | 4.702048 | Indirect | 0.7351046
K.Cd.2.Ge.12.Zn.2.I | 8.407881 | 4.703746 | Indirect | 0.721512
K.Cd.2.Ge.13.Zn.1.I | 6.451317 | 4.705451 | Indirect | 0.6992622
K.Cd.3.Ge.1.Zn.12.I | 62.06936 | 4.652709 | Indirect | 1.223373
K.Cd.3.Ge.2.Zn.11.I | 53.75162 | 4.654202 | Indirect | 1.181851
K.Cd.3.Ge.3.Zn.10.I | 46.37684 | 4.655701 | Indirect | 1.112932
K.Cd.3.Ge.4.Zn.9.I | 39.63232 | 4.657207 | Indirect | 1.040516
K.Cd.3.Ge.5.Zn.8.I | 33.33536 | 4.65872 | Indirect | 0.9980078
K.Cd.3.Ge.6.Zn.7.I | 27.80953 | 4.660239 | Indirect | 0.9410354
K.Cd.3.Ge.7.Zn.6.I | 22.72352 | 4.661764 | Indirect | 0.9015397
K.Cd.3.Ge.8.Zn.5.I | 17.97742 | 4.663296 | Indirect | 0.8315542
K.Cd.3.Ge.9.Zn.4.I | 13.76703 | 4.664835 | Indirect | 0.8221639
K.Cd.3.Ge.10.Zn.3.I | 10.16641 | 4.66638 | Indirect | 0.7708441
K.Cd.3.Ge.11.Zn.2.I | 6.975032 | 4.667931 | Indirect | 0.7709525
K.Cd.3.Ge.12.Zn.1.I | 4.795594 | 4.66949 | Indirect | 0.7441001
K.Cd.4.Ge.1.Zn.11.I | 55.75445 | 4.622856 | Indirect | 1.231888
K.Cd.4.Ge.2.Zn.10.I | 47.45421 | 4.624213 | Indirect | 1.157148
K.Cd.4.Ge.3.Zn.9.I | 40.15834 | 4.625577 | Indirect | 1.123592
K.Cd.4.Ge.4.Zn.8.I | 33.41977 | 4.626947 | Indirect | 1.049215
K.Cd.4.Ge.5.Zn.7.I | 27.69328 | 4.628323 | Indirect | 1.009715
K.Cd.4.Ge.6.Zn.6.I | 22.33446 | 4.629706 | Indirect | 0.9420151
K.Cd.4.Ge.7.Zn.5.I | 17.46334 | 4.631095 | Indirect | 0.8871221
K.Cd.4.Ge.8.Zn.4.I | 12.91429 | 4.632491 | Indirect | 0.8457864
K.Cd.4.Ge.9.Zn.3.I | 9.308213 | 4.633893 | Indirect | 0.816685
K.Cd.4.Ge.10.Zn.2.I | 6.029103 | 4.635302 | Indirect | 0.8013414
K.Cd.4.Ge.11.Zn.1.I | 3.858273 | 4.636717 | Indirect | 0.7618502
K.Cd.5.Ge.1.Zn.10.I | 49.96913 | 4.595821 | Indirect | 1.21763
K.Cd.5.Ge.2.Zn.9.I | 41.72256 | 4.597045 | Indirect | 1.188772
K.Cd.5.Ge.3.Zn.8.I | 34.53586 | 4.598275 | Indirect | 1.128171
K.Cd.5.Ge.4.Zn.7.I | 28.26179 | 4.599512 | Indirect | 1.052572
K.Cd.5.Ge.5.Zn.6.I | 22.63017 | 4.600755 | Indirect | 1.013176
K.Cd.5.Ge.6.Zn.5.I | 17.476 | 4.602004 | Indirect | 0.9535508
K.Cd.5.Ge.7.Zn.4.I | 12.88922 | 4.60326 | Indirect | 0.9155159
K.Cd.5.Ge.8.Zn.3.I | 8.846604 | 4.604522 | Indirect | 0.8510319
K.Cd.5.Ge.9.Zn.2.I | 5.504349 | 4.60579 | Indirect | 0.8379345
K.Cd.5.Ge.10.Zn.1.I | 3.271598 | 4.607065 | Indirect | 0.7939641
K.Cd.6.Ge.1.Zn.9.I | 44.62458 | 4.571559 | Indirect | 1.220859
K.Cd.6.Ge.2.Zn.8.I | 36.38261 | 4.572652 | Indirect | 1.191823
K.Cd.6.Ge.3.Zn.7.I | 29.6575 | 4.573751 | Indirect | 1.158621
K.Cd.6.Ge.4.Zn.6.I | 23.47246 | 4.574856 | Indirect | 1.049158
K.Cd.6.Ge.5.Zn.5.I | 18.10514 | 4.575968 | Indirect | 1.022856
K.Cd.6.Ge.6.Zn.4.I | 13.27778 | 4.577086 | Indirect | 0.9664515
K.Cd.6.Ge.7.Zn.3.I | 9.096877 | 4.57821 | Indirect | 0.9287989
K.Cd.6.Ge.8.Zn.2.I | 5.352919 | 4.57934 | Indirect | 0.8731605
K.Cd.6.Ge.9.Zn.1.I | 3.089039 | 4.580477 | Indirect | 0.7571805
K.Cd.7.Ge.1.Zn.8.I | 39.54319 | 4.550033 | Indirect | 1.213826
K.Cd.7.Ge.2.Zn.7.I | 31.81532 | 4.550997 | Indirect | 1.197106
K.Cd.7.Ge.3.Zn.6.I | 25.18972 | 4.551966 | Indirect | 1.135427
K.Cd.7.Ge.4.Zn.5.I | 19.30558 | 4.552942 | Indirect | 1.090343
K.Cd.7.Ge.5.Zn.4.I | 14.16869 | 4.553924 | Indirect | 1.035691
K.Cd.7.Ge.6.Zn.3.I | 9.662272 | 4.554912 | Indirect | 0.9840469
K.Cd.7.Ge.7.Zn.2.I | 5.846726 | 4.555906 | Indirect | 0.9411479
K.Cd.7.Ge.8.Zn.1.I | 3.18027 | 4.556906 | Indirect | 0.7695096
K.Cd.8.Ge.1.Zn.7.I | 35.20629 | 4.531215 | Indirect | 1.213362
K.Cd.8.Ge.2.Zn.6.I | 27.54144 | 4.53205 | Indirect | 1.196544
K.Cd.8.Ge.3.Zn.5.I | 21.16985 | 4.532891 | Indirect | 1.167868
K.Cd.8.Ge.4.Zn.4.I | 15.54224 | 4.533738 | Indirect | 1.064084
K.Cd.8.Ge.5.Zn.3.I | 10.72385 | 4.534592 | Indirect | 1.062034
K.Cd.8.Ge.6.Zn.2.I | 6.784598 | 4.535451 | Indirect | 1.002173
K.Cd.8.Ge.7.Zn.1.I | 3.869647 | 4.536317 | Indirect | 0.8940461
K.Cd.9.Ge.1.Zn.6.I | 31.15006 | 4.515084 | Indirect | 1.207813
K.Cd.9.Ge.2.Zn.5.I | 23.87117 | 4.515791 | Indirect | 1.202942
K.Cd.9.Ge.3.Zn.4.I | 17.63581 | 4.516505 | Indirect | 1.183495
K.Cd.9.Ge.4.Zn.3.I | 12.35552 | 4.517224 | Indirect | 1.128691
K.Cd.9.Ge.5.Zn.2.I | 8.078346 | 4.51795 | Indirect | 1.074899
K.Cd.9.Ge.6.Zn.1.I | 4.968689 | 4.518682 | Indirect | 0.9904469
K.Cd.10.Ge.1.Zn.5.I | 27.71116 | 4.501628 | Indirect | 1.209846
K.Cd.10.Ge.2.Zn.4.I | 20.44311 | 4.502208 | Indirect | 1.210818
K.Cd.10.Ge.3.Zn.3.I | 14.66994 | 4.502794 | Indirect | 1.188687
K.Cd.10.Ge.4.Zn.2.I | 9.869546 | 4.503387 | Indirect | 1.137748
K.Cd.10.Ge.5.Zn.1.I | 6.428466 | 4.503985 | Indirect | 1.092686
K.Cd.11.Ge.1.Zn.4.I | 24.45483 | 4.490842 | Indirect | 1.216803
K.Cd.11.Ge.2.Zn.3.I | 17.83292 | 4.491295 | Indirect | 1.203356
K.Cd.11.Ge.3.Zn.2.I | 12.3804 | 4.491754 | Indirect | 1.200794
K.Cd.11.Ge.4.Zn.1.I | 8.496502 | 4.492219 | Indirect | 1.157149
K.Cd.12.Ge.1.Zn.3.I | 22.032 | 4.48273 | Indirect | 1.213321
K.Cd.12.Ge.2.Zn.2.I | 15.67626 | 4.483056 | Indirect | 1.208503
K.Cd.12.Ge.3.Zn.1.I | 11.24705 | 4.483387 | Indirect | 1.20779
K.Cd.13.Ge.1.Zn.2.I | 19.98977 | 4.477305 | Indirect | 1.207065
K.Cd.13.Ge.2.Zn.1.I | 14.7106 | 4.477502 | Indirect | 1.248409
K.Cd.14.Ge.1.Zn.1.I | 19.17082 | 4.474587 | Indirect | 1.211127
K.Cd.1.Hg.1.Pb.14.I | -0.5998739 | 5.001637 | Indirect | 1.028897
K.Cd.1.Hg.2.Pb.13.I | -1.703521 | 4.94873 | Indirect | 0.9266549
K.Cd.1.Hg.3.Pb.12.I | -2.219686 | 4.899452 | Indirect | 0.8876551
K.Cd.1.Hg.4.Pb.11.I | -2.183132 | 4.853613 | Indirect | 0.8284742
K.Cd.1.Hg.5.Pb.10.I | -1.70024 | 4.811038 | Indirect | 0.7986155
K.Cd.1.Hg.6.Pb.9.I | -1.028991 | 4.771569 | Indirect | 0.7884384
K.Cd.1.Hg.7.Pb.8.I | -0.3574112 | 4.735061 | Indirect | 0.8110431
K.Cd.1.Hg.8.Pb.7.I | 0.417495 | 4.701381 | Indirect | 0.8636289
K.Cd.1.Hg.9.Pb.6.I | 2.573281 | 4.67041 | Indirect | 0.8684821
K.Cd.1.Hg.10.Pb.5.I | 4.947749 | 4.642038 | Indirect | 0.869113
K.Cd.1.Hg.11.Pb.4.I | 7.576855 | 4.616163 | Indirect | 0.8649794
K.Cd.1.Hg.12.Pb.3.I | 10.52668 | 4.592694 | Indirect | 0.8673458
K.Cd.1.Hg.13.Pb.2.I | 13.88374 | 4.571548 | Indirect | 0.8648285
K.Cd.1.Hg.14.Pb.1.I | 17.91563 | 4.552649 | Indirect | 0.8446584
K.Cd.2.Hg.1.Pb.13.I | -2.735082 | 4.928011 | Indirect | 1.076048
K.Cd.2.Hg.2.Pb.12.I | -3.843905 | 4.880171 | Indirect | 0.9818058
K.Cd.2.Hg.3.Pb.11.I | -4.282935 | 4.835696 | Indirect | 0.9168742
K.Cd.2.Hg.4.Pb.10.I | -4.327758 | 4.794418 | Indirect | 0.8602099
K.Cd.2.Hg.5.Pb.9.I | -3.928051 | 4.756185 | Indirect | 0.8343184
K.Cd.2.Hg.6.Pb.8.I | -3.153055 | 4.720857 | Indirect | 0.8263575
K.Cd.2.Hg.7.Pb.7.I | -2.370025 | 4.688307 | Indirect | 0.8546669
K.Cd.2.Hg.8.Pb.6.I | -1.346308 | 4.658419 | Indirect | 0.9048856
K.Cd.2.Hg.9.Pb.5.I | 1.275848 | 4.631086 | Indirect | 0.8843684
K.Cd.2.Hg.10.Pb.4.I | 3.72918 | 4.606213 | Indirect | 0.8680713
K.Cd.2.Hg.11.Pb.3.I | 6.83581 | 4.58371 | Indirect | 0.8661879
K.Cd.2.Hg.12.Pb.2.I | 9.95833 | 4.563498 | Indirect | 0.8582085
K.Cd.2.Hg.13.Pb.1.I | 14.23911 | 4.545504 | Indirect | 0.8226396
K.Cd.3.Hg.1.Pb.12.I | -4.129607 | 4.86146 | Indirect | 1.120509
K.Cd.3.Hg.2.Pb.11.I | -5.08052 | 4.818321 | Indirect | 1.015211
K.Cd.3.Hg.3.Pb.10.I | -5.370124 | 4.778315 | Indirect | 0.9634224
K.Cd.3.Hg.4.Pb.9.I | -5.35283 | 4.741294 | Indirect | 0.8991253
K.Cd.3.Hg.5.Pb.8.I | -4.963647 | 4.707125 | Indirect | 0.8887887
K.Cd.3.Hg.6.Pb.7.I | -3.962644 | 4.675684 | Indirect | 0.884582
K.Cd.3.Hg.7.Pb.6.I | -3.027421 | 4.64686 | Indirect | 0.8981903
K.Cd.3.Hg.8.Pb.5.I | -1.772456 | 4.620552 | Indirect | 0.943729
K.Cd.3.Hg.9.Pb.4.I | 0.9622809 | 4.596665 | Indirect | 0.8963057
K.Cd.3.Hg.10.Pb.3.I | 3.813872 | 4.575115 | Indirect | 0.9159901
K.Cd.3.Hg.11.Pb.2.I | 7.117381 | 4.555824 | Indirect | 0.8704057
K.Cd.3.Hg.12.Pb.1.I | 11.32072 | 4.538724 | Indirect | 0.8455217
K.Cd.4.Hg.1.Pb.11.I | -4.717844 | 4.801477 | Indirect | 1.181964
K.Cd.4.Hg.2.Pb.10.I | -5.65217 | 4.762717 | Indirect | 1.064003
K.Cd.4.Hg.3.Pb.9.I | -5.859123 | 4.726886 | Indirect | 1.004019
K.Cd.4.Hg.4.Pb.8.I | -5.86673 | 4.693855 | Indirect | 0.9563882
K.Cd.4.Hg.5.Pb.7.I | -5.172318 | 4.663505 | Indirect | 0.9331133
K.Cd.4.Hg.6.Pb.6.I | -4.137734 | 4.635728 | Indirect | 0.93134
K.Cd.4.Hg.7.Pb.5.I | -2.877583 | 4.610428 | Indirect | 0.9468036
K.Cd.4.Hg.8.Pb.4.I | -1.583595 | 4.587513 | Indirect | 0.9860998
K.Cd.4.Hg.9.Pb.3.I | 1.486523 | 4.566902 | Indirect | 0.9366328
K.Cd.4.Hg.10.Pb.2.I | 4.794026 | 4.548522 | Indirect | 0.8899549
K.Cd.4.Hg.11.Pb.1.I | 9.179604 | 4.532304 | Indirect | 0.8570392
K.Cd.5.Hg.1.Pb.10.I | -4.992102 | 4.747616 | Indirect | 1.214823
K.Cd.5.Hg.2.Pb.9.I | -5.768879 | 4.712953 | Indirect | 1.112398
K.Cd.5.Hg.3.Pb.8.I | -5.978246 | 4.681039 | Indirect | 1.041096
K.Cd.5.Hg.4.Pb.7.I | -5.702027 | 4.651761 | Indirect | 0.9962662
K.Cd.5.Hg.5.Pb.6.I | -4.81037 | 4.625016 | Indirect | 0.9736117
K.Cd.5.Hg.6.Pb.5.I | -3.575507 | 4.600708 | Indirect | 0.9793367
K.Cd.5.Hg.7.Pb.4.I | -2.059746 | 4.578751 | Indirect | 0.9977283
K.Cd.5.Hg.8.Pb.3.I | -0.2719529 | 4.559068 | Indirect | 0.9854036
K.Cd.5.Hg.9.Pb.2.I | 2.958576 | 4.541585 | Indirect | 0.9226784
K.Cd.5.Hg.10.Pb.1.I | 7.330085 | 4.52624 | Indirect | 0.8845457
K.Cd.6.Hg.1.Pb.9.I | -4.913602 | 4.699486 | Indirect | 1.262289
K.Cd.6.Hg.2.Pb.8.I | -5.605183 | 4.668671 | Indirect | 1.161166
K.Cd.6.Hg.3.Pb.7.I | -5.549913 | 4.640447 | Indirect | 1.070885
K.Cd.6.Hg.4.Pb.6.I | -5.05071 | 4.614717 | Indirect | 1.03239
K.Cd.6.Hg.5.Pb.5.I | -3.634955 | 4.591387 | Indirect | 1.018604
K.Cd.6.Hg.6.Pb.4.I | -2.259892 | 4.570375 | Indirect | 0.9988171
K.Cd.6.Hg.7.Pb.3.I | -0.4360288 | 4.551606 | Indirect | 1.001546
K.Cd.6.Hg.8.Pb.2.I | 1.554743 | 4.535011 | Indirect | 0.9869325
K.Cd.6.Hg.9.Pb.1.I | 5.968522 | 4.520529 | Indirect | 0.9220655
K.Cd.7.Hg.1.Pb.8.I | -4.476804 | 4.656741 | Indirect | 1.296336
K.Cd.7.Hg.2.Pb.7.I | -4.911533 | 4.629556 | Indirect | 1.182635
K.Cd.7.Hg.3.Pb.6.I | -4.455926 | 4.604824 | Indirect | 1.123003
K.Cd.7.Hg.4.Pb.5.I | -3.525742 | 4.582459 | Indirect | 1.021743
K.Cd.7.Hg.5.Pb.4.I | -1.985108 | 4.562379 | Indirect | 0.9910185
K.Cd.7.Hg.6.Pb.3.I | -0.3759588 | 4.544513 | Indirect | 1.013975
K.Cd.7.Hg.7.Pb.2.I | 1.659363 | 4.528795 | Indirect | 1.009717
K.Cd.7.Hg.8.Pb.1.I | 4.831897 | 4.515166 | Indirect | 0.9902608
K.Cd.8.Hg.1.Pb.7.I | -3.114833 | 4.61908 | Indirect | 1.348789
K.Cd.8.Hg.2.Pb.6.I | -3.040037 | 4.595333 | Indirect | 1.256196
K.Cd.8.Hg.3.Pb.5.I | -2.617095 | 4.573918 | Indirect | 1.115333
K.Cd.8.Hg.4.Pb.4.I | -1.70393 | 4.554759 | Indirect | 1.007612
K.Cd.8.Hg.5.Pb.3.I | 0.204438 | 4.537785 | Indirect | 1.057181
K.Cd.8.Hg.6.Pb.2.I | 1.953062 | 4.522933 | Indirect | 1.011561
K.Cd.8.Hg.7.Pb.1.I | 5.170921 | 4.510148 | Indirect | 0.9832884
K.Cd.9.Hg.1.Pb.6.I | -0.8744941 | 4.586237 | Indirect | 1.336784
K.Cd.9.Hg.2.Pb.5.I | -0.9409676 | 4.56576 | Indirect | 1.184698
K.Cd.9.Hg.3.Pb.4.I | -0.490764 | 4.547508 | Indirect | 1.091275
K.Cd.9.Hg.4.Pb.3.I | 0.9089171 | 4.531416 | Indirect | 0.9871274
K.Cd.9.Hg.5.Pb.2.I | 2.794418 | 4.517422 | Indirect | 1.012867
K.Cd.9.Hg.6.Pb.1.I | 5.678669 | 4.505471 | Indirect | 0.9872863
K.Cd.10.Hg.1.Pb.5.I | 1.520175 | 4.557979 | Indirect | 1.308603
K.Cd.10.Hg.2.Pb.4.I | 1.371617 | 4.540624 | Indirect | 1.140793
K.Cd.10.Hg.3.Pb.3.I | 2.301764 | 4.525403 | Indirect | 1.08112
K.Cd.10.Hg.4.Pb.2.I | 3.85088 | 4.512256 | Indirect | 1.028406
K.Cd.10.Hg.5.Pb.1.I | 6.69612 | 4.501133 | Indirect | 1.019395
K.Cd.11.Hg.1.Pb.4.I | 4.072502 | 4.534102 | Indirect | 1.290896
K.Cd.11.Hg.2.Pb.3.I | 4.295363 | 4.519741 | Indirect | 1.144737
K.Cd.11.Hg.3.Pb.2.I | 5.429049 | 4.507434 | Indirect | 1.07252
K.Cd.11.Hg.4.Pb.1.I | 7.793679 | 4.497129 | Indirect | 0.9397042
K.Cd.12.Hg.1.Pb.3.I | 7.284741 | 4.514428 | Indirect | 1.259713
K.Cd.12.Hg.2.Pb.2.I | 7.551443 | 4.502951 | Indirect | 1.132923
K.Cd.12.Hg.3.Pb.1.I | 9.67114 | 4.493458 | Indirect | 1.02041
K.Cd.13.Hg.1.Pb.2.I | 10.81431 | 4.498804 | Indirect | 1.238908
K.Cd.13.Hg.2.Pb.1.I | 11.93541 | 4.490115 | Indirect | 1.079723
K.Cd.14.Hg.1.Pb.1.I | 15.31447 | 4.487099 | Indirect | 1.179118
K.Cd.1.Hg.1.Sn.14.I | -14.08108 | 4.840759 | Non-indirect | 0.5451529
K.Cd.1.Hg.2.Sn.13.I | -14.68864 | 4.808632 | Non-indirect | 0.4263735
K.Cd.1.Hg.3.Sn.12.I | -14.55683 | 4.778315 | Non-indirect | 0.3790334
K.Cd.1.Hg.4.Sn.11.I | -13.96777 | 4.749743 | Indirect | 0.322729
K.Cd.1.Hg.5.Sn.10.I | -12.72922 | 4.722857 | Indirect | 0.2886776
K.Cd.1.Hg.6.Sn.9.I | -11.25629 | 4.697599 | Indirect | 0.2786776
K.Cd.1.Hg.7.Sn.8.I | -9.46897 | 4.673917 | Indirect | 0.2962407
K.Cd.1.Hg.8.Sn.7.I | -7.499606 | 4.651761 | Indirect | 0.3276614
K.Cd.1.Hg.9.Sn.6.I | -4.665697 | 4.631086 | Indirect | 0.381855
K.Cd.1.Hg.10.Sn.5.I | -1.413403 | 4.611849 | Indirect | 0.4541814
K.Cd.1.Hg.11.Sn.4.I | 2.195927 | 4.59401 | Indirect | 0.5210452
K.Cd.1.Hg.12.Sn.3.I | 6.187863 | 4.577531 | Indirect | 0.5916139
K.Cd.1.Hg.13.Sn.2.I | 10.72985 | 4.562379 | Indirect | 0.6587988
K.Cd.1.Hg.14.Sn.1.I | 16.25422 | 4.548522 | Indirect | 0.7400308
K.Cd.2.Hg.1.Sn.13.I | -15.29151 | 4.792086 | Indirect | 0.576932
K.Cd.2.Hg.2.Sn.12.I | -15.85441 | 4.762717 | Indirect | 0.5071495
K.Cd.2.Hg.3.Sn.11.I | -15.64567 | 4.735061 | Indirect | 0.3806628
K.Cd.2.Hg.4.Sn.10.I | -14.96484 | 4.709058 | Indirect | 0.3814329
K.Cd.2.Hg.5.Sn.9.I | -13.7382 | 4.684655 | Indirect | 0.3411784
K.Cd.2.Hg.6.Sn.8.I | -12.29383 | 4.6618 | Indirect | 0.375499
K.Cd.2.Hg.7.Sn.7.I | -10.28343 | 4.640447 | Indirect | 0.3971065
K.Cd.2.Hg.8.Sn.6.I | -8.14681 | 4.620552 | Indirect | 0.4239605
K.Cd.2.Hg.9.Sn.5.I | -4.929886 | 4.602072 | Indirect | 0.4577196
K.Cd.2.Hg.10.Sn.4.I | -1.444732 | 4.58497 | Indirect | 0.5255604
K.Cd.2.Hg.11.Sn.3.I | 2.4901 | 4.56921 | Indirect | 0.5976745
K.Cd.2.Hg.12.Sn.2.I | 7.050409 | 4.554759 | Indirect | 0.659279
K.Cd.2.Hg.13.Sn.1.I | 12.54611 | 4.541585 | Indirect | 0.7203172
K.Cd.3.Hg.1.Sn.12.I | -15.69007 | 4.747616 | Indirect | 0.632168
K.Cd.3.Hg.2.Sn.11.I | -16.04438 | 4.720857 | Indirect | 0.5176368
K.Cd.3.Hg.3.Sn.10.I | -15.79145 | 4.695722 | Indirect | 0.4482331
K.Cd.3.Hg.4.Sn.9.I | -14.89098 | 4.672159 | Indirect | 0.4201593
K.Cd.3.Hg.5.Sn.8.I | -13.79363 | 4.650119 | Indirect | 0.4313683
K.Cd.3.Hg.6.Sn.7.I | -11.84521 | 4.629556 | Indirect | 0.425072
K.Cd.3.Hg.7.Sn.6.I | -9.903518 | 4.610428 | Indirect | 0.4546735
K.Cd.3.Hg.8.Sn.5.I | -7.582563 | 4.592694 | Indirect | 0.5080843
K.Cd.3.Hg.9.Sn.4.I | -4.206878 | 4.576319 | Indirect | 0.5581928
K.Cd.3.Hg.10.Sn.3.I | -0.2238785 | 4.561268 | Indirect | 0.6270256
K.Cd.3.Hg.11.Sn.2.I | 4.318156 | 4.547508 | Indirect | 0.6549557
K.Cd.3.Hg.12.Sn.1.I | 9.769723 | 4.535011 | Indirect | 0.7450669
K.Cd.4.Hg.1.Sn.11.I | -15.27403 | 4.707125 | Indirect | 0.6855434
K.Cd.4.Hg.2.Sn.10.I | -15.62441 | 4.682842 | Indirect | 0.5359253
K.Cd.4.Hg.3.Sn.9.I | -15.22935 | 4.660105 | Indirect | 0.5119495
K.Cd.4.Hg.4.Sn.8.I | -14.37754 | 4.638866 | Indirect | 0.4953422
K.Cd.4.Hg.5.Sn.7.I | -12.84437 | 4.61908 | Indirect | 0.4918966
K.Cd.4.Hg.6.Sn.6.I | -10.8528 | 4.600708 | Indirect | 0.4958004
K.Cd.4.Hg.7.Sn.5.I | -8.721466 | 4.58371 | Indirect | 0.5254462
K.Cd.4.Hg.8.Sn.4.I | -6.328303 | 4.568052 | Indirect | 0.6101296
K.Cd.4.Hg.9.Sn.3.I | -2.323856 | 4.5537 | Indirect | 0.6441225
K.Cd.4.Hg.10.Sn.2.I | 2.106366 | 4.540624 | Indirect | 0.6906484
K.Cd.4.Hg.11.Sn.1.I | 7.616974 | 4.528795 | Indirect | 0.75287
K.Cd.5.Hg.1.Sn.10.I | -14.46092 | 4.67041 | Indirect | 0.764294
K.Cd.5.Hg.2.Sn.9.I | -14.70282 | 4.648485 | Indirect | 0.6517613
K.Cd.5.Hg.3.Sn.8.I | -14.21943 | 4.628034 | Indirect | 0.5226628
K.Cd.5.Hg.4.Sn.7.I | -13.06585 | 4.609014 | Indirect | 0.5673563
K.Cd.5.Hg.5.Sn.6.I | -11.42091 | 4.591387 | Indirect | 0.5488405
K.Cd.5.Hg.6.Sn.5.I | -9.273976 | 4.575115 | Indirect | 0.5758018
K.Cd.5.Hg.7.Sn.4.I | -6.952132 | 4.560164 | Indirect | 0.6164813
K.Cd.5.Hg.8.Sn.3.I | -4.020767 | 4.546503 | Indirect | 0.6945262
K.Cd.5.Hg.9.Sn.2.I | 0.4913711 | 4.534102 | Indirect | 0.7253175
K.Cd.5.Hg.10.Sn.1.I | 5.842918 | 4.522933 | Indirect | 0.7861553
K.Cd.6.Hg.1.Sn.9.I | -13.2879 | 4.637293 | Indirect | 0.841662
K.Cd.6.Hg.2.Sn.8.I | -13.35766 | 4.617617 | Indirect | 0.7884941
K.Cd.6.Hg.3.Sn.7.I | -12.63313 | 4.599352 | Indirect | 0.709973
K.Cd.6.Hg.4.Sn.6.I | -11.34594 | 4.582459 | Indirect | 0.6347452
K.Cd.6.Hg.5.Sn.5.I | -9.356534 | 4.566902 | Indirect | 0.5949376
K.Cd.6.Hg.6.Sn.4.I | -7.129615 | 4.552649 | Indirect | 0.6500947
K.Cd.6.Hg.7.Sn.3.I | -4.301751 | 4.53967 | Indirect | 0.7014947
K.Cd.6.Hg.8.Sn.2.I | -0.9160441 | 4.527936 | Indirect | 0.7865347
K.Cd.6.Hg.9.Sn.1.I | 4.548451 | 4.517422 | Indirect | 0.8270104
K.Cd.7.Hg.1.Sn.8.I | -11.79699 | 4.60761 | Indirect | 0.9473565
K.Cd.7.Hg.2.Sn.7.I | -11.57702 | 4.590087 | Indirect | 0.8244998
K.Cd.7.Hg.3.Sn.6.I | -10.60909 | 4.573918 | Indirect | 0.6903527
K.Cd.7.Hg.4.Sn.5.I | -9.086157 | 4.559068 | Indirect | 0.7058715
K.Cd.7.Hg.5.Sn.4.I | -6.871403 | 4.545504 | Indirect | 0.6702844
K.Cd.7.Hg.6.Sn.3.I | -4.286603 | 4.533199 | Indirect | 0.6929424
K.Cd.7.Hg.7.Sn.2.I | -0.8665232 | 4.522125 | Indirect | 0.7900072
K.Cd.7.Hg.8.Sn.1.I | 3.454124 | 4.512256 | Indirect | 0.8881161
K.Cd.8.Hg.1.Sn.7.I | -9.478741 | 4.581215 | Indirect | 0.9074766
K.Cd.8.Hg.2.Sn.6.I | -9.265047 | 4.56576 | Indirect | 0.8328471
K.Cd.8.Hg.3.Sn.5.I | -8.097261 | 4.551606 | Indirect | 0.717091
K.Cd.8.Hg.4.Sn.4.I | -6.393704 | 4.538724 | Indirect | 0.7295218
K.Cd.8.Hg.5.Sn.3.I | -3.767802 | 4.527085 | Indirect | 0.717559
K.Cd.8.Hg.6.Sn.2.I | -0.5611018 | 4.516663 | Indirect | 0.7928225
K.Cd.8.Hg.7.Sn.1.I | 3.757667 | 4.507434 | Indirect | 0.8763419
K.Cd.9.Hg.1.Sn.6.I | -6.900629 | 4.557979 | Indirect | 0.9205608
K.Cd.9.Hg.2.Sn.5.I | -6.481569 | 4.544513 | Indirect | 0.8413411
K.Cd.9.Hg.3.Sn.4.I | -5.033374 | 4.532304 | Indirect | 0.7692742
K.Cd.9.Hg.4.Sn.3.I | -2.99842 | 4.521323 | Indirect | 0.7672647
K.Cd.9.Hg.5.Sn.2.I | 0.2117576 | 4.511546 | Indirect | 0.8071229
K.Cd.9.Hg.6.Sn.1.I | 4.215775 | 4.502951 | Indirect | 0.8864634
K.Cd.10.Hg.1.Sn.5.I | -3.879178 | 4.537785 | Indirect | 0.9258475
K.Cd.10.Hg.2.Sn.4.I | -3.279254 | 4.52624 | Indirect | 0.8953393
K.Cd.10.Hg.3.Sn.3.I | -1.442728 | 4.515911 | Indirect | 0.8127143
K.Cd.10.Hg.4.Sn.2.I | 1.112111 | 4.506773 | Indirect | 0.8289719
K.Cd.10.Hg.5.Sn.1.I | 5.198577 | 4.498804 | Indirect | 0.8967692
K.Cd.11.Hg.1.Sn.4.I | -0.4444425 | 4.520529 | Indirect | 1.026737
K.Cd.11.Hg.2.Sn.3.I | 0.4797237 | 4.510844 | Indirect | 0.9386861
K.Cd.11.Hg.3.Sn.2.I | 2.834117 | 4.502338 | Indirect | 0.9294707
K.Cd.11.Hg.4.Sn.1.I | 6.259831 | 4.494991 | Indirect | 0.8713968
K.Cd.12.Hg.1.Sn.3.I | 3.495626 | 4.506118 | Indirect | 1.014701
K.Cd.12.Hg.2.Sn.2.I | 4.890505 | 4.498239 | Indirect | 0.9942348
K.Cd.12.Hg.3.Sn.1.I | 8.202157 | 4.491508 | Indirect | 0.8779868
K.Cd.13.Hg.1.Sn.2.I | 8.136166 | 4.494473 | Indirect | 1.092556
K.Cd.13.Hg.2.Sn.1.I | 10.48511 | 4.488352 | Indirect | 1.012987
K.Cd.14.Hg.1.Sn.1.I | 13.82814 | 4.485521 | Indirect | 1.04237
K.Cd.1.Hg.1.Zn.14.I | 77.31432 | 4.672626 | Indirect | 1.206682
K.Cd.1.Hg.2.Zn.13.I | 69.18507 | 4.631095 | Indirect | 1.19509
K.Cd.1.Hg.3.Zn.12.I | 62.03511 | 4.594603 | Indirect | 1.154048
K.Cd.1.Hg.4.Zn.11.I | 55.66698 | 4.563038 | Indirect | 1.127292
K.Cd.1.Hg.5.Zn.10.I | 49.85562 | 4.536317 | Indirect | 1.09152
K.Cd.1.Hg.6.Zn.9.I | 44.50884 | 4.514383 | Indirect | 1.055646
K.Cd.1.Hg.7.Zn.8.I | 39.64349 | 4.497204 | Indirect | 1.009732
K.Cd.1.Hg.8.Zn.7.I | 35.50384 | 4.484774 | Indirect | 0.9502682
K.Cd.1.Hg.9.Zn.6.I | 31.9426 | 4.477114 | Indirect | 0.9072861
K.Cd.1.Hg.10.Zn.5.I | 28.88886 | 4.474269 | Indirect | 0.8808154
K.Cd.1.Hg.11.Zn.4.I | 26.20899 | 4.476314 | Indirect | 0.8553553
K.Cd.1.Hg.12.Zn.3.I | 24.06383 | 4.483351 | Indirect | 0.8396937
K.Cd.1.Hg.13.Zn.2.I | 22.69177 | 4.495515 | Indirect | 0.8222973
K.Cd.1.Hg.14.Zn.1.I | 22.23201 | 4.512973 | Indirect | 0.8101519
K.Cd.2.Hg.1.Zn.13.I | 69.49851 | 4.641001 | Indirect | 1.221945
K.Cd.2.Hg.2.Zn.12.I | 61.37955 | 4.60326 | Indirect | 1.167024
K.Cd.2.Hg.3.Zn.11.I | 54.36791 | 4.570472 | Indirect | 1.127657
K.Cd.2.Hg.4.Zn.10.I | 48.0465 | 4.542546 | Indirect | 1.102132
K.Cd.2.Hg.5.Zn.9.I | 42.30862 | 4.51942 | Indirect | 1.069265
K.Cd.2.Hg.6.Zn.8.I | 37.11594 | 4.501054 | Indirect | 1.018408
K.Cd.2.Hg.7.Zn.7.I | 32.66721 | 4.487436 | Indirect | 0.9606098
K.Cd.2.Hg.8.Zn.6.I | 28.77485 | 4.47858 | Indirect | 0.9108548
K.Cd.2.Hg.9.Zn.5.I | 25.66407 | 4.474525 | Indirect | 0.8722917
K.Cd.2.Hg.10.Zn.4.I | 23.00961 | 4.475339 | Indirect | 0.8658158
K.Cd.2.Hg.11.Zn.3.I | 20.84241 | 4.481117 | Indirect | 0.8390455
K.Cd.2.Hg.12.Zn.2.I | 19.19871 | 4.491985 | Indirect | 0.8066955
K.Cd.2.Hg.13.Zn.1.I | 18.61433 | 4.508102 | Indirect | 0.8062943
K.Cd.3.Hg.1.Zn.12.I | 62.55559 | 4.612227 | Indirect | 1.193743
K.Cd.3.Hg.2.Zn.11.I | 54.61824 | 4.57821 | Indirect | 1.161216
K.Cd.3.Hg.3.Zn.10.I | 47.62475 | 4.549076 | Indirect | 1.104116
K.Cd.3.Hg.4.Zn.9.I | 41.40572 | 4.524754 | Indirect | 1.075797
K.Cd.3.Hg.5.Zn.8.I | 35.80196 | 4.5052 | Indirect | 1.030461
K.Cd.3.Hg.6.Zn.7.I | 31.18124 | 4.490395 | Indirect | 0.9890677
K.Cd.3.Hg.7.Zn.6.I | 27.20539 | 4.480346 | Indirect | 0.904296875
K.Cd.3.Hg.8.Zn.5.I | 23.59603 | 4.475086 | Indirect | 0.9031283
K.Cd.3.Hg.9.Zn.4.I | 20.71877 | 4.474675 | Indirect | 0.8666837
K.Cd.3.Hg.10.Zn.3.I | 18.31281 | 4.479201 | Indirect | 0.8548917
K.Cd.3.Hg.11.Zn.2.I | 16.6629 | 4.488783 | Indirect | 0.8087067
K.Cd.3.Hg.12.Zn.1.I | 15.86902 | 4.503571 | Indirect | 0.7900478
K.Cd.4.Hg.1.Zn.11.I | 56.25515 | 4.586253 | Indirect | 1.183388
K.Cd.4.Hg.2.Zn.10.I | 48.47072 | 4.555906 | Indirect | 1.131943
K.Cd.4.Hg.3.Zn.9.I | 41.6152 | 4.530386 | Indirect | 1.090206
K.Cd.4.Hg.4.Zn.8.I | 35.43802 | 4.509643 | Indirect | 1.034812
K.Cd.4.Hg.5.Zn.7.I | 30.54274 | 4.493651 | Indirect | 1.025542
K.Cd.4.Hg.6.Zn.6.I | 26.16572 | 4.482411 | Indirect | 0.9740554
K.Cd.4.Hg.7.Zn.5.I | 22.31268 | 4.475949 | Indirect | 0.9062606
K.Cd.4.Hg.8.Zn.4.I | 19.12075 | 4.474319 | Indirect | 0.8538678
K.Cd.4.Hg.9.Zn.3.I | 16.62094 | 4.477601 | Indirect | 0.8842617
K.Cd.4.Hg.10.Zn.2.I | 14.74407 | 4.485906 | Indirect | 0.8007351
K.Cd.4.Hg.11.Zn.1.I | 13.80377 | 4.499376 | Indirect | 0.7972277
K.Cd.5.Hg.1.Zn.10.I | 50.55328 | 4.563038 | Indirect | 1.173245
K.Cd.5.Hg.2.Zn.9.I | 42.91209 | 4.536317 | Indirect | 1.109694
K.Cd.5.Hg.3.Zn.8.I | 36.13215 | 4.514383 | Indirect | 1.058874
K.Cd.5.Hg.4.Zn.7.I | 30.52988 | 4.497204 | Indirect | 1.060375
K.Cd.5.Hg.5.Zn.6.I | 25.78026 | 4.484774 | Indirect | 0.9925334
K.Cd.5.Hg.6.Zn.5.I | 21.65905 | 4.477114 | Indirect | 0.9760217
K.Cd.5.Hg.7.Zn.4.I | 18.14189 | 4.474269 | Indirect | 0.9446364
K.Cd.5.Hg.8.Zn.3.I | 15.27342 | 4.476314 | Indirect | 0.9437142
K.Cd.5.Hg.9.Zn.2.I | 13.24627 | 4.483351 | Indirect | 0.9244204
K.Cd.5.Hg.10.Zn.1.I | 12.2574 | 4.495515 | Indirect | 0.8727548
K.Cd.6.Hg.1.Zn.9.I | 45.24353 | 4.542546 | Indirect | 1.162584
K.Cd.6.Hg.2.Zn.8.I | 37.72181 | 4.51942 | Indirect | 1.122546
K.Cd.6.Hg.3.Zn.7.I | 31.32373 | 4.501054 | Indirect | 1.091613
K.Cd.6.Hg.4.Zn.6.I | 26.09543 | 4.487436 | Indirect | 1.10018
K.Cd.6.Hg.5.Zn.5.I | 21.56593 | 4.47858 | Indirect | 1.05975
K.Cd.6.Hg.6.Zn.4.I | 17.70042 | 4.474525 | Indirect | 1.023435
K.Cd.6.Hg.7.Zn.3.I | 14.57281 | 4.475339 | Indirect | 1.015884
K.Cd.6.Hg.8.Zn.2.I | 12.21544 | 4.481117 | Indirect | 0.9875109
K.Cd.6.Hg.9.Zn.1.I | 10.98149 | 4.491985 | Indirect | 0.9228925
K.Cd.7.Hg.1.Zn.8.I | 40.53728 | 4.524754 | Indirect | 1.170617
K.Cd.7.Hg.2.Zn.7.I | 33.12387 | 4.5052 | Indirect | 1.086595
K.Cd.7.Hg.3.Zn.6.I | 27.10715 | 4.490395 | Indirect | 1.099035
K.Cd.7.Hg.4.Zn.5.I | 22.24784 | 4.480346 | Indirect | 1.104791
K.Cd.7.Hg.5.Zn.4.I | 17.91837 | 4.475086 | Indirect | 1.068988
K.Cd.7.Hg.6.Zn.3.I | 14.3311 | 4.474675 | Indirect | 1.037844
K.Cd.7.Hg.7.Zn.2.I | 11.66594 | 4.479201 | Indirect | 1.009439
K.Cd.7.Hg.8.Zn.1.I | 10.03245 | 4.488783 | Indirect | 0.9924676
K.Cd.8.Hg.1.Zn.7.I | 36.11018 | 4.509643 | Indirect | 1.1511
K.Cd.8.Hg.2.Zn.6.I | 29.01137 | 4.493651 | Indirect | 1.093188
K.Cd.8.Hg.3.Zn.5.I | 23.50481 | 4.482411 | Indirect | 1.097706
K.Cd.8.Hg.4.Zn.4.I | 18.84684 | 4.475949 | Indirect | 1.060264
K.Cd.8.Hg.5.Zn.3.I | 14.87503 | 4.474319 | Indirect | 1.07326
K.Cd.8.Hg.6.Zn.2.I | 11.68885 | 4.477601 | Indirect | 1.045725
K.Cd.8.Hg.7.Zn.1.I | 9.727908 | 4.485906 | Indirect | 1.018148
K.Cd.9.Hg.1.Zn.6.I | 32.20782 | 4.497204 | Indirect | 1.138981
K.Cd.9.Hg.2.Zn.5.I | 25.59561 | 4.484774 | Indirect | 1.09853
K.Cd.9.Hg.3.Zn.4.I | 20.41932 | 4.477114 | Indirect | 1.066762
K.Cd.9.Hg.4.Zn.3.I | 16.06857 | 4.474269 | Indirect | 1.069391
K.Cd.9.Hg.5.Zn.2.I | 12.6388 | 4.476314 | Indirect | 1.044489
K.Cd.9.Hg.6.Zn.1.I | 10.47058 | 4.483351 | Indirect | 1.017825
K.Cd.10.Hg.1.Zn.5.I | 28.65136 | 4.487436 | Indirect | 1.125192
K.Cd.10.Hg.2.Zn.4.I | 22.50284 | 4.47858 | Indirect | 1.081005
K.Cd.10.Hg.3.Zn.3.I | 17.74719 | 4.474525 | Indirect | 1.047268
K.Cd.10.Hg.4.Zn.2.I | 14.01497 | 4.475339 | Indirect | 1.047602
K.Cd.10.Hg.5.Zn.1.I | 11.46588 | 4.481117 | Indirect | 1.018817
K.Cd.11.Hg.1.Zn.4.I | 25.60748 | 4.480346 | Indirect | 1.122505
K.Cd.11.Hg.2.Zn.3.I | 19.94914 | 4.475086 | Indirect | 1.083072
K.Cd.11.Hg.3.Zn.2.I | 15.77803 | 4.474675 | Indirect | 0.9975691
K.Cd.11.Hg.4.Zn.1.I | 12.89695 | 4.479201 | Indirect | 1.025766
K.Cd.12.Hg.1.Zn.3.I | 23.06828 | 4.475949 | Indirect | 1.134815
K.Cd.12.Hg.2.Zn.2.I | 17.92395 | 4.474319 | Indirect | 1.005442
K.Cd.12.Hg.3.Zn.1.I | 14.55999 | 4.477601 | Indirect | 0.992018
K.Cd.13.Hg.1.Zn.2.I | 21.29063 | 4.474269 | Indirect | 1.131489
K.Cd.13.Hg.2.Zn.1.I | 17.13459 | 4.476314 | Indirect | 1.082368
K.Cd.14.Hg.1.Zn.1.I | 20.41067 | 4.475339 | Indirect | 1.131515
K.Cd.1.Pb.1.Sn.14.I | -16.20633 | 4.885621 | Non-indirect | 0.6591275
K.Cd.1.Pb.2.Sn.13.I | -18.82118 | 4.896662 | Non-indirect | 0.680387
K.Cd.1.Pb.3.Sn.12.I | -20.47018 | 4.907893 | Non-indirect | 0.6974829
K.Cd.1.Pb.4.Sn.11.I | -21.46735 | 4.919316 | Non-indirect | 0.7037159
K.Cd.1.Pb.5.Sn.10.I | -21.90671 | 4.930933 | Non-indirect | 0.7189655
K.Cd.1.Pb.6.Sn.9.I | -21.89148 | 4.942748 | Non-indirect | 0.7447582
K.Cd.1.Pb.7.Sn.8.I | -21.42553 | 4.954762 | Non-indirect | 0.7641727
K.Cd.1.Pb.8.Sn.7.I | -20.54895 | 4.966978 | Non-indirect | 0.7869072
K.Cd.1.Pb.9.Sn.6.I | -19.20647 | 4.979399 | Non-indirect | 0.8281021
K.Cd.1.Pb.10.Sn.5.I | -17.41343 | 4.992028 | Non-indirect | 0.8740566
K.Cd.1.Pb.11.Sn.4.I | -15.13217 | 5.004867 | Non-indirect | 0.9034036
K.Cd.1.Pb.12.Sn.3.I | -12.31167 | 5.017919 | Non-indirect | 0.9321344
K.Cd.1.Pb.13.Sn.2.I | -8.815853 | 5.031187 | Non-indirect | 0.9710494
K.Cd.1.Pb.14.Sn.1.I | -4.348117 | 5.044675 | Non-indirect | 1.032149
K.Cd.2.Pb.1.Sn.13.I | -17.31088 | 4.833181 | Non-indirect | 0.690526
K.Cd.2.Pb.2.Sn.12.I | -19.82512 | 4.843307 | Non-indirect | 0.6934231
K.Cd.2.Pb.3.Sn.11.I | -21.3759 | 4.853613 | Non-indirect | 0.7240371
K.Cd.2.Pb.4.Sn.10.I | -22.23194 | 4.864098 | Non-indirect | 0.7479304
K.Cd.2.Pb.5.Sn.9.I | -22.53493 | 4.874767 | Non-indirect | 0.775185
K.Cd.2.Pb.6.Sn.8.I | -22.34227 | 4.885621 | Non-indirect | 0.7711163
K.Cd.2.Pb.7.Sn.7.I | -21.70015 | 4.896662 | Indirect | 0.8133854
K.Cd.2.Pb.8.Sn.6.I | -20.59794 | 4.907893 | Indirect | 0.8828762
K.Cd.2.Pb.9.Sn.5.I | -18.99931 | 4.919316 | Indirect | 0.8981824
K.Cd.2.Pb.10.Sn.4.I | -16.89507 | 4.930933 | Indirect | 0.9223827
K.Cd.2.Pb.11.Sn.3.I | -14.15703 | 4.942748 | Indirect | 0.9703571
K.Cd.2.Pb.12.Sn.2.I | -10.74833 | 4.954762 | Indirect | 1.026153
K.Cd.2.Pb.13.Sn.1.I | -6.329835 | 4.966978 | Non-indirect | 1.088666
K.Cd.3.Pb.1.Sn.12.I | -17.62049 | 4.785154 | Indirect | 0.7342491
K.Cd.3.Pb.2.Sn.11.I | -20.02051 | 4.794418 | Indirect | 0.7414747
K.Cd.3.Pb.3.Sn.10.I | -21.42436 | 4.803851 | Indirect | 0.7641301
K.Cd.3.Pb.4.Sn.9.I | -22.1341 | 4.813455 | Indirect | 0.7828256
K.Cd.3.Pb.5.Sn.8.I | -22.27784 | 4.823231 | Indirect | 0.8302846
K.Cd.3.Pb.6.Sn.7.I | -21.91665 | 4.833181 | Indirect | 0.855144
K.Cd.3.Pb.7.Sn.6.I | -21.03058 | 4.843307 | Indirect | 0.8931643
K.Cd.3.Pb.8.Sn.5.I | -19.65461 | 4.853613 | Indirect | 0.9312241
K.Cd.3.Pb.9.Sn.4.I | -17.71675 | 4.864098 | Indirect | 0.9601637
K.Cd.3.Pb.10.Sn.3.I | -15.13831 | 4.874767 | Indirect | 1.004434
K.Cd.3.Pb.11.Sn.2.I | -11.85855 | 4.885621 | Indirect | 1.056113
K.Cd.3.Pb.12.Sn.1.I | -7.584735 | 4.896662 | Indirect | 1.133329
K.Cd.4.Pb.1.Sn.11.I | -17.35358 | 4.741294 | Indirect | 0.8014746
K.Cd.4.Pb.2.Sn.10.I | -19.60918 | 4.749743 | Indirect | 0.8144064
K.Cd.4.Pb.3.Sn.9.I | -20.88677 | 4.758352 | Indirect | 0.8384347
K.Cd.4.Pb.4.Sn.8.I | -21.43843 | 4.767123 | Indirect | 0.8641865
K.Cd.4.Pb.5.Sn.7.I | -21.40435 | 4.776056 | Indirect | 0.8900532
K.Cd.4.Pb.6.Sn.6.I | -20.81515 | 4.785154 | Indirect | 0.9152251
K.Cd.4.Pb.7.Sn.5.I | -19.69196 | 4.794418 | Indirect | 0.9533382
K.Cd.4.Pb.8.Sn.4.I | -17.99455 | 4.803851 | Indirect | 1.000525
K.Cd.4.Pb.9.Sn.3.I | -15.58493 | 4.813455 | Indirect | 1.047516
K.Cd.4.Pb.10.Sn.2.I | -12.44016 | 4.823231 | Indirect | 1.106373
K.Cd.4.Pb.11.Sn.1.I | -8.285177 | 4.833181 | Indirect | 1.177901
K.Cd.5.Pb.1.Sn.10.I | -16.44899 | 4.701381 | Indirect | 0.861626
K.Cd.5.Pb.2.Sn.9.I | -18.57473 | 4.709058 | Indirect | 0.8694308
K.Cd.5.Pb.3.Sn.8.I | -19.70424 | 4.716886 | Indirect | 0.8957626
K.Cd.5.Pb.4.Sn.7.I | -20.07982 | 4.724867 | Indirect | 0.9169481
K.Cd.5.Pb.5.Sn.6.I | -19.79745 | 4.733002 | Indirect | 0.9531078
K.Cd.5.Pb.6.Sn.5.I | -18.95215 | 4.741294 | Indirect | 0.9850312
K.Cd.5.Pb.7.Sn.4.I | -17.47355 | 4.749743 | Indirect | 1.028078
K.Cd.5.Pb.8.Sn.3.I | -15.38882 | 4.758352 | Indirect | 1.077964
K.Cd.5.Pb.9.Sn.2.I | -12.44497 | 4.767123 | Indirect | 1.147846
K.Cd.5.Pb.10.Sn.1.I | -8.427829 | 4.776056 | Indirect | 1.227505
K.Cd.6.Pb.1.Sn.9.I | -15.21936 | 4.665218 | Indirect | 0.9380649
K.Cd.6.Pb.2.Sn.8.I | -17.19163 | 4.672159 | Indirect | 0.9512935
K.Cd.6.Pb.3.Sn.7.I | -18.10536 | 4.679245 | Indirect | 0.968622
K.Cd.6.Pb.4.Sn.6.I | -18.2349 | 4.686476 | Indirect | 0.9870886
K.Cd.6.Pb.5.Sn.5.I | -17.70469 | 4.693855 | Indirect | 1.029237
K.Cd.6.Pb.6.Sn.4.I | -16.53519 | 4.701381 | Indirect | 1.075749
K.Cd.6.Pb.7.Sn.3.I | -14.67769 | 4.709058 | Indirect | 1.120023
K.Cd.6.Pb.8.Sn.2.I | -12.04984 | 4.716886 | Indirect | 1.181999
K.Cd.6.Pb.9.Sn.1.I | -8.259315 | 4.724867 | Indirect | 1.268632
K.Cd.7.Pb.1.Sn.8.I | -13.65523 | 4.632625 | Indirect | 1.045306
K.Cd.7.Pb.2.Sn.7.I | -15.4288 | 4.638866 | Indirect | 1.050979
K.Cd.7.Pb.3.Sn.6.I | -16.10583 | 4.645244 | Indirect | 1.076022
K.Cd.7.Pb.4.Sn.5.I | -15.98041 | 4.651761 | Indirect | 1.098897
K.Cd.7.Pb.5.Sn.4.I | -15.13516 | 4.658419 | Indirect | 1.134426
K.Cd.7.Pb.6.Sn.3.I | -13.57725 | 4.665218 | Indirect | 1.185263
K.Cd.7.Pb.7.Sn.2.I | -11.18814 | 4.672159 | Indirect | 1.244038
K.Cd.7.Pb.8.Sn.1.I | -7.723735 | 4.679245 | Indirect | 1.310972
K.Cd.8.Pb.1.Sn.7.I | -11.73814 | 4.603444 | Indirect | 1.147551
K.Cd.8.Pb.2.Sn.6.I | -13.27133 | 4.609014 | Indirect | 1.15667
K.Cd.8.Pb.3.Sn.5.I | -13.69879 | 4.614717 | Indirect | 1.183501
K.Cd.8.Pb.4.Sn.4.I | -13.25822 | 4.620552 | Indirect | 1.218091
K.Cd.8.Pb.5.Sn.3.I | -12.02548 | 4.626521 | Indirect | 1.263084
K.Cd.8.Pb.6.Sn.2.I | -9.925487 | 4.632625 | Indirect | 1.31448
K.Cd.8.Pb.7.Sn.1.I | -6.709212 | 4.638866 | Indirect | 1.383208
K.Cd.9.Pb.1.Sn.6.I | -8.916536 | 4.577531 | Indirect | 1.113546
K.Cd.9.Pb.2.Sn.5.I | -10.12471 | 4.582459 | Indirect | 1.141624
K.Cd.9.Pb.3.Sn.4.I | -10.13074 | 4.587513 | Indirect | 1.187721
K.Cd.9.Pb.4.Sn.3.I | -9.200405 | 4.592694 | Indirect | 1.236824
K.Cd.9.Pb.5.Sn.2.I | -7.323843 | 4.598004 | Indirect | 1.297012
K.Cd.9.Pb.6.Sn.1.I | -4.241487 | 4.603444 | Indirect | 1.370938
K.Cd.10.Pb.1.Sn.5.I | -5.770505 | 4.554759 | Indirect | 1.130569
K.Cd.10.Pb.2.Sn.4.I | -6.644723 | 4.559068 | Indirect | 1.164759
K.Cd.10.Pb.3.Sn.3.I | -6.138612 | 4.563498 | Indirect | 1.223016
K.Cd.10.Pb.4.Sn.2.I | -4.538413 | 4.568052 | Indirect | 1.289644
K.Cd.10.Pb.5.Sn.1.I | -1.651854 | 4.572729 | Indirect | 1.360527
K.Cd.11.Pb.1.Sn.4.I | -2.129003 | 4.535011 | Indirect | 1.149693
K.Cd.11.Pb.2.Sn.3.I | -2.473155 | 4.538724 | Indirect | 1.194075
K.Cd.11.Pb.3.Sn.2.I | -1.410094 | 4.542554 | Indirect | 1.254672
K.Cd.11.Pb.4.Sn.1.I | 1.152378 | 4.546503 | Indirect | 1.331738
K.Cd.12.Pb.1.Sn.3.I | 1.935897 | 4.518188 | Indirect | 1.176498
K.Cd.12.Pb.2.Sn.2.I | 2.236324 | 4.521323 | Indirect | 1.234322
K.Cd.12.Pb.3.Sn.1.I | 4.225343 | 4.524572 | Indirect | 1.303391
K.Cd.13.Pb.1.Sn.2.I | 6.760952 | 4.504197 | Indirect | 1.210692
K.Cd.13.Pb.2.Sn.1.I | 8.022244 | 4.506773 | Indirect | 1.2759
K.Cd.14.Pb.1.Sn.1.I | 12.44288 | 4.49296 | Indirect | 1.245718
K.Cd.1.Pb.1.Zn.14.I | 78.16073 | 4.646803 | Indirect | 1.292536
K.Cd.1.Pb.2.Zn.13.I | 70.06157 | 4.587427 | Indirect | 1.31882
K.Cd.1.Pb.3.Zn.12.I | 62.21677 | 4.540736 | Indirect | 1.323304
K.Cd.1.Pb.4.Zn.11.I | 54.71777 | 4.506439 | Indirect | 1.321906
K.Cd.1.Pb.5.Zn.10.I | 47.66877 | 4.484418 | Indirect | 1.315063
K.Cd.1.Pb.6.Zn.9.I | 40.51078 | 4.474728 | Indirect | 1.304644
K.Cd.1.Pb.7.Zn.8.I | 33.09246 | 4.477601 | Indirect | 1.279573
K.Cd.1.Pb.8.Zn.7.I | 26.62381 | 4.493458 | Indirect | 1.286156
K.Cd.1.Pb.9.Zn.6.I | 22.02074 | 4.522933 | Indirect | 1.259229
K.Cd.1.Pb.10.Zn.5.I | 17.72599 | 4.566902 | Indirect | 1.233492
K.Cd.1.Pb.11.Zn.4.I | 13.53006 | 4.626521 | Indirect | 1.201737
K.Cd.1.Pb.12.Zn.3.I | 9.725297 | 4.703286 | Indirect | 1.159611
K.Cd.1.Pb.13.Zn.2.I | 6.678235 | 4.799114 | Indirect | 1.126772
K.Cd.1.Pb.14.Zn.1.I | 3.829743 | 4.916442 | Non-indirect | 1.085763
K.Cd.2.Pb.1.Zn.13.I | 70.09673 | 4.61749 | Indirect | 1.277361
K.Cd.2.Pb.2.Zn.12.I | 61.82116 | 4.564081 | Indirect | 1.312104
K.Cd.2.Pb.3.Zn.11.I | 54.07435 | 4.523199 | Indirect | 1.316968
K.Cd.2.Pb.4.Zn.10.I | 46.63038 | 4.494636 | Indirect | 1.305807
K.Cd.2.Pb.5.Zn.9.I | 39.65192 | 4.478352 | Indirect | 1.297895
K.Cd.2.Pb.6.Zn.8.I | 32.41307 | 4.474484 | Indirect | 1.286726
K.Cd.2.Pb.7.Zn.7.I | 25.94321 | 4.483351 | Indirect | 1.300365
K.Cd.2.Pb.8.Zn.6.I | 19.74146 | 4.505471 | Indirect | 1.302045
K.Cd.2.Pb.9.Zn.5.I | 15.27484 | 4.541585 | Indirect | 1.274855
K.Cd.2.Pb.10.Zn.4.I | 11.06105 | 4.592694 | Indirect | 1.258796
K.Cd.2.Pb.11.Zn.3.I | 7.237323 | 4.660105 | Indirect | 1.218915
K.Cd.2.Pb.12.Zn.2.I | 3.897333 | 4.745499 | Indirect | 1.188973
K.Cd.2.Pb.13.Zn.1.I | 1.411992 | 4.851019 | Indirect | 1.17011
K.Cd.3.Pb.1.Zn.12.I | 63.00143 | 4.590987 | Indirect | 1.268046
K.Cd.3.Pb.2.Zn.11.I | 54.65457 | 4.543461 | Indirect | 1.303943
K.Cd.3.Pb.3.Zn.10.I | 46.96748 | 4.508343 | Indirect | 1.300612
K.Cd.3.Pb.4.Zn.9.I | 39.73757 | 4.485504 | Indirect | 1.284386
K.Cd.3.Pb.5.Zn.8.I | 32.6898 | 4.474987 | Indirect | 1.278099
K.Cd.3.Pb.6.Zn.7.I | 26.1156 | 4.477011 | Indirect | 1.306789
K.Cd.3.Pb.7.Zn.6.I | 19.88051 | 4.491985 | Indirect | 1.320589
K.Cd.3.Pb.8.Zn.5.I | 13.85489 | 4.520529 | Indirect | 1.322949
K.Cd.3.Pb.9.Zn.4.I | 9.561173 | 4.563498 | Indirect | 1.303883
K.Cd.3.Pb.10.Zn.3.I | 5.775374 | 4.622031 | Indirect | 1.277758
K.Cd.3.Pb.11.Zn.2.I | 2.349612 | 4.697599 | Indirect | 1.245019
K.Cd.3.Pb.12.Zn.1.I | -0.2723131 | 4.792086 | Indirect | 1.228878
K.Cd.4.Pb.1.Zn.11.I | 56.54466 | 4.567249 | Indirect | 1.254413
K.Cd.4.Pb.2.Zn.10.I | 48.06418 | 4.52554 | Indirect | 1.285021
K.Cd.4.Pb.3.Zn.9.I | 40.66689 | 4.496158 | Indirect | 1.322314
K.Cd.4.Pb.4.Zn.8.I | 33.48331 | 4.479054 | Indirect | 1.257312
K.Cd.4.Pb.5.Zn.7.I | 26.90309 | 4.474351 | Indirect | 1.297935
K.Cd.4.Pb.6.Zn.6.I | 20.5815 | 4.482355 | Indirect | 1.322051
K.Cd.4.Pb.7.Zn.5.I | 14.54081 | 4.503571 | Indirect | 1.340936
K.Cd.4.Pb.8.Zn.4.I | 8.754932 | 4.538724 | Indirect | 1.34357
K.Cd.4.Pb.9.Zn.3.I | 4.877686 | 4.588796 | Indirect | 1.323197
K.Cd.4.Pb.10.Zn.2.I | 1.333298 | 4.655073 | Indirect | 1.302855
K.Cd.4.Pb.11.Zn.1.I | -1.090851 | 4.739206 | Indirect | 1.283697
K.Cd.5.Pb.1.Zn.10.I | 50.67453 | 4.546241 | Indirect | 1.232574
K.Cd.5.Pb.2.Zn.9.I | 42.21534 | 4.510302 | Indirect | 1.307905
K.Cd.5.Pb.3.Zn.8.I | 34.97823 | 4.486645 | Indirect | 1.340551
K.Cd.5.Pb.4.Zn.7.I | 28.13786 | 4.475301 | Indirect | 1.276311
K.Cd.5.Pb.5.Zn.6.I | 21.80639 | 4.476479 | Indirect | 1.311487
K.Cd.5.Pb.6.Zn.5.I | 15.68218 | 4.490573 | Indirect | 1.348343
K.Cd.5.Pb.7.Zn.4.I | 9.898292 | 4.518188 | Indirect | 1.359937
K.Cd.5.Pb.8.Zn.3.I | 4.634888 | 4.560164 | Indirect | 1.371908
K.Cd.5.Pb.9.Zn.2.I | 1.088436 | 4.617617 | Indirect | 1.342782
K.Cd.5.Pb.10.Zn.1.I | -1.508632 | 4.691996 | Indirect | 1.339302
K.Cd.6.Pb.1.Zn.9.I | 45.22747 | 4.527936 | Indirect | 1.248824
K.Cd.6.Pb.2.Zn.8.I | 36.81193 | 4.497736 | Indirect | 1.328983
K.Cd.6.Pb.3.Zn.7.I | 29.941 | 4.479811 | Indirect | 1.343704
K.Cd.6.Pb.4.Zn.6.I | 23.32144 | 4.474273 | Indirect | 1.292696
K.Cd.6.Pb.5.Zn.5.I | 17.17791 | 4.481417 | Indirect | 1.337605
K.Cd.6.Pb.6.Zn.4.I | 11.33165 | 4.501732 | Indirect | 1.372745
K.Cd.6.Pb.7.Zn.3.I | 6.089167 | 4.535928 | Indirect | 1.379312
K.Cd.6.Pb.8.Zn.2.I | 1.294577 | 4.58497 | Indirect | 1.395394
K.Cd.6.Pb.9.Zn.1.I | -1.50947 | 4.650119 | Indirect | 1.380384
K.Cd.7.Pb.1.Zn.8.I | 40.1468 | 4.512315 | Indirect | 1.25491
K.Cd.7.Pb.2.Zn.7.I | 32.09921 | 4.48784 | Indirect | 1.32236
K.Cd.7.Pb.3.Zn.6.I | 25.38555 | 4.475671 | Indirect | 1.335114
K.Cd.7.Pb.4.Zn.5.I | 18.95256 | 4.476004 | Indirect | 1.315557
K.Cd.7.Pb.5.Zn.4.I | 13.073 | 4.48922 | Indirect | 1.356562
K.Cd.7.Pb.6.Zn.3.I | 7.840739 | 4.515911 | Indirect | 1.393674
K.Cd.7.Pb.7.Zn.2.I | 3.0243 | 4.556898 | Indirect | 1.403705
K.Cd.7.Pb.8.Zn.1.I | -1.036958 | 4.613279 | Indirect | 1.420158
K.Cd.8.Pb.1.Zn.7.I | 35.63747 | 4.499367 | Indirect | 1.253336
K.Cd.8.Pb.2.Zn.6.I | 27.7688 | 4.480622 | Indirect | 1.3118
K.Cd.8.Pb.3.Zn.5.I | 21.33528 | 4.474252 | Indirect | 1.324622
K.Cd.8.Pb.4.Zn.4.I | 15.03668 | 4.480537 | Indirect | 1.336263
K.Cd.8.Pb.5.Zn.3.I | 9.814427 | 4.499955 | Indirect | 1.377507
K.Cd.8.Pb.6.Zn.2.I | 5.035849 | 4.533199 | Indirect | 1.412203
K.Cd.8.Pb.7.Zn.1.I | 0.9622795 | 4.581215 | Indirect | 1.422832
K.Cd.9.Pb.1.Zn.6.I | 31.55114 | 4.48909 | Indirect | 1.245297
K.Cd.9.Pb.2.Zn.5.I | 24.06148 | 4.476097 | Indirect | 1.298386
K.Cd.9.Pb.3.Zn.4.I | 17.79671 | 4.475586 | Indirect | 1.340011
K.Cd.9.Pb.4.Zn.3.I | 12.04797 | 4.487928 | Indirect | 1.349538
K.Cd.9.Pb.5.Zn.2.I | 7.225185 | 4.513697 | Indirect | 1.388765
K.Cd.9.Pb.6.Zn.1.I | 3.222523 | 4.5537 | Indirect | 1.428523
K.Cd.10.Pb.1.Zn.5.I | 27.99964 | 4.481489 | Indirect | 1.23697
K.Cd.10.Pb.2.Zn.4.I | 20.78752 | 4.474287 | Indirect | 1.281148
K.Cd.10.Pb.3.Zn.3.I | 14.84763 | 4.479716 | Indirect | 1.343156
K.Cd.10.Pb.4.Zn.2.I | 9.664414 | 4.498239 | Indirect | 1.363544
K.Cd.10.Pb.5.Zn.1.I | 5.627681 | 4.530535 | Indirect | 1.407243
K.Cd.11.Pb.1.Zn.4.I | 24.84519 | 4.476578 | Indirect | 1.25355
K.Cd.11.Pb.2.Zn.3.I | 18.05405 | 4.475225 | Indirect | 1.314992
K.Cd.11.Pb.3.Zn.2.I | 12.56701 | 4.486695 | Indirect | 1.336351
K.Cd.11.Pb.4.Zn.1.I | 8.212166 | 4.511546 | Indirect | 1.37296
K.Cd.12.Pb.1.Zn.3.I | 22.24583 | 4.474378 | Indirect | 1.249249
K.Cd.12.Pb.2.Zn.2.I | 15.87136 | 4.478953 | Indirect | 1.306918
K.Cd.12.Pb.3.Zn.1.I | 11.41335 | 4.496585 | Indirect | 1.345895
K.Cd.13.Pb.1.Zn.2.I | 20.22434 | 4.474922 | Indirect | 1.241854
K.Cd.13.Pb.2.Zn.1.I | 14.99491 | 4.485521 | Indirect | 1.3089
K.Cd.14.Pb.1.Zn.1.I | 19.47787 | 4.478248 | Indirect | 1.24302
K.Cd.1.Sn.1.Zn.14.I | 76.30747 | 4.652709 | Indirect | 1.215354
K.Cd.1.Sn.2.Zn.13.I | 66.69778 | 4.597045 | Indirect | 1.156502
K.Cd.1.Sn.3.Zn.12.I | 57.60695 | 4.551966 | Indirect | 1.086319
K.Cd.1.Sn.4.Zn.11.I | 49.16064 | 4.517224 | Indirect | 1.02265
K.Cd.1.Sn.5.Zn.10.I | 41.1285 | 4.49269 | Indirect | 0.9654573
K.Cd.1.Sn.6.Zn.9.I | 33.27033 | 4.478352 | Indirect | 0.9207322
K.Cd.1.Sn.7.Zn.8.I | 25.4407 | 4.474319 | Indirect | 0.8911528
K.Cd.1.Sn.8.Zn.7.I | 18.92427 | 4.480824 | Indirect | 0.9213147
K.Cd.1.Sn.9.Zn.6.I | 13.65299 | 4.498239 | Indirect | 0.8137945
K.Cd.1.Sn.10.Zn.5.I | 8.471912 | 4.527085 | Indirect | 0.7210792
K.Cd.1.Sn.11.Zn.4.I | 3.179127 | 4.568052 | Indirect | 0.6777605
K.Cd.1.Sn.12.Zn.3.I | -1.521548 | 4.622031 | Indirect | 0.6434352
K.Cd.1.Sn.13.Zn.2.I | -5.803588 | 4.690147 | Non-indirect | 0.6279289
K.Cd.1.Sn.14.Zn.1.I | -9.360899 | 4.773807 | Non-indirect | 0.6216575
K.Cd.2.Sn.1.Zn.13.I | 68.25301 | 4.622856 | Indirect | 1.201365
K.Cd.2.Sn.2.Zn.12.I | 58.49805 | 4.572652 | Indirect | 1.151252
K.Cd.2.Sn.3.Zn.11.I | 49.54238 | 4.532891 | Indirect | 1.082608
K.Cd.2.Sn.4.Zn.10.I | 41.15207 | 4.503387 | Indirect | 1.018946
K.Cd.2.Sn.5.Zn.9.I | 33.19627 | 4.484069 | Indirect | 0.9535405
K.Cd.2.Sn.6.Zn.8.I | 25.29506 | 4.474987 | Indirect | 0.9082515
K.Cd.2.Sn.7.Zn.7.I | 18.56262 | 4.476314 | Indirect | 0.9012423
K.Cd.2.Sn.8.Zn.6.I | 12.254 | 4.488352 | Indirect | 0.9280034
K.Cd.2.Sn.9.Zn.5.I | 7.050594 | 4.511546 | Indirect | 0.8366557
K.Cd.2.Sn.10.Zn.4.I | 1.847192 | 4.546503 | Indirect | 0.7713646
K.Cd.2.Sn.11.Zn.3.I | -2.91261 | 4.59401 | Indirect | 0.7085066
K.Cd.2.Sn.12.Zn.2.I | -7.141327 | 4.655073 | Indirect | 0.6808866
K.Cd.2.Sn.13.Zn.1.I | -10.7571 | 4.730954 | Indirect | 0.6688211
K.Cd.3.Sn.1.Zn.12.I | 61.18538 | 4.595821 | Indirect | 1.193186
K.Cd.3.Sn.2.Zn.11.I | 51.37178 | 4.550997 | Indirect | 1.142146
K.Cd.3.Sn.3.Zn.10.I | 42.49293 | 4.516505 | Indirect | 1.068298
K.Cd.3.Sn.4.Zn.9.I | 34.32097 | 4.492219 | Indirect | 1.001447
K.Cd.3.Sn.5.Zn.8.I | 26.32755 | 4.47813 | Indirect | 0.9371355
K.Cd.3.Sn.6.Zn.7.I | 19.23779 | 4.474351 | Indirect | 0.9212804
K.Cd.3.Sn.7.Zn.6.I | 12.69953 | 4.481117 | Indirect | 0.9261006
K.Cd.3.Sn.8.Zn.5.I | 6.574265 | 4.498804 | Indirect | 0.9529354
K.Cd.3.Sn.9.Zn.4.I | 1.438046 | 4.527936 | Indirect | 0.8687871
K.Cd.3.Sn.10.Zn.3.I | -3.388288 | 4.56921 | Indirect | 0.8031321
K.Cd.3.Sn.11.Zn.2.I | -7.670947 | 4.623519 | Indirect | 0.7482627
K.Cd.3.Sn.12.Zn.1.I | -11.25943 | 4.691996 | Indirect | 0.7321045
K.Cd.4.Sn.1.Zn.11.I | 54.73672 | 4.571559 | Indirect | 1.178548
K.Cd.4.Sn.2.Zn.10.I | 44.82196 | 4.53205 | Indirect | 1.123118
K.Cd.4.Sn.3.Zn.9.I | 36.3061 | 4.502794 | Indirect | 1.093488
K.Cd.4.Sn.4.Zn.8.I | 28.12705 | 4.483725 | Indirect | 0.9792888
K.Cd.4.Sn.5.Zn.7.I | 20.73464 | 4.474895 | Indirect | 0.9555319
K.Cd.4.Sn.6.Zn.6.I | 13.87632 | 4.476479 | Indirect | 0.9336116
K.Cd.4.Sn.7.Zn.5.I | 7.49411 | 4.488783 | Indirect | 0.9458444
K.Cd.4.Sn.8.Zn.4.I | 1.644058 | 4.512256 | Indirect | 0.9842349
K.Cd.4.Sn.9.Zn.3.I | -3.099887 | 4.547508 | Indirect | 0.8985384
K.Cd.4.Sn.10.Zn.2.I | -7.66176 | 4.595333 | Indirect | 0.8383473
K.Cd.4.Sn.11.Zn.1.I | -11.0922 | 4.656741 | Indirect | 0.8006185
K.Cd.5.Sn.1.Zn.10.I | 48.87045 | 4.550033 | Indirect | 1.187773
K.Cd.5.Sn.2.Zn.9.I | 39.03705 | 4.515791 | Indirect | 1.147875
K.Cd.5.Sn.3.Zn.8.I | 30.70589 | 4.491754 | Indirect | 1.110576
K.Cd.5.Sn.4.Zn.7.I | 22.93841 | 4.477915 | Indirect | 0.9960374
K.Cd.5.Sn.5.Zn.6.I | 15.77574 | 4.474389 | Indirect | 0.9750896
K.Cd.5.Sn.6.Zn.5.I | 9.089494 | 4.481417 | Indirect | 0.9714571
K.Cd.5.Sn.7.Zn.4.I | 2.999034 | 4.499376 | Indirect | 0.9764336
K.Cd.5.Sn.8.Zn.3.I | -2.341113 | 4.528795 | Indirect | 1.013583
K.Cd.5.Sn.9.Zn.2.I | -6.772471 | 4.570375 | Indirect | 0.827358
K.Cd.5.Sn.10.Zn.1.I | -10.48108 | 4.625016 | Indirect | 0.8849237
K.Cd.6.Sn.1.Zn.9.I | 43.43983 | 4.531215 | Indirect | 1.172509
K.Cd.6.Sn.2.Zn.8.I | 33.66604 | 4.502208 | Indirect | 1.170531
K.Cd.6.Sn.3.Zn.7.I | 25.72484 | 4.483387 | Indirect | 1.112916
K.Cd.6.Sn.4.Zn.6.I | 18.22908 | 4.474808 | Indirect | 1.011187
K.Cd.6.Sn.5.Zn.5.I | 11.22971 | 4.47665 | Indirect | 0.998032
K.Cd.6.Sn.6.Zn.4.I | 4.829612 | 4.48922 | Indirect | 1.009352
K.Cd.6.Sn.7.Zn.3.I | -0.7010625 | 4.512973 | Indirect | 1.002837
K.Cd.6.Sn.8.Zn.2.I | -5.563251 | 4.548522 | Indirect | 1.046479
K.Cd.6.Sn.9.Zn.1.I | -9.300506 | 4.596665 | Indirect | 0.9765072
K.Cd.7.Sn.1.Zn.8.I | 38.44478 | 4.515084 | Indirect | 1.18942
K.Cd.7.Sn.2.Zn.7.I | 29.03166 | 4.491295 | Indirect | 1.162899
K.Cd.7.Sn.3.Zn.6.I | 21.23664 | 4.477705 | Indirect | 1.108437
K.Cd.7.Sn.4.Zn.5.I | 13.95858 | 4.474433 | Indirect | 1.033674
K.Cd.7.Sn.5.Zn.4.I | 7.221016 | 4.481723 | Indirect | 1.023302
K.Cd.7.Sn.6.Zn.3.I | 1.401679 | 4.499955 | Indirect | 1.028611
K.Cd.7.Sn.7.Zn.2.I | -3.646285 | 4.529662 | Indirect | 1.042228
K.Cd.7.Sn.8.Zn.1.I | -7.805589 | 4.571548 | Indirect | 1.093821
K.Cd.8.Sn.1.Zn.7.I | 33.95537 | 4.501628 | Indirect | 1.178853
K.Cd.8.Sn.2.Zn.6.I | 24.76262 | 4.483056 | Indirect | 1.152895
K.Cd.8.Sn.3.Zn.5.I | 17.21199 | 4.474728 | Indirect | 1.101882
K.Cd.8.Sn.4.Zn.4.I | 10.08854 | 4.476827 | Indirect | 1.0614
K.Cd.8.Sn.5.Zn.3.I | 4.063256 | 4.489665 | Indirect | 1.052069
K.Cd.8.Sn.6.Zn.2.I | -1.331831 | 4.513697 | Indirect | 1.063575
K.Cd.8.Sn.7.Zn.1.I | -5.614266 | 4.549542 | Indirect | 1.076129
K.Cd.9.Sn.1.Zn.6.I | 29.90409 | 4.490842 | Indirect | 1.170777
K.Cd.9.Sn.2.Zn.5.I | 21.11238 | 4.477502 | Indirect | 1.139108
K.Cd.9.Sn.3.Zn.4.I | 13.74891 | 4.474484 | Indirect | 1.118734
K.Cd.9.Sn.4.Zn.3.I | 7.188775 | 4.482036 | Indirect | 1.076156
K.Cd.9.Sn.5.Zn.2.I | 1.588577 | 4.50054 | Indirect | 1.070285
K.Cd.9.Sn.6.Zn.1.I | -3.005186 | 4.530535 | Indirect | 1.082909
K.Cd.10.Sn.1.Zn.5.I | 26.37335 | 4.48273 | Indirect | 1.16013
K.Cd.10.Sn.2.Zn.4.I | 17.88214 | 4.474655 | Indirect | 1.123705
K.Cd.10.Sn.3.Zn.3.I | 10.87754 | 4.477011 | Indirect | 1.124919
K.Cd.10.Sn.4.Zn.2.I | 4.899029 | 4.490115 | Indirect | 1.09619
K.Cd.10.Sn.5.Zn.1.I | 0.0411674 | 4.514428 | Indirect | 1.090991
K.Cd.11.Sn.1.Zn.4.I | 23.25108 | 4.477305 | Indirect | 1.179394
K.Cd.11.Sn.2.Zn.3.I | 15.20187 | 4.474542 | Indirect | 1.159604
K.Cd.11.Sn.3.Zn.2.I | 8.661994 | 4.482355 | Indirect | 1.123061
K.Cd.11.Sn.4.Zn.1.I | 3.533745 | 4.501133 | Indirect | 1.114153
K.Cd.12.Sn.1.Zn.3.I | 20.67736 | 4.474587 | Indirect | 1.173361
K.Cd.12.Sn.2.Zn.2.I | 13.07011 | 4.477201 | Indirect | 1.153118
K.Cd.12.Sn.3.Zn.1.I | 7.566606 | 4.490573 | Indirect | 1.135964
K.Cd.13.Sn.1.Zn.2.I | 18.69313 | 4.474605 | Indirect | 1.164742
K.Cd.13.Sn.2.Zn.1.I | 12.24474 | 4.48268 | Indirect | 1.16001
K.Cd.14.Sn.1.Zn.1.I | 17.97517 | 4.477398 | Indirect | 1.168665
K.Ge.1.Hg.1.Pb.14.I | -1.180404 | 4.933868 | Non-indirect | 0.9250549
K.Ge.1.Hg.2.Pb.13.I | -2.314836 | 4.885621 | Non-indirect | 0.8493422
K.Ge.1.Hg.3.Pb.12.I | -2.744609 | 4.840759 | Indirect | 0.7976062
K.Ge.1.Hg.4.Pb.11.I | -2.747942 | 4.799114 | Indirect | 0.7540534
K.Ge.1.Hg.5.Pb.10.I | -2.234151 | 4.76053 | Indirect | 0.7208405
K.Ge.1.Hg.6.Pb.9.I | -1.602172 | 4.724867 | Indirect | 0.6982776
K.Ge.1.Hg.7.Pb.8.I | -0.8838738 | 4.691996 | Indirect | 0.7071865
K.Ge.1.Hg.8.Pb.7.I | -0.08052521 | 4.6618 | Indirect | 0.7728491
K.Ge.1.Hg.9.Pb.6.I | 2.159112 | 4.634172 | Indirect | 0.7900227
K.Ge.1.Hg.10.Pb.5.I | 4.437595 | 4.609014 | Indirect | 0.7903066
K.Ge.1.Hg.11.Pb.4.I | 6.965546 | 4.586237 | Indirect | 0.7997988
K.Ge.1.Hg.12.Pb.3.I | 9.784833 | 4.56576 | Indirect | 0.8065014
K.Ge.1.Hg.13.Pb.2.I | 13.19252 | 4.547508 | Indirect | 0.8136396
K.Ge.1.Hg.14.Pb.1.I | 17.12855 | 4.531416 | Indirect | 0.8034516
K.Ge.2.Hg.1.Pb.13.I | -3.532987 | 4.811038 | Non-indirect | 0.9184541
K.Ge.2.Hg.2.Pb.12.I | -4.883591 | 4.771569 | Non-indirect | 0.8030629
K.Ge.2.Hg.3.Pb.11.I | -5.291526 | 4.735061 | Indirect | 0.7718317
K.Ge.2.Hg.4.Pb.10.I | -5.394662 | 4.701381 | Indirect | 0.720914
K.Ge.2.Hg.5.Pb.9.I | -4.927967 | 4.67041 | Indirect | 0.6854992
K.Ge.2.Hg.6.Pb.8.I | -4.035734 | 4.642038 | Indirect | 0.6759691
K.Ge.2.Hg.7.Pb.7.I | -3.244483 | 4.616163 | Indirect | 0.6843007
K.Ge.2.Hg.8.Pb.6.I | -2.23414 | 4.592694 | Indirect | 0.7311918
K.Ge.2.Hg.9.Pb.5.I | 0.2133788 | 4.571548 | Indirect | 0.7270696
K.Ge.2.Hg.10.Pb.4.I | 2.658032 | 4.552649 | Indirect | 0.7364032
K.Ge.2.Hg.11.Pb.3.I | 5.471026 | 4.535928 | Indirect | 0.7362862
K.Ge.2.Hg.12.Pb.2.I | 8.622698 | 4.521323 | Indirect | 0.7524705
K.Ge.2.Hg.13.Pb.1.I | 12.7394 | 4.508777 | Indirect | 0.7511934
K.Ge.3.Hg.1.Pb.12.I | -5.39008 | 4.711001 | Non-indirect | 0.8868124
K.Ge.3.Hg.2.Pb.11.I | -6.516114 | 4.679245 | Non-indirect | 0.7849694
K.Ge.3.Hg.3.Pb.10.I | -6.793434 | 4.650119 | Indirect | 0.7335159
K.Ge.3.Hg.4.Pb.9.I | -6.837749 | 4.623519 | Indirect | 0.6693054
K.Ge.3.Hg.5.Pb.8.I | -6.287988 | 4.599352 | Indirect | 0.6618707
K.Ge.3.Hg.6.Pb.7.I | -5.377801 | 4.577531 | Indirect | 0.6376557
K.Ge.3.Hg.7.Pb.6.I | -4.521348 | 4.557979 | Indirect | 0.63178
K.Ge.3.Hg.8.Pb.5.I | -3.171428 | 4.540624 | Indirect | 0.6817179
K.Ge.3.Hg.9.Pb.4.I | -0.6082452 | 4.525403 | Indirect | 0.671533
K.Ge.3.Hg.10.Pb.3.I | 2.105536 | 4.512256 | Indirect | 0.6829859
K.Ge.3.Hg.11.Pb.2.I | 5.260451 | 4.501133 | Indirect | 0.6940195
K.Ge.3.Hg.12.Pb.1.I | 9.297036 | 4.491985 | Indirect | 0.6924146
K.Ge.4.Hg.1.Pb.11.I | -6.514553 | 4.631086 | Non-indirect | 0.8674539
K.Ge.4.Hg.2.Pb.10.I | -7.542877 | 4.606213 | Non-indirect | 0.7534716
K.Ge.4.Hg.3.Pb.9.I | -7.837011 | 4.58371 | Indirect | 0.6936502
K.Ge.4.Hg.4.Pb.8.I | -7.804861 | 4.563498 | Indirect | 0.6263146
K.Ge.4.Hg.5.Pb.7.I | -7.101605 | 4.545504 | Indirect | 0.619221
K.Ge.4.Hg.6.Pb.6.I | -6.090707 | 4.529662 | Indirect | 0.619194
K.Ge.4.Hg.7.Pb.5.I | -4.88591 | 4.515911 | Indirect | 0.6180927
K.Ge.4.Hg.8.Pb.4.I | -3.391564 | 4.504197 | Indirect | 0.6144944
K.Ge.4.Hg.9.Pb.3.I | -0.5958131 | 4.494473 | Indirect | 0.6348948
K.Ge.4.Hg.10.Pb.2.I | 2.522553 | 4.486695 | Indirect | 0.6414468
K.Ge.4.Hg.11.Pb.1.I | 6.626904 | 4.480824 | Indirect | 0.6366529
K.Ge.5.Hg.1.Pb.10.I | -7.344514 | 4.56921 | Non-indirect | 0.8476156
K.Ge.5.Hg.2.Pb.9.I | -8.303511 | 4.55057 | Indirect | 0.7836329
K.Ge.5.Hg.3.Pb.8.I | -8.533672 | 4.534102 | Indirect | 0.6553999
K.Ge.5.Hg.4.Pb.7.I | -8.099556 | 4.519741 | Indirect | 0.6014875
K.Ge.5.Hg.5.Pb.6.I | -7.405952 | 4.507434 | Indirect | 0.5961144
K.Ge.5.Hg.6.Pb.5.I | -6.052211 | 4.497129 | Indirect | 0.5245938
K.Ge.5.Hg.7.Pb.4.I | -4.552166 | 4.488783 | Indirect | 0.5234675
K.Ge.5.Hg.8.Pb.3.I | -2.835433 | 4.482355 | Indirect | 0.5630127
K.Ge.5.Hg.9.Pb.2.I | 0.2764587 | 4.47781 | Indirect | 0.579188
K.Ge.5.Hg.10.Pb.1.I | 4.32233 | 4.475118 | Indirect | 0.5817052
K.Ge.6.Hg.1.Pb.9.I | -7.994997 | 4.523749 | Non-indirect | 0.824658
K.Ge.6.Hg.2.Pb.8.I | -8.757038 | 4.510844 | Indirect | 0.7415874
K.Ge.6.Hg.3.Pb.7.I | -8.757112 | 4.499955 | Indirect | 0.6393447
K.Ge.6.Hg.4.Pb.6.I | -8.155143 | 4.491037 | Indirect | 0.5785019
K.Ge.6.Hg.5.Pb.5.I | -6.863206 | 4.484048 | Indirect | 0.5469137
K.Ge.6.Hg.6.Pb.4.I | -5.523538 | 4.478953 | Indirect | 0.5114669
K.Ge.6.Hg.7.Pb.3.I | -3.622381 | 4.475719 | Indirect | 0.5095128
K.Ge.6.Hg.8.Pb.2.I | -1.627294 | 4.474319 | Indirect | 0.520791
K.Ge.6.Hg.9.Pb.1.I | 2.519417 | 4.474728 | Indirect | 0.5222715
K.Ge.7.Hg.1.Pb.8.I | -8.21518 | 4.493458 | Non-indirect | 0.802093
K.Ge.7.Hg.2.Pb.7.I | -8.657743 | 4.485906 | Non-indirect | 0.671874
K.Ge.7.Hg.3.Pb.6.I | -8.114267 | 4.480257 | Indirect | 0.5754051
K.Ge.7.Hg.4.Pb.5.I | -7.283427 | 4.476479 | Indirect | 0.5337413
K.Ge.7.Hg.5.Pb.4.I | -6.0462 | 4.474542 | Indirect | 0.4983633
K.Ge.7.Hg.6.Pb.3.I | -4.340726 | 4.474421 | Indirect | 0.4848646
K.Ge.7.Hg.7.Pb.2.I | -2.22467 | 4.476097 | Indirect | 0.4765947
K.Ge.7.Hg.8.Pb.1.I | 0.915004 | 4.479552 | Indirect | 0.4608437
K.Ge.8.Hg.1.Pb.7.I | -7.50532 | 4.477398 | Non-indirect | 0.712182
K.Ge.8.Hg.2.Pb.6.I | -7.652931 | 4.474922 | Non-indirect | 0.640408
K.Ge.8.Hg.3.Pb.5.I | -7.14673 | 4.474269 | Indirect | 0.5382177
K.Ge.8.Hg.4.Pb.4.I | -6.185362 | 4.475419 | Indirect | 0.499467
K.Ge.8.Hg.5.Pb.3.I | -4.659976 | 4.478352 | Indirect | 0.4836088
K.Ge.8.Hg.6.Pb.2.I | -2.589117 | 4.483056 | Indirect | 0.4528516
K.Ge.8.Hg.7.Pb.1.I | 0.4766075 | 4.489519 | Indirect | 0.4183894
K.Ge.9.Hg.1.Pb.6.I | -6.053056 | 4.474895 | Non-indirect | 0.6958188
K.Ge.9.Hg.2.Pb.5.I | -6.301819 | 4.477305 | Non-indirect | 0.6193075
K.Ge.9.Hg.3.Pb.4.I | -5.721723 | 4.481489 | Indirect | 0.519488
K.Ge.9.Hg.4.Pb.3.I | -4.529882 | 4.487436 | Indirect | 0.517772
K.Ge.9.Hg.5.Pb.2.I | -2.697849 | 4.495137 | Indirect | 0.455933
K.Ge.9.Hg.6.Pb.1.I | 0.2179494 | 4.504589 | Indirect | 0.3982268
K.Ge.10.Hg.1.Pb.5.I | -4.617408 | 4.485504 | Non-indirect | 0.6777017
K.Ge.10.Hg.2.Pb.4.I | -4.746011 | 4.49269 | Non-indirect | 0.594788
K.Ge.10.Hg.3.Pb.3.I | -3.908975 | 4.501628 | Indirect | 0.4804716
K.Ge.10.Hg.4.Pb.2.I | -2.511688 | 4.512315 | Indirect | 0.4912214
K.Ge.10.Hg.5.Pb.1.I | 0.237815 | 4.524754 | Indirect | 0.4033359
K.Ge.11.Hg.1.Pb.4.I | -2.97454 | 4.50899 | Non-indirect | 0.6588593
K.Ge.11.Hg.2.Pb.3.I | -2.914165 | 4.520913 | Non-indirect | 0.5640267
K.Ge.11.Hg.3.Pb.2.I | -1.78585 | 4.534592 | Indirect | 0.5184606
K.Ge.11.Hg.4.Pb.1.I | 0.484751 | 4.550033 | Indirect | 0.4426191
K.Ge.12.Hg.1.Pb.3.I | -0.9320707 | 4.545308 | Non-indirect | 0.6733832
K.Ge.12.Hg.2.Pb.2.I | -0.7421152 | 4.562 | Non-indirect | 0.5516123
K.Ge.12.Hg.3.Pb.1.I | 1.332854 | 4.580477 | Indirect | 0.4488097
K.Ge.13.Hg.1.Pb.2.I | 1.175232 | 4.594603 | Non-indirect | 0.6256766
K.Ge.13.Hg.2.Pb.1.I | 2.490111 | 4.616165 | Non-indirect | 0.5192556
K.Ge.14.Hg.1.Pb.1.I | 4.555953 | 4.657207 | Non-indirect | 0.6090981
K.Ge.1.Hg.1.Sn.14.I | -14.9304 | 4.787454 | Non-indirect | 0.5248017
K.Ge.1.Hg.2.Sn.13.I | -15.53789 | 4.758352 | Non-indirect | 0.4085016
K.Ge.1.Hg.3.Sn.12.I | -15.41359 | 4.730954 | Non-indirect | 0.3350882
K.Ge.1.Hg.4.Sn.11.I | -14.75814 | 4.705201 | Indirect | 0.290357
K.Ge.1.Hg.5.Sn.10.I | -13.4958 | 4.681039 | Indirect | 0.2439893
K.Ge.1.Hg.6.Sn.9.I | -11.94843 | 4.658419 | Indirect | 0.2196267
K.Ge.1.Hg.7.Sn.8.I | -10.12694 | 4.637293 | Indirect | 0.2328416
K.Ge.1.Hg.8.Sn.7.I | -8.095683 | 4.617617 | Indirect | 0.2645798
K.Ge.1.Hg.9.Sn.6.I | -5.204957 | 4.599352 | Indirect | 0.324738
K.Ge.1.Hg.10.Sn.5.I | -1.998835 | 4.582459 | Indirect | 0.3914722
K.Ge.1.Hg.11.Sn.4.I | 1.516331 | 4.566902 | Indirect | 0.4689884
K.Ge.1.Hg.12.Sn.3.I | 5.462792 | 4.552649 | Indirect | 0.5417323
K.Ge.1.Hg.13.Sn.2.I | 10.00213 | 4.53967 | Indirect | 0.6160418
K.Ge.1.Hg.14.Sn.1.I | 15.44848 | 4.527936 | Indirect | 0.7029781
K.Ge.2.Hg.1.Sn.13.I | -16.93544 | 4.699486 | Non-indirect | 0.5243639
K.Ge.2.Hg.2.Sn.12.I | -17.57515 | 4.675684 | Non-indirect | 0.4480956
K.Ge.2.Hg.3.Sn.11.I | -17.28293 | 4.653413 | Non-indirect | 0.3522155
K.Ge.2.Hg.4.Sn.10.I | -16.50815 | 4.632625 | Indirect | 0.3035175
K.Ge.2.Hg.5.Sn.9.I | -15.19964 | 4.613279 | Indirect | 0.2602924
K.Ge.2.Hg.6.Sn.8.I | -13.65793 | 4.595333 | Indirect | 0.2487898
K.Ge.2.Hg.7.Sn.7.I | -11.58256 | 4.578751 | Indirect | 0.2453627
K.Ge.2.Hg.8.Sn.6.I | -9.271154 | 4.563498 | Indirect | 0.2874963
K.Ge.2.Hg.9.Sn.5.I | -6.085939 | 4.549542 | Indirect | 0.3383448
K.Ge.2.Hg.10.Sn.4.I | -2.636051 | 4.536853 | Indirect | 0.4167227
K.Ge.2.Hg.11.Sn.3.I | 1.258239 | 4.525403 | Indirect | 0.4935737
K.Ge.2.Hg.12.Sn.2.I | 5.640612 | 4.515166 | Indirect | 0.568817
K.Ge.2.Hg.13.Sn.1.I | 11.15335 | 4.506118 | Indirect | 0.6613333
K.Ge.3.Hg.1.Sn.12.I | -18.13074 | 4.628034 | Non-indirect | 0.5361187
K.Ge.3.Hg.2.Sn.11.I | -18.54716 | 4.609014 | Non-indirect | 0.4633521
K.Ge.3.Hg.3.Sn.10.I | -18.12471 | 4.591387 | Non-indirect | 0.3478457
K.Ge.3.Hg.4.Sn.9.I | -17.11603 | 4.575115 | Indirect | 0.2840915
K.Ge.3.Hg.5.Sn.8.I | -15.83739 | 4.560164 | Indirect | 0.2665922
K.Ge.3.Hg.6.Sn.7.I | -14.1064 | 4.546503 | Indirect | 0.2584221
K.Ge.3.Hg.7.Sn.6.I | -11.77156 | 4.534102 | Indirect | 0.2566971
K.Ge.3.Hg.8.Sn.5.I | -9.25127 | 4.522933 | Indirect | 0.3051329
K.Ge.3.Hg.9.Sn.4.I | -5.864288 | 4.512973 | Indirect | 0.3650236
K.Ge.3.Hg.10.Sn.3.I | -1.993131 | 4.504197 | Indirect | 0.4500679
K.Ge.3.Hg.11.Sn.2.I | 2.381934 | 4.496585 | Indirect | 0.5179594
K.Ge.3.Hg.12.Sn.1.I | 7.71716 | 4.490115 | Indirect | 0.6131037
K.Ge.4.Hg.1.Sn.11.I | -18.61442 | 4.571548 | Non-indirect | 0.5443848
K.Ge.4.Hg.2.Sn.10.I | -19.01098 | 4.556898 | Non-indirect | 0.4839208
K.Ge.4.Hg.3.Sn.9.I | -18.37406 | 4.54353 | Indirect | 0.3426868
K.Ge.4.Hg.4.Sn.8.I | -17.28435 | 4.531416 | Indirect | 0.2916245
K.Ge.4.Hg.5.Sn.7.I | -15.77588 | 4.520529 | Indirect | 0.2738656
K.Ge.4.Hg.6.Sn.6.I | -13.90359 | 4.510844 | Indirect | 0.2761896
K.Ge.4.Hg.7.Sn.5.I | -11.28991 | 4.502338 | Indirect | 0.282743
K.Ge.4.Hg.8.Sn.4.I | -8.496338 | 4.494991 | Indirect | 0.3303772
K.Ge.4.Hg.9.Sn.3.I | -4.537637 | 4.488783 | Indirect | 0.3911107
K.Ge.4.Hg.10.Sn.2.I | -0.2746728 | 4.483697 | Indirect | 0.4742407
K.Ge.4.Hg.11.Sn.1.I | 5.100605 | 4.479716 | Indirect | 0.5557599
K.Ge.5.Hg.1.Sn.10.I | -18.66765 | 4.528795 | Non-indirect | 0.5552223
K.Ge.5.Hg.2.Sn.9.I | -18.97544 | 4.518188 | Non-indirect | 0.4775623
K.Ge.5.Hg.3.Sn.8.I | -18.27597 | 4.508777 | Indirect | 0.4159542
K.Ge.5.Hg.4.Sn.7.I | -16.9865 | 4.50054 | Indirect | 0.3228897
K.Ge.5.Hg.5.Sn.6.I | -15.19808 | 4.493458 | Indirect | 0.2901816
K.Ge.5.Hg.6.Sn.5.I | -12.53493 | 4.48751 | Indirect | 0.2596923
K.Ge.5.Hg.7.Sn.4.I | -9.806309 | 4.48268 | Indirect | 0.2959451
K.Ge.5.Hg.8.Sn.3.I | -6.730127 | 4.478953 | Indirect | 0.3464784
K.Ge.5.Hg.9.Sn.2.I | -2.38105 | 4.476314 | Indirect | 0.415105
K.Ge.5.Hg.10.Sn.1.I | 2.88338 | 4.474751 | Indirect | 0.5006064
K.Ge.6.Hg.1.Sn.9.I | -18.36899 | 4.498804 | Non-indirect | 0.5588388
K.Ge.6.Hg.2.Sn.8.I | -18.64803 | 4.491985 | Non-indirect | 0.5055524
K.Ge.6.Hg.3.Sn.7.I | -17.58644 | 4.486297 | Indirect | 0.3776723
K.Ge.6.Hg.4.Sn.6.I | -15.89759 | 4.481723 | Indirect | 0.3072287
K.Ge.6.Hg.5.Sn.5.I | -13.54157 | 4.478248 | Indirect | 0.2905216
K.Ge.6.Hg.6.Sn.4.I | -10.76594 | 4.475858 | Indirect | 0.2619187
K.Ge.6.Hg.7.Sn.3.I | -7.727598 | 4.474542 | Indirect | 0.3124824
K.Ge.6.Hg.8.Sn.2.I | -4.253252 | 4.474287 | Indirect | 0.3665999
K.Ge.6.Hg.9.Sn.1.I | 1.115342 | 4.475086 | Indirect | 0.443494
K.Ge.7.Hg.1.Sn.8.I | -17.78216 | 4.480824 | Non-indirect | 0.5791062
K.Ge.7.Hg.2.Sn.7.I | -17.28596 | 4.477601 | Non-indirect | 0.4262642
K.Ge.7.Hg.3.Sn.6.I | -15.78567 | 4.47546 | Indirect | 0.3752325
K.Ge.7.Hg.4.Sn.5.I | -13.96628 | 4.474389 | Indirect | 0.3140486
K.Ge.7.Hg.5.Sn.4.I | -11.42862 | 4.474378 | Indirect | 0.3140983
K.Ge.7.Hg.6.Sn.3.I | -8.483747 | 4.475419 | Indirect | 0.3018593
K.Ge.7.Hg.7.Sn.2.I | -4.906677 | 4.477502 | Indirect | 0.3245012
K.Ge.7.Hg.8.Sn.1.I | -0.4562157 | 4.480622 | Indirect | 0.3850096
K.Ge.8.Hg.1.Sn.7.I | -15.90665 | 4.474293 | Non-indirect | 0.4785131
K.Ge.8.Hg.2.Sn.6.I | -15.28371 | 4.474525 | Non-indirect | 0.4126353
K.Ge.8.Hg.3.Sn.5.I | -13.68575 | 4.475807 | Indirect | 0.3238151
K.Ge.8.Hg.4.Sn.4.I | -11.7337 | 4.47813 | Indirect | 0.3405715
K.Ge.8.Hg.5.Sn.3.I | -8.822961 | 4.481489 | Indirect | 0.2954214
K.Ge.8.Hg.6.Sn.2.I | -5.374941 | 4.485879 | Indirect | 0.3092889
K.Ge.8.Hg.7.Sn.1.I | -0.9163979 | 4.491295 | Indirect | 0.3431782
K.Ge.9.Hg.1.Sn.6.I | -13.70997 | 4.478814 | Non-indirect | 0.5374671
K.Ge.9.Hg.2.Sn.5.I | -12.97951 | 4.482411 | Non-indirect | 0.4149883
K.Ge.9.Hg.3.Sn.4.I | -11.25701 | 4.487037 | Indirect | 0.3573718
K.Ge.9.Hg.4.Sn.3.I | -8.86053 | 4.49269 | Indirect | 0.3443556
K.Ge.9.Hg.5.Sn.2.I | -5.540464 | 4.499367 | Indirect | 0.3145108
K.Ge.9.Hg.6.Sn.1.I | -1.231845 | 4.507068 | Indirect | 0.3248245
K.Ge.10.Hg.1.Sn.5.I | -11.30766 | 4.49414 | Non-indirect | 0.5206769
K.Ge.10.Hg.2.Sn.4.I | -10.37345 | 4.501054 | Non-indirect | 0.4347508
K.Ge.10.Hg.3.Sn.3.I | -8.231931 | 4.50899 | Indirect | 0.3836781
K.Ge.10.Hg.4.Sn.2.I | -5.457412 | 4.51795 | Indirect | 0.3574841
K.Ge.10.Hg.5.Sn.1.I | -1.238299 | 4.527936 | Indirect | 0.3301559
K.Ge.11.Hg.1.Sn.4.I | -8.55442 | 4.520163 | Non-indirect | 0.4877033
K.Ge.11.Hg.2.Sn.3.I | -7.239427 | 4.530386 | Non-indirect | 0.4360633
K.Ge.11.Hg.3.Sn.2.I | -4.683572 | 4.541638 | Indirect | 0.3950014
K.Ge.11.Hg.4.Sn.1.I | -1.050718 | 4.553924 | Indirect | 0.3725276
K.Ge.12.Hg.1.Sn.3.I | -5.30329 | 4.556906 | Non-indirect | 0.5380293
K.Ge.12.Hg.2.Sn.2.I | -3.560112 | 4.570472 | Non-indirect | 0.4463066
K.Ge.12.Hg.3.Sn.1.I | -0.2139215 | 4.585085 | Indirect | 0.4147076
K.Ge.13.Hg.1.Sn.2.I | -1.571374 | 4.604522 | Non-indirect | 0.5398906
K.Ge.13.Hg.2.Sn.1.I | 0.9241643 | 4.621505 | Non-indirect | 0.4813378
K.Ge.14.Hg.1.Sn.1.I | 2.939559 | 4.663296 | Non-indirect | 0.5648738
K.Ge.1.Hg.1.Zn.14.I | 76.61965 | 4.70888 | Indirect | 1.185207
K.Ge.1.Hg.2.Zn.13.I | 68.42581 | 4.663296 | Indirect | 1.149433
K.Ge.1.Hg.3.Zn.12.I | 61.31572 | 4.622856 | Indirect | 1.114295
K.Ge.1.Hg.4.Zn.11.I | 54.91275 | 4.587427 | Indirect | 1.089458
K.Ge.1.Hg.5.Zn.10.I | 49.08105 | 4.556906 | Indirect | 1.056134
K.Ge.1.Hg.6.Zn.9.I | 43.70978 | 4.531215 | Indirect | 1.020329
K.Ge.1.Hg.7.Zn.8.I | 38.85749 | 4.510302 | Indirect | 0.9824657
K.Ge.1.Hg.8.Zn.7.I | 34.74842 | 4.49414 | Indirect | 0.931726
K.Ge.1.Hg.9.Zn.6.I | 31.18916 | 4.48273 | Indirect | 0.8953419
K.Ge.1.Hg.10.Zn.5.I | 28.1339 | 4.476097 | Indirect | 0.8562636
K.Ge.1.Hg.11.Zn.4.I | 25.45207 | 4.474293 | Indirect | 0.8337421
K.Ge.1.Hg.12.Zn.3.I | 23.33649 | 4.477398 | Indirect | 0.8219001
K.Ge.1.Hg.13.Zn.2.I | 21.92192 | 4.485521 | Indirect | 0.8056955
K.Ge.1.Hg.14.Zn.1.I | 21.43085 | 4.498804 | Indirect | 0.7963975
K.Ge.2.Hg.1.Zn.13.I | 68.20465 | 4.710605 | Indirect | 1.139936
K.Ge.2.Hg.2.Zn.12.I | 60.06659 | 4.664835 | Indirect | 1.102069
K.Ge.2.Hg.3.Zn.11.I | 52.96477 | 4.624213 | Indirect | 1.060249
K.Ge.2.Hg.4.Zn.10.I | 46.52411 | 4.588607 | Indirect | 1.021822
K.Ge.2.Hg.5.Zn.9.I | 40.74499 | 4.557913 | Indirect | 0.9927523
K.Ge.2.Hg.6.Zn.8.I | 35.58319 | 4.53205 | Indirect | 0.9611064
K.Ge.2.Hg.7.Zn.7.I | 31.16951 | 4.510967 | Indirect | 0.9177746
K.Ge.2.Hg.8.Zn.6.I | 27.28225 | 4.494636 | Indirect | 0.8670962
K.Ge.2.Hg.9.Zn.5.I | 24.18856 | 4.483056 | Indirect | 0.8199229
K.Ge.2.Hg.10.Zn.4.I | 21.58823 | 4.476251 | Indirect | 0.7958491
K.Ge.2.Hg.11.Zn.3.I | 19.39953 | 4.474273 | Indirect | 0.7698685
K.Ge.2.Hg.12.Zn.2.I | 17.78872 | 4.477201 | Indirect | 0.7544963
K.Ge.2.Hg.13.Zn.1.I | 17.11698 | 4.485143 | Indirect | 0.7526271
K.Ge.3.Hg.1.Zn.12.I | 60.73929 | 4.712337 | Indirect | 1.075514
K.Ge.3.Hg.2.Zn.11.I | 52.68246 | 4.66638 | Indirect | 1.047042
K.Ge.3.Hg.3.Zn.10.I | 45.67834 | 4.625577 | Indirect | 0.9981675
K.Ge.3.Hg.4.Zn.9.I | 39.32724 | 4.589794 | Indirect | 0.9732167
K.Ge.3.Hg.5.Zn.8.I | 33.76977 | 4.558925 | Indirect | 0.9411247
K.Ge.3.Hg.6.Zn.7.I | 29.19044 | 4.532891 | Indirect | 0.9001446
K.Ge.3.Hg.7.Zn.6.I | 25.2389 | 4.511638 | Indirect | 0.8092415
K.Ge.3.Hg.8.Zn.5.I | 21.48904 | 4.495137 | Indirect | 0.776942
K.Ge.3.Hg.9.Zn.4.I | 18.67639 | 4.483387 | Indirect | 0.7506402
K.Ge.3.Hg.10.Zn.3.I | 16.31534 | 4.476411 | Indirect | 0.7315709
K.Ge.3.Hg.11.Zn.2.I | 14.61517 | 4.47426 | Indirect | 0.7064241
K.Ge.3.Hg.12.Zn.1.I | 13.84298 | 4.477011 | Indirect | 0.7063329
K.Ge.4.Hg.1.Zn.11.I | 53.8578 | 4.714076 | Indirect | 0.9961814
K.Ge.4.Hg.2.Zn.10.I | 46.09162 | 4.667931 | Indirect | 0.9924881
K.Ge.4.Hg.3.Zn.9.I | 39.12362 | 4.626947 | Indirect | 0.9483542
K.Ge.4.Hg.4.Zn.8.I | 32.91295 | 4.590987 | Indirect | 0.923103
K.Ge.4.Hg.5.Zn.7.I | 28.18294 | 4.559944 | Indirect | 0.8076245
K.Ge.4.Hg.6.Zn.6.I | 23.59527 | 4.533738 | Indirect | 0.7817848
K.Ge.4.Hg.7.Zn.5.I | 19.95204 | 4.512315 | Indirect | 0.7483087
K.Ge.4.Hg.8.Zn.4.I | 16.61615 | 4.495645 | Indirect | 0.6953983
K.Ge.4.Hg.9.Zn.3.I | 14.0799 | 4.483725 | Indirect | 0.6790622
K.Ge.4.Hg.10.Zn.2.I | 12.13328 | 4.476578 | Indirect | 0.6616905
K.Ge.4.Hg.11.Zn.1.I | 11.18457 | 4.474253 | Indirect | 0.654373
K.Ge.5.Hg.1.Zn.10.I | 47.56626 | 4.715821 | Indirect | 0.9389142
K.Ge.5.Hg.2.Zn.9.I | 39.92374 | 4.66949 | Indirect | 0.8975642
K.Ge.5.Hg.3.Zn.8.I | 33.18713 | 4.628323 | Indirect | 0.9031382
K.Ge.5.Hg.4.Zn.7.I | 27.55404 | 4.592186 | Indirect | 0.8212392
K.Ge.5.Hg.5.Zn.6.I | 22.80116 | 4.560969 | Indirect | 0.7610483
K.Ge.5.Hg.6.Zn.5.I | 18.66215 | 4.534592 | Indirect | 0.6753627
K.Ge.5.Hg.7.Zn.4.I | 15.20047 | 4.512998 | Indirect | 0.6517198
K.Ge.5.Hg.8.Zn.3.I | 12.39255 | 4.496158 | Indirect | 0.6360774
K.Ge.5.Hg.9.Zn.2.I | 10.31282 | 4.484069 | Indirect | 0.6101213
K.Ge.5.Hg.10.Zn.1.I | 9.191413 | 4.47675 | Indirect | 0.6012288
K.Ge.6.Hg.1.Zn.9.I | 41.70157 | 4.717574 | Indirect | 0.8654543
K.Ge.6.Hg.2.Zn.8.I | 34.18147 | 4.671055 | Indirect | 0.823939
K.Ge.6.Hg.3.Zn.7.I | 27.72388 | 4.629706 | Indirect | 0.8107019
K.Ge.6.Hg.4.Zn.6.I | 22.58773 | 4.593391 | Indirect | 0.680815
K.Ge.6.Hg.5.Zn.5.I | 18.15321 | 4.562 | Indirect | 0.6554736
K.Ge.6.Hg.6.Zn.4.I | 14.32709 | 4.535451 | Indirect | 0.6052665
K.Ge.6.Hg.7.Zn.3.I | 11.1962 | 4.513687 | Indirect | 0.5718227
K.Ge.6.Hg.8.Zn.2.I | 8.802523 | 4.496678 | Indirect | 0.5583321
K.Ge.6.Hg.9.Zn.1.I | 7.524022 | 4.484418 | Indirect | 0.5410154
K.Ge.7.Hg.1.Zn.8.I | 36.12135 | 4.719333 | Indirect | 0.7951596
K.Ge.7.Hg.2.Zn.7.I | 28.8401 | 4.672626 | Indirect | 0.7731858
K.Ge.7.Hg.3.Zn.6.I | 22.82247 | 4.631095 | Indirect | 0.6865041
K.Ge.7.Hg.4.Zn.5.I | 18.07185 | 4.594603 | Indirect | 0.5706939
K.Ge.7.Hg.5.Zn.4.I | 13.86468 | 4.563038 | Indirect | 0.5420568
K.Ge.7.Hg.6.Zn.3.I | 10.37332 | 4.536317 | Indirect | 0.5083708
K.Ge.7.Hg.7.Zn.2.I | 7.748231 | 4.514383 | Indirect | 0.5047137
K.Ge.7.Hg.8.Zn.1.I | 6.189532 | 4.497204 | Indirect | 0.4847206
K.Ge.8.Hg.1.Zn.7.I | 30.78319 | 4.721099 | Indirect | 0.7420577
K.Ge.8.Hg.2.Zn.6.I | 23.83816 | 4.674204 | Indirect | 0.7197713
K.Ge.8.Hg.3.Zn.5.I | 18.55913 | 4.632491 | Indirect | 0.5773045
K.Ge.8.Hg.4.Zn.4.I | 13.98444 | 4.595821 | Indirect | 0.4602886
K.Ge.8.Hg.5.Zn.3.I | 10.07417 | 4.564081 | Indirect | 0.4445601
K.Ge.8.Hg.6.Zn.2.I | 6.983126 | 4.537188 | Indirect | 0.4244061
K.Ge.8.Hg.7.Zn.1.I | 5.103439 | 4.515084 | Indirect | 0.4190952
K.Ge.9.Hg.1.Zn.6.I | 26.12734 | 4.722871 | Indirect | 0.6989514
K.Ge.9.Hg.2.Zn.5.I | 19.69019 | 4.675789 | Indirect | 0.6372505
K.Ge.9.Hg.3.Zn.4.I | 14.62851 | 4.633893 | Indirect | 0.5667504
K.Ge.9.Hg.4.Zn.3.I | 10.49847 | 4.597045 | Indirect | 0.4306405
K.Ge.9.Hg.5.Zn.2.I | 7.156685 | 4.565131 | Indirect | 0.4041917
K.Ge.9.Hg.6.Zn.1.I | 5.05069 | 4.538066 | Indirect | 0.3811427
K.Ge.10.Hg.1.Zn.5.I | 21.76926 | 4.724651 | Indirect | 0.6797388
K.Ge.10.Hg.2.Zn.4.I | 15.81562 | 4.67738 | Indirect | 0.5822728
K.Ge.10.Hg.3.Zn.3.I | 11.26466 | 4.635302 | Indirect | 0.4885853
K.Ge.10.Hg.4.Zn.2.I | 7.577786 | 4.598275 | Indirect | 0.3892047
K.Ge.10.Hg.5.Zn.1.I | 5.114844 | 4.566187 | Indirect | 0.3565509
K.Ge.11.Hg.1.Zn.4.I | 17.84327 | 4.726437 | Indirect | 0.6291021
K.Ge.11.Hg.2.Zn.3.I | 12.38079 | 4.678978 | Indirect | 0.5217503
K.Ge.11.Hg.3.Zn.2.I | 8.351065 | 4.636717 | Indirect | 0.4800864
K.Ge.11.Hg.4.Zn.1.I | 5.526745 | 4.599512 | Indirect | 0.3896139
K.Ge.12.Hg.1.Zn.3.I | 14.34676 | 4.72823 | Indirect | 0.605101
K.Ge.12.Hg.2.Zn.2.I | 9.502603 | 4.680582 | Indirect | 0.4716232
K.Ge.12.Hg.3.Zn.1.I | 6.191445 | 4.638139 | Indirect | 0.4350066
K.Ge.13.Hg.1.Zn.2.I | 11.4985 | 4.73003 | Indirect | 0.5866177
K.Ge.13.Hg.2.Zn.1.I | 7.549447 | 4.682194 | Indirect | 0.5095876
K.Ge.14.Hg.1.Zn.1.I | 9.482144 | 4.731837 | Non-indirect | 0.5423698
K.Ge.1.Pb.1.Sn.14.I | -16.97136 | 4.828184 | Non-indirect | 0.6354842
K.Ge.1.Pb.2.Sn.13.I | -19.54243 | 4.838222 | Non-indirect | 0.638404
K.Ge.1.Pb.3.Sn.12.I | -21.1594 | 4.848438 | Non-indirect | 0.6576322
K.Ge.1.Pb.4.Sn.11.I | -22.10699 | 4.858833 | Non-indirect | 0.6664246
K.Ge.1.Pb.5.Sn.10.I | -22.53256 | 4.86941 | Non-indirect | 0.6867037
K.Ge.1.Pb.6.Sn.9.I | -22.45694 | 4.880171 | Non-indirect | 0.708983
K.Ge.1.Pb.7.Sn.8.I | -21.94858 | 4.891118 | Non-indirect | 0.7218049
K.Ge.1.Pb.8.Sn.7.I | -21.01117 | 4.902254 | Non-indirect | 0.7420232
K.Ge.1.Pb.9.Sn.6.I | -19.63649 | 4.91358 | Non-indirect | 0.7812101
K.Ge.1.Pb.10.Sn.5.I | -17.80187 | 4.9251 | Non-indirect | 0.828631
K.Ge.1.Pb.11.Sn.4.I | -15.50242 | 4.936816 | Non-indirect | 0.8528273
K.Ge.1.Pb.12.Sn.3.I | -12.65272 | 4.94873 | Non-indirect | 0.876838
K.Ge.1.Pb.13.Sn.2.I | -9.149948 | 4.960845 | Non-indirect | 0.913231
K.Ge.1.Pb.14.Sn.1.I | -4.677186 | 4.973163 | Non-indirect | 0.9557698
K.Ge.2.Pb.1.Sn.13.I | -18.83144 | 4.733002 | Non-indirect | 0.6192393
K.Ge.2.Pb.2.Sn.12.I | -21.25966 | 4.741294 | Non-indirect | 0.6355149
K.Ge.2.Pb.3.Sn.11.I | -22.73151 | 4.749743 | Non-indirect | 0.6461732
K.Ge.2.Pb.4.Sn.10.I | -23.49887 | 4.758352 | Non-indirect | 0.671306
K.Ge.2.Pb.5.Sn.9.I | -23.72799 | 4.767123 | Non-indirect | 0.6919464
K.Ge.2.Pb.6.Sn.8.I | -23.45329 | 4.776056 | Non-indirect | 0.7038903
K.Ge.2.Pb.7.Sn.7.I | -22.69441 | 4.785154 | Non-indirect | 0.7128778
K.Ge.2.Pb.8.Sn.6.I | -21.51964 | 4.794418 | Non-indirect | 0.7256081
K.Ge.2.Pb.9.Sn.5.I | -19.84995 | 4.803851 | Non-indirect | 0.7778052
K.Ge.2.Pb.10.Sn.4.I | -17.69589 | 4.813455 | Non-indirect | 0.8282285
K.Ge.2.Pb.11.Sn.3.I | -14.93207 | 4.823231 | Non-indirect | 0.8599763
K.Ge.2.Pb.12.Sn.2.I | -11.50088 | 4.833181 | Non-indirect | 0.8971947
K.Ge.2.Pb.13.Sn.1.I | -7.058259 | 4.843307 | Non-indirect | 0.9381021
K.Ge.3.Pb.1.Sn.12.I | -19.86738 | 4.655073 | Non-indirect | 0.6135821
K.Ge.3.Pb.2.Sn.11.I | -22.14326 | 4.6618 | Non-indirect | 0.6195892
K.Ge.3.Pb.3.Sn.10.I | -23.44503 | 4.668671 | Non-indirect | 0.6387627
K.Ge.3.Pb.4.Sn.9.I | -24.03003 | 4.675684 | Non-indirect | 0.6617095
K.Ge.3.Pb.5.Sn.8.I | -24.05623 | 4.682842 | Non-indirect | 0.6800256
K.Ge.3.Pb.6.Sn.7.I | -23.53622 | 4.690147 | Non-indirect | 0.706017
K.Ge.3.Pb.7.Sn.6.I | -22.53782 | 4.697599 | Non-indirect | 0.7221957
K.Ge.3.Pb.8.Sn.5.I | -21.03494 | 4.705201 | Non-indirect | 0.7407195
K.Ge.3.Pb.9.Sn.4.I | -19.02542 | 4.712953 | Non-indirect | 0.8126126
K.Ge.3.Pb.10.Sn.3.I | -16.39917 | 4.720857 | Non-indirect | 0.8385799
K.Ge.3.Pb.11.Sn.2.I | -13.08455 | 4.728915 | Non-indirect | 0.8700945
K.Ge.3.Pb.12.Sn.1.I | -8.75266 | 4.737129 | Non-indirect | 0.9146748
K.Ge.4.Pb.1.Sn.11.I | -20.39348 | 4.592694 | Non-indirect | 0.6200395
K.Ge.4.Pb.2.Sn.10.I | -22.48006 | 4.598004 | Non-indirect | 0.6264203
K.Ge.4.Pb.3.Sn.9.I | -23.5963 | 4.603444 | Non-indirect | 0.6420705
K.Ge.4.Pb.4.Sn.8.I | -24.01335 | 4.609014 | Non-indirect | 0.6599712
K.Ge.4.Pb.5.Sn.7.I | -23.79186 | 4.614717 | Non-indirect | 0.6850809
K.Ge.4.Pb.6.Sn.6.I | -23.01341 | 4.620552 | Non-indirect | 0.7158763
K.Ge.4.Pb.7.Sn.5.I | -21.70508 | 4.626521 | Non-indirect | 0.7533392
K.Ge.4.Pb.8.Sn.4.I | -19.8609 | 4.632625 | Non-indirect | 0.7950713
K.Ge.4.Pb.9.Sn.3.I | -17.38197 | 4.638866 | Non-indirect | 0.819672
K.Ge.4.Pb.10.Sn.2.I | -14.17002 | 4.645244 | Non-indirect | 0.85223
K.Ge.4.Pb.11.Sn.1.I | -9.965273 | 4.651761 | Non-indirect | 0.8925682
K.Ge.5.Pb.1.Sn.10.I | -20.31632 | 4.544513 | Non-indirect | 0.6122867
K.Ge.5.Pb.2.Sn.9.I | -22.21793 | 4.548522 | Non-indirect | 0.6158422
K.Ge.5.Pb.3.Sn.8.I | -23.13073 | 4.552649 | Non-indirect | 0.6358222
K.Ge.5.Pb.4.Sn.7.I | -23.25753 | 4.556898 | Non-indirect | 0.6529015
K.Ge.5.Pb.5.Sn.6.I | -22.78328 | 4.561268 | Non-indirect | 0.6844637
K.Ge.5.Pb.6.Sn.5.I | -21.72505 | 4.56576 | Non-indirect | 0.7134843
K.Ge.5.Pb.7.Sn.4.I | -20.08283 | 4.570375 | Non-indirect | 0.7517065
K.Ge.5.Pb.8.Sn.3.I | -17.79852 | 4.575115 | Non-indirect | 0.7973469
K.Ge.5.Pb.9.Sn.2.I | -14.73779 | 4.579979 | Non-indirect | 0.8301156
K.Ge.5.Pb.10.Sn.1.I | -10.62318 | 4.58497 | Non-indirect | 0.8711268
K.Ge.6.Pb.1.Sn.9.I | -19.9028 | 4.509459 | Non-indirect | 0.6168321
K.Ge.6.Pb.2.Sn.8.I | -21.62799 | 4.512256 | Non-indirect | 0.6155508
K.Ge.6.Pb.3.Sn.7.I | -22.24172 | 4.515166 | Non-indirect | 0.6405045
K.Ge.6.Pb.4.Sn.6.I | -22.1153 | 4.518188 | Non-indirect | 0.6557587
K.Ge.6.Pb.5.Sn.5.I | -21.33717 | 4.521323 | Non-indirect | 0.6899728
K.Ge.6.Pb.6.Sn.4.I | -19.93912 | 4.524572 | Non-indirect | 0.7179518
K.Ge.6.Pb.7.Sn.3.I | -17.86382 | 4.527936 | Non-indirect | 0.7602493
K.Ge.6.Pb.8.Sn.2.I | -15.03296 | 4.531416 | Non-indirect | 0.8046082
K.Ge.6.Pb.9.Sn.1.I | -11.09539 | 4.535011 | Non-indirect | 0.8463243
K.Ge.7.Pb.1.Sn.8.I | -19.15827 | 4.486695 | Non-indirect | 0.6299729
K.Ge.7.Pb.2.Sn.7.I | -20.59495 | 4.488352 | Non-indirect | 0.6376959
K.Ge.7.Pb.3.Sn.6.I | -20.97634 | 4.490115 | Non-indirect | 0.6580883
K.Ge.7.Pb.4.Sn.5.I | -20.55846 | 4.491985 | Non-indirect | 0.6745284
K.Ge.7.Pb.5.Sn.4.I | -19.45228 | 4.493962 | Non-indirect | 0.7061712
K.Ge.7.Pb.6.Sn.3.I | -17.6088 | 4.496047 | Non-indirect | 0.7376243
K.Ge.7.Pb.7.Sn.2.I | -14.99223 | 4.498239 | Non-indirect | 0.7763844
K.Ge.7.Pb.8.Sn.1.I | -11.31606 | 4.50054 | Non-indirect | 0.8217879
K.Ge.8.Pb.1.Sn.7.I | -18.09039 | 4.475586 | Non-indirect | 0.6562252
K.Ge.8.Pb.2.Sn.6.I | -19.25584 | 4.476156 | Non-indirect | 0.6668658
K.Ge.8.Pb.3.Sn.5.I | -19.35073 | 4.476827 | Non-indirect | 0.6845024
K.Ge.8.Pb.4.Sn.4.I | -18.59224 | 4.477601 | Non-indirect | 0.7069795
K.Ge.8.Pb.5.Sn.3.I | -17.05223 | 4.478477 | Non-indirect | 0.7346531
K.Ge.8.Pb.6.Sn.2.I | -14.65436 | 4.479455 | Non-indirect | 0.766817
K.Ge.8.Pb.7.Sn.1.I | -11.18348 | 4.480537 | Non-indirect | 0.8040582
K.Ge.9.Pb.1.Sn.6.I | -15.68404 | 4.475671 | Non-indirect | 0.6386371
K.Ge.9.Pb.2.Sn.5.I | -16.53562 | 4.475191 | Non-indirect | 0.6562156
K.Ge.9.Pb.3.Sn.4.I | -16.23567 | 4.474808 | Non-indirect | 0.681951
K.Ge.9.Pb.4.Sn.3.I | -14.9984 | 4.474525 | Non-indirect | 0.7141029
K.Ge.9.Pb.5.Sn.2.I | -12.84201 | 4.474342 | Non-indirect | 0.7472968
K.Ge.9.Pb.6.Sn.1.I | -9.520647 | 4.474258 | Non-indirect | 0.7858854
K.Ge.10.Pb.1.Sn.5.I | -13.06299 | 4.486645 | Non-indirect | 0.6347083
K.Ge.10.Pb.2.Sn.4.I | -13.57488 | 4.485136 | Non-indirect | 0.6524255
K.Ge.10.Pb.3.Sn.3.I | -12.79683 | 4.483725 | Non-indirect | 0.6878504
K.Ge.10.Pb.4.Sn.2.I | -10.94313 | 4.482411 | Non-indirect | 0.7278804
K.Ge.10.Pb.5.Sn.1.I | -7.821944 | 4.481194 | Non-indirect | 0.7696418
K.Ge.11.Pb.1.Sn.4.I | -10.09022 | 4.508343 | Non-indirect | 0.6381419
K.Ge.11.Pb.2.Sn.3.I | -10.11416 | 4.505816 | Non-indirect | 0.6652606
K.Ge.11.Pb.3.Sn.2.I | -8.772828 | 4.503387 | Non-indirect | 0.699991
K.Ge.11.Pb.4.Sn.1.I | -5.993961 | 4.501054 | Non-indirect | 0.7473624
K.Ge.12.Pb.1.Sn.3.I | -6.833745 | 4.540736 | Non-indirect | 0.6521195
K.Ge.12.Pb.2.Sn.2.I | -6.241717 | 4.537188 | Non-indirect | 0.687409
K.Ge.12.Pb.3.Sn.1.I | -3.992343 | 4.533738 | Non-indirect | 0.7282187
K.Ge.13.Pb.1.Sn.2.I | -2.838773 | 4.583924 | Non-indirect | 0.6616215
K.Ge.13.Pb.2.Sn.1.I | -1.384489 | 4.57934 | Non-indirect | 0.7001091
K.Ge.14.Pb.1.Sn.1.I | 1.78637 | 4.638139 | Non-indirect | 0.6869478
K.Ge.1.Pb.1.Zn.14.I | 77.53615 | 4.680582 | Indirect | 1.240642
K.Ge.1.Pb.2.Zn.13.I | 69.40021 | 4.614846 | Indirect | 1.254234
K.Ge.1.Pb.3.Zn.12.I | 61.54829 | 4.562 | Indirect | 1.251864
K.Ge.1.Pb.4.Zn.11.I | 54.11574 | 4.521669 | Indirect | 1.259935
K.Ge.1.Pb.5.Zn.10.I | 47.0494 | 4.493651 | Indirect | 1.247402
K.Ge.1.Pb.6.Zn.9.I | 39.84947 | 4.477915 | Indirect | 1.239677
K.Ge.1.Pb.7.Zn.8.I | 32.4365 | 4.474605 | Indirect | 1.204373
K.Ge.1.Pb.8.Zn.7.I | 26.08836 | 4.484048 | Indirect | 1.200497
K.Ge.1.Pb.9.Zn.6.I | 21.43671 | 4.506773 | Indirect | 1.166946
K.Ge.1.Pb.10.Zn.5.I | 17.21999 | 4.54353 | Indirect | 1.133451
K.Ge.1.Pb.11.Zn.4.I | 13.03863 | 4.595333 | Indirect | 1.107635
K.Ge.1.Pb.12.Zn.3.I | 9.292577 | 4.663505 | Indirect | 1.072368
K.Ge.1.Pb.13.Zn.2.I | 6.298783 | 4.749743 | Non-indirect | 1.014087
K.Ge.1.Pb.14.Zn.1.I | 3.418975 | 4.856217 | Non-indirect | 1.016577
K.Ge.2.Pb.1.Zn.13.I | 68.91212 | 4.682194 | Indirect | 1.191469
K.Ge.2.Pb.2.Zn.12.I | 60.59817 | 4.616165 | Indirect | 1.185967
K.Ge.2.Pb.3.Zn.11.I | 52.78832 | 4.563038 | Indirect | 1.18509
K.Ge.2.Pb.4.Zn.10.I | 45.51327 | 4.522431 | Indirect | 1.186288
K.Ge.2.Pb.5.Zn.9.I | 38.46775 | 4.49414 | Indirect | 1.17952
K.Ge.2.Pb.6.Zn.8.I | 31.16992 | 4.47813 | Indirect | 1.151828
K.Ge.2.Pb.7.Zn.7.I | 24.77744 | 4.474542 | Indirect | 1.142199
K.Ge.2.Pb.8.Zn.6.I | 18.62 | 4.483697 | Indirect | 1.13009
K.Ge.2.Pb.9.Zn.5.I | 14.14272 | 4.506118 | Indirect | 1.107298
K.Ge.2.Pb.10.Zn.4.I | 10.13152 | 4.542554 | Indirect | 1.080386
K.Ge.2.Pb.11.Zn.3.I | 6.327891 | 4.59401 | Indirect | 1.042398
K.Ge.2.Pb.12.Zn.2.I | 3.114023 | 4.6618 | Indirect | 1.016883
K.Ge.2.Pb.13.Zn.1.I | 0.5815759 | 4.747616 | Non-indirect | 0.9937568
K.Ge.3.Pb.1.Zn.12.I | 61.21164 | 4.683811 | Indirect | 1.126812
K.Ge.3.Pb.2.Zn.11.I | 52.91204 | 4.61749 | Indirect | 1.12633
K.Ge.3.Pb.3.Zn.10.I | 45.27138 | 4.564081 | Indirect | 1.119524
K.Ge.3.Pb.4.Zn.9.I | 38.00736 | 4.523199 | Indirect | 1.127002
K.Ge.3.Pb.5.Zn.8.I | 30.86809 | 4.494636 | Indirect | 1.100961
K.Ge.3.Pb.6.Zn.7.I | 24.33512 | 4.478352 | Indirect | 1.080384
K.Ge.3.Pb.7.Zn.6.I | 18.10269 | 4.474484 | Indirect | 1.076058
K.Ge.3.Pb.8.Zn.5.I | 12.20886 | 4.483351 | Indirect | 1.066262
K.Ge.3.Pb.9.Zn.4.I | 8.012173 | 4.505471 | Indirect | 1.046087
K.Ge.3.Pb.10.Zn.3.I | 4.331671 | 4.541585 | Indirect | 1.020496
K.Ge.3.Pb.11.Zn.2.I | 1.047168 | 4.592694 | Indirect | 0.9951757
K.Ge.3.Pb.12.Zn.1.I | -1.441487 | 4.660105 | Non-indirect | 0.9706545
K.Ge.4.Pb.1.Zn.11.I | 54.20667 | 4.685436 | Indirect | 1.038779
K.Ge.4.Pb.2.Zn.10.I | 45.89267 | 4.618822 | Indirect | 1.061117
K.Ge.4.Pb.3.Zn.9.I | 38.32707 | 4.565131 | Indirect | 1.047987
K.Ge.4.Pb.4.Zn.8.I | 31.17225 | 4.523974 | Indirect | 1.059424
K.Ge.4.Pb.5.Zn.7.I | 24.5398 | 4.495137 | Indirect | 1.031254
K.Ge.4.Pb.6.Zn.6.I | 18.21939 | 4.47858 | Indirect | 1.017791
K.Ge.4.Pb.7.Zn.5.I | 12.23722 | 4.474433 | Indirect | 1.019749
K.Ge.4.Pb.8.Zn.4.I | 6.536861 | 4.483013 | Indirect | 1.016559
K.Ge.4.Pb.9.Zn.3.I | 2.850247 | 4.504831 | Indirect | 0.985098
K.Ge.4.Pb.10.Zn.2.I | -0.5643533 | 4.540624 | Indirect | 0.9768391
K.Ge.4.Pb.11.Zn.1.I | -2.845842 | 4.591387 | Non-indirect | 0.9478386
K.Ge.5.Pb.1.Zn.10.I | 47.66531 | 4.687067 | Indirect | 0.9792949
K.Ge.5.Pb.2.Zn.9.I | 39.31528 | 4.62016 | Indirect | 0.9895094
K.Ge.5.Pb.3.Zn.8.I | 31.96105 | 4.566187 | Indirect | 0.985548
K.Ge.5.Pb.4.Zn.7.I | 25.2289 | 4.524754 | Indirect | 0.9958949
K.Ge.5.Pb.5.Zn.6.I | 18.77844 | 4.495645 | Indirect | 0.9704458
K.Ge.5.Pb.6.Zn.5.I | 12.68242 | 4.478814 | Indirect | 0.9682664
K.Ge.5.Pb.7.Zn.4.I | 6.974716 | 4.474389 | Indirect | 0.9668069
K.Ge.5.Pb.8.Zn.3.I | 1.94661 | 4.48268 | Indirect | 0.9610321
K.Ge.5.Pb.9.Zn.2.I | -1.361942 | 4.504197 | Indirect | 0.9438396
K.Ge.5.Pb.10.Zn.1.I | -3.8509 | 4.53967 | Non-indirect | 0.9296514
K.Ge.6.Pb.1.Zn.9.I | 41.51529 | 4.688705 | Indirect | 0.9107145
K.Ge.6.Pb.2.Zn.8.I | 33.18815 | 4.621505 | Indirect | 0.9357533
K.Ge.6.Pb.3.Zn.7.I | 26.45168 | 4.567249 | Indirect | 0.9202729
K.Ge.6.Pb.4.Zn.6.I | 19.75027 | 4.52554 | Indirect | 0.9193155
K.Ge.6.Pb.5.Zn.5.I | 13.55066 | 4.496158 | Indirect | 0.917495
K.Ge.6.Pb.6.Zn.4.I | 7.719306 | 4.479054 | Indirect | 0.9195981
K.Ge.6.Pb.7.Zn.3.I | 2.631591 | 4.474351 | Indirect | 0.9160557
K.Ge.6.Pb.8.Zn.2.I | -1.895239 | 4.482355 | Non-indirect | 0.9107334
K.Ge.6.Pb.9.Zn.1.I | -4.443281 | 4.503571 | Non-indirect | 0.9001917
K.Ge.7.Pb.1.Zn.8.I | 35.74126 | 4.690349 | Indirect | 0.8682191
K.Ge.7.Pb.2.Zn.7.I | 27.91619 | 4.622856 | Indirect | 0.8682444
K.Ge.7.Pb.3.Zn.6.I | 21.26971 | 4.568317 | Indirect | 0.8792217
K.Ge.7.Pb.4.Zn.5.I | 14.7434 | 4.526333 | Indirect | 0.8743365
K.Ge.7.Pb.5.Zn.4.I | 8.803192 | 4.496678 | Indirect | 0.8752025
K.Ge.7.Pb.6.Zn.3.I | 3.566214 | 4.4793 | Indirect | 0.8712196
K.Ge.7.Pb.7.Zn.2.I | -0.9727778 | 4.474319 | Non-indirect | 0.8692563
K.Ge.7.Pb.8.Zn.1.I | -4.733346 | 4.482036 | Non-indirect | 0.8739219
K.Ge.8.Pb.1.Zn.7.I | 30.55685 | 4.692 | Indirect | 0.8234284
K.Ge.8.Pb.2.Zn.6.I | 23.02677 | 4.624213 | Indirect | 0.8266201
K.Ge.8.Pb.3.Zn.5.I | 16.57165 | 4.569391 | Indirect | 0.8342229
K.Ge.8.Pb.4.Zn.4.I | 10.12146 | 4.527131 | Indirect | 0.835515
K.Ge.8.Pb.5.Zn.3.I | 4.886319 | 4.497204 | Indirect | 0.8232678
K.Ge.8.Pb.6.Zn.2.I | 0.08502401 | 4.479552 | Non-indirect | 0.8450158
K.Ge.8.Pb.7.Zn.1.I | -3.652005 | 4.474293 | Non-indirect | 0.8412732
K.Ge.9.Pb.1.Zn.6.I | 25.80243 | 4.693658 | Indirect | 0.7956657
K.Ge.9.Pb.2.Zn.5.I | 18.55758 | 4.625577 | Indirect | 0.8071555
K.Ge.9.Pb.3.Zn.4.I | 12.19532 | 4.570472 | Indirect | 0.793937
K.Ge.9.Pb.4.Zn.3.I | 6.413262 | 4.527936 | Indirect | 0.7946396
K.Ge.9.Pb.5.Zn.2.I | 1.709846 | 4.497736 | Non-indirect | 0.8124573
K.Ge.9.Pb.6.Zn.1.I | -2.197824 | 4.479811 | Non-indirect | 0.824625
K.Ge.10.Pb.1.Zn.5.I | 21.41993 | 4.695323 | Indirect | 0.7365679
K.Ge.10.Pb.2.Zn.4.I | 14.37 | 4.626947 | Indirect | 0.777606
K.Ge.10.Pb.3.Zn.3.I | 8.431647 | 4.571559 | Indirect | 0.762022
K.Ge.10.Pb.4.Zn.2.I | 3.328053 | 4.528746 | Non-indirect | 0.7783479
K.Ge.10.Pb.5.Zn.1.I | -0.5958394 | 4.498274 | Non-indirect | 0.7966438
K.Ge.11.Pb.1.Zn.4.I | 17.31751 | 4.696994 | Indirect | 0.7372607
K.Ge.11.Pb.2.Zn.3.I | 10.80441 | 4.628323 | Indirect | 0.730655
K.Ge.11.Pb.3.Zn.2.I | 5.389888 | 4.572652 | Non-indirect | 0.7480862
K.Ge.11.Pb.4.Zn.1.I | 1.057635 | 4.529563 | Non-indirect | 0.7653053
K.Ge.12.Pb.1.Zn.3.I | 13.76857 | 4.698672 | Indirect | 0.7205124
K.Ge.12.Pb.2.Zn.2.I | 7.703386 | 4.629706 | Non-indirect | 0.7252723
K.Ge.12.Pb.3.Zn.1.I | 3.169101 | 4.573751 | Non-indirect | 0.7416376
K.Ge.13.Pb.1.Zn.2.I | 10.85862 | 4.700356 | Non-indirect | 0.6908418
K.Ge.13.Pb.2.Zn.1.I | 5.565835 | 4.631095 | Non-indirect | 0.7209454
K.Ge.14.Pb.1.Zn.1.I | 8.639769 | 4.702048 | Non-indirect | 0.6868669
K.Ge.1.Sn.1.Zn.14.I | 75.77776 | 4.687067 | Indirect | 1.168817
K.Ge.1.Sn.2.Zn.13.I | 66.17577 | 4.625577 | Indirect | 1.100366
K.Ge.1.Sn.3.Zn.12.I | 57.15144 | 4.574856 | Indirect | 1.032235
K.Ge.1.Sn.4.Zn.11.I | 48.71533 | 4.534592 | Indirect | 0.9809144
K.Ge.1.Sn.5.Zn.10.I | 40.73941 | 4.504589 | Indirect | 0.9305478
K.Ge.1.Sn.6.Zn.9.I | 32.83778 | 4.484774 | Indirect | 0.9142428
K.Ge.1.Sn.7.Zn.8.I | 25.06231 | 4.475191 | Indirect | 0.9055077
K.Ge.1.Sn.8.Zn.7.I | 17.96751 | 4.476004 | Indirect | 0.870343
K.Ge.1.Sn.9.Zn.6.I | 12.69714 | 4.48751 | Indirect | 0.7482008
K.Ge.1.Sn.10.Zn.5.I | 7.555247 | 4.510148 | Indirect | 0.6744752
K.Ge.1.Sn.11.Zn.4.I | 2.290718 | 4.544513 | Indirect | 0.6343823
K.Ge.1.Sn.12.Zn.3.I | -2.347518 | 4.591387 | Indirect | 0.5994409
K.Ge.1.Sn.13.Zn.2.I | -6.563472 | 4.651761 | Non-indirect | 0.599739
K.Ge.1.Sn.14.Zn.1.I | -10.17562 | 4.726886 | Non-indirect | 0.5902727
K.Ge.2.Sn.1.Zn.13.I | 67.22126 | 4.688705 | Indirect | 1.118194
K.Ge.2.Sn.2.Zn.12.I | 57.54503 | 4.626947 | Indirect | 1.045381
K.Ge.2.Sn.3.Zn.11.I | 48.63284 | 4.575968 | Indirect | 0.9885908
K.Ge.2.Sn.4.Zn.10.I | 40.2974 | 4.535451 | Indirect | 0.9213746
K.Ge.2.Sn.5.Zn.9.I | 32.32149 | 4.5052 | Indirect | 0.8746012
K.Ge.2.Sn.6.Zn.8.I | 24.50629 | 4.485136 | Indirect | 0.9009188
K.Ge.2.Sn.7.Zn.7.I | 17.24231 | 4.475301 | Indirect | 0.8587516
K.Ge.2.Sn.8.Zn.6.I | 10.41479 | 4.475858 | Indirect | 0.8137861
K.Ge.2.Sn.9.Zn.5.I | 5.226433 | 4.487099 | Indirect | 0.7239376
K.Ge.2.Sn.10.Zn.4.I | 0.0604598 | 4.509459 | Indirect | 0.6704019
K.Ge.2.Sn.11.Zn.3.I | -4.645459 | 4.54353 | Indirect | 0.623304
K.Ge.2.Sn.12.Zn.2.I | -8.811861 | 4.590087 | Non-indirect | 0.6006635
K.Ge.2.Sn.13.Zn.1.I | -12.37242 | 4.650119 | Non-indirect | 0.5951228
K.Ge.3.Sn.1.Zn.12.I | 59.59504 | 4.690349 | Indirect | 1.047912
K.Ge.3.Sn.2.Zn.11.I | 49.9845 | 4.628323 | Indirect | 0.9803991
K.Ge.3.Sn.3.Zn.10.I | 41.04912 | 4.577086 | Indirect | 0.9210018
K.Ge.3.Sn.4.Zn.9.I | 32.79352 | 4.536317 | Indirect | 0.8835316
K.Ge.3.Sn.5.Zn.8.I | 24.96772 | 4.505816 | Indirect | 0.8272148
K.Ge.3.Sn.6.Zn.7.I | 17.51688 | 4.485504 | Indirect | 0.8416271
K.Ge.3.Sn.7.Zn.6.I | 10.47483 | 4.475419 | Indirect | 0.8026414
K.Ge.3.Sn.8.Zn.5.I | 3.828332 | 4.475719 | Indirect | 0.7806029
K.Ge.3.Sn.9.Zn.4.I | -1.212425 | 4.486695 | Indirect | 0.7050247
K.Ge.3.Sn.10.Zn.3.I | -5.987863 | 4.508777 | Indirect | 0.6549381
K.Ge.3.Sn.11.Zn.2.I | -10.14329 | 4.542554 | Non-indirect | 0.6209628
K.Ge.3.Sn.12.Zn.1.I | -13.6917 | 4.588796 | Non-indirect | 0.6072434
K.Ge.4.Sn.1.Zn.11.I | 52.58406 | 4.692 | Indirect | 0.9678645
K.Ge.4.Sn.2.Zn.10.I | 42.95222 | 4.629706 | Indirect | 0.9422579
K.Ge.4.Sn.3.Zn.9.I | 34.17951 | 4.57821 | Indirect | 0.867577
K.Ge.4.Sn.4.Zn.8.I | 25.91814 | 4.537188 | Indirect | 0.8401797
K.Ge.4.Sn.5.Zn.7.I | 18.55105 | 4.506439 | Indirect | 0.8107723
K.Ge.4.Sn.6.Zn.6.I | 11.27877 | 4.485879 | Indirect | 0.7877894
K.Ge.4.Sn.7.Zn.5.I | 4.425762 | 4.475542 | Indirect | 0.7572322
K.Ge.4.Sn.8.Zn.4.I | -1.923107 | 4.475586 | Indirect | 0.7496635
K.Ge.4.Sn.9.Zn.3.I | -6.567479 | 4.486297 | Indirect | 0.6751713
K.Ge.4.Sn.10.Zn.2.I | -11.02128 | 4.508102 | Non-indirect | 0.6506306
K.Ge.4.Sn.11.Zn.1.I | -14.40505 | 4.541585 | Non-indirect | 0.6176139
K.Ge.5.Sn.1.Zn.10.I | 46.05262 | 4.693658 | Indirect | 0.9099816
K.Ge.5.Sn.2.Zn.9.I | 36.43181 | 4.631095 | Indirect | 0.8867911
K.Ge.5.Sn.3.Zn.8.I | 27.72096 | 4.57934 | Indirect | 0.8516251
K.Ge.5.Sn.4.Zn.7.I | 19.94765 | 4.538066 | Indirect | 0.7858846
K.Ge.5.Sn.5.Zn.6.I | 12.64149 | 4.507068 | Indirect | 0.7680542
K.Ge.5.Sn.6.Zn.5.I | 5.595696 | 4.486259 | Indirect | 0.7416793
K.Ge.5.Sn.7.Zn.4.I | -0.933514 | 4.475671 | Indirect | 0.7336582
K.Ge.5.Sn.8.Zn.3.I | -6.764148 | 4.47546 | Indirect | 0.716697
K.Ge.5.Sn.9.Zn.2.I | -10.95222 | 4.485906 | Non-indirect | 0.6562641
K.Ge.5.Sn.10.Zn.1.I | -14.65558 | 4.507434 | Non-indirect | 0.6326432
K.Ge.6.Sn.1.Zn.9.I | 39.86737 | 4.695323 | Indirect | 0.8556389
K.Ge.6.Sn.2.Zn.8.I | 30.23738 | 4.632491 | Indirect | 0.8687146
K.Ge.6.Sn.3.Zn.7.I | 22.11707 | 4.580477 | Indirect | 0.798556
K.Ge.6.Sn.4.Zn.6.I | 14.42766 | 4.53895 | Indirect | 0.765592
K.Ge.6.Sn.5.Zn.5.I | 7.32644 | 4.507702 | Indirect | 0.7394885
K.Ge.6.Sn.6.Zn.4.I | 0.4750968 | 4.486645 | Indirect | 0.7230057
K.Ge.6.Sn.7.Zn.3.I | -5.426904 | 4.475807 | Indirect | 0.7004144
K.Ge.6.Sn.8.Zn.2.I | -10.77766 | 4.475339 | Non-indirect | 0.6780866
K.Ge.6.Sn.9.Zn.1.I | -14.33668 | 4.485521 | Non-indirect | 0.6420518
K.Ge.7.Sn.1.Zn.8.I | 34.03236 | 4.696994 | Indirect | 0.8078673
K.Ge.7.Sn.2.Zn.7.I | 24.91347 | 4.633893 | Indirect | 0.8080862
K.Ge.7.Sn.3.Zn.6.I | 16.94509 | 4.58162 | Indirect | 0.7414775
K.Ge.7.Sn.4.Zn.5.I | 9.371273 | 4.53984 | Indirect | 0.7153367
K.Ge.7.Sn.5.Zn.4.I | 2.423103 | 4.508343 | Indirect | 0.7084103
K.Ge.7.Sn.6.Zn.3.I | -3.787896 | 4.487037 | Indirect | 0.688961
K.Ge.7.Sn.7.Zn.2.I | -9.261346 | 4.475949 | Non-indirect | 0.6540666
K.Ge.7.Sn.8.Zn.1.I | -13.81143 | 4.475225 | Non-indirect | 0.6633253
K.Ge.8.Sn.1.Zn.7.I | 28.87075 | 4.698672 | Indirect | 0.7679279
K.Ge.8.Sn.2.Zn.6.I | 19.96017 | 4.635302 | Indirect | 0.7535234
K.Ge.8.Sn.3.Zn.5.I | 12.20063 | 4.582769 | Indirect | 0.7082202
K.Ge.8.Sn.4.Zn.4.I | 4.752048 | 4.540736 | Indirect | 0.7010254
K.Ge.8.Sn.5.Zn.3.I | -1.611076 | 4.50899 | Indirect | 0.6705285
K.Ge.8.Sn.6.Zn.2.I | -7.337265 | 4.487436 | Non-indirect | 0.6802876
K.Ge.8.Sn.7.Zn.1.I | -12.02918 | 4.476097 | Non-indirect | 0.6415489
K.Ge.9.Sn.1.Zn.6.I | 24.13244 | 4.700356 | Indirect | 0.7379299
K.Ge.9.Sn.2.Zn.5.I | 15.47347 | 4.636717 | Indirect | 0.6962532
K.Ge.9.Sn.3.Zn.4.I | 7.825951 | 4.583924 | Indirect | 0.6853952
K.Ge.9.Sn.4.Zn.3.I | 0.9507071 | 4.541638 | Indirect | 0.6542206
K.Ge.9.Sn.5.Zn.2.I | -4.926249 | 4.509643 | Non-indirect | 0.6220018
K.Ge.9.Sn.6.Zn.1.I | -9.838153 | 4.48784 | Non-indirect | 0.6447732
K.Ge.10.Sn.1.Zn.5.I | 19.78868 | 4.702048 | Indirect | 0.6990525
K.Ge.10.Sn.2.Zn.4.I | 11.30276 | 4.638139 | Indirect | 0.6926309
K.Ge.10.Sn.3.Zn.3.I | 4.163252 | 4.585085 | Indirect | 0.6467685
K.Ge.10.Sn.4.Zn.2.I | -2.220464 | 4.542546 | Non-indirect | 0.6199878
K.Ge.10.Sn.5.Zn.1.I | -7.30853 | 4.510302 | Non-indirect | 0.6247618
K.Ge.11.Sn.1.Zn.4.I | 15.62043 | 4.703746 | Indirect | 0.6789178
K.Ge.11.Sn.2.Zn.3.I | 7.711703 | 4.639566 | Indirect | 0.6578608
K.Ge.11.Sn.3.Zn.2.I | 1.051829 | 4.586253 | Non-indirect | 0.6329271
K.Ge.11.Sn.4.Zn.1.I | -4.565918 | 4.543461 | Non-indirect | 0.6149537
K.Ge.12.Sn.1.Zn.3.I | 12.11347 | 4.705451 | Indirect | 0.6651871
K.Ge.12.Sn.2.Zn.2.I | 4.731306 | 4.641001 | Non-indirect | 0.6499857
K.Ge.12.Sn.3.Zn.1.I | -1.252112 | 4.587427 | Non-indirect | 0.6143963
K.Ge.13.Sn.1.Zn.2.I | 9.179066 | 4.707162 | Non-indirect | 0.6474615
K.Ge.13.Sn.2.Zn.1.I | 2.490382 | 4.642442 | Non-indirect | 0.6305624
K.Ge.14.Sn.1.Zn.1.I | 7.035214 | 4.70888 | Non-indirect | 0.6369318
K.Hg.1.Pb.1.Sn.14.I | -15.65914 | 4.905067 | Non-indirect | 0.5356944
K.Hg.1.Pb.2.Sn.13.I | -18.26721 | 4.916442 | Non-indirect | 0.5561789
K.Hg.1.Pb.3.Sn.12.I | -19.88296 | 4.928011 | Non-indirect | 0.5677882
K.Hg.1.Pb.4.Sn.11.I | -20.82023 | 4.939776 | Non-indirect | 0.5858023
K.Hg.1.Pb.5.Sn.10.I | -21.21765 | 4.95174 | Non-indirect | 0.6055393
K.Hg.1.Pb.6.Sn.9.I | -21.13467 | 4.963905 | Non-indirect | 0.6315622
K.Hg.1.Pb.7.Sn.8.I | -20.59438 | 4.976275 | Non-indirect | 0.6507536
K.Hg.1.Pb.8.Sn.7.I | -19.65035 | 4.988851 | Non-indirect | 0.6746297
K.Hg.1.Pb.9.Sn.6.I | -18.27417 | 5.001637 | Non-indirect | 0.6954139
K.Hg.1.Pb.10.Sn.5.I | -16.4517 | 5.014636 | Non-indirect | 0.7333728
K.Hg.1.Pb.11.Sn.4.I | -14.14747 | 5.02785 | Non-indirect | 0.7619109
K.Hg.1.Pb.12.Sn.3.I | -11.29299 | 5.041282 | Non-indirect | 0.7966272
K.Hg.1.Pb.13.Sn.2.I | -7.753557 | 5.054936 | Non-indirect | 0.8392193
K.Hg.1.Pb.14.Sn.1.I | -3.255538 | 5.068814 | Non-indirect | 0.8898818
K.Hg.2.Pb.1.Sn.13.I | -16.15811 | 4.86941 | Non-indirect | 0.4358649
K.Hg.2.Pb.2.Sn.12.I | -18.6052 | 4.880171 | Non-indirect | 0.4601516
K.Hg.2.Pb.3.Sn.11.I | -20.07975 | 4.891118 | Non-indirect | 0.4796024
K.Hg.2.Pb.4.Sn.10.I | -20.83293 | 4.902254 | Non-indirect | 0.4997597
K.Hg.2.Pb.5.Sn.9.I | -21.04392 | 4.91358 | Non-indirect | 0.5196991
K.Hg.2.Pb.6.Sn.8.I | -20.76559 | 4.9251 | Non-indirect | 0.5451881
K.Hg.2.Pb.7.Sn.7.I | -20.03353 | 4.936816 | Non-indirect | 0.5724306
K.Hg.2.Pb.8.Sn.6.I | -18.8494 | 4.94873 | Non-indirect | 0.5977133
K.Hg.2.Pb.9.Sn.5.I | -17.18419 | 4.960845 | Indirect | 0.6228306
K.Hg.2.Pb.10.Sn.4.I | -15.0093 | 4.973163 | Indirect | 0.6599014
K.Hg.2.Pb.11.Sn.3.I | -12.28598 | 4.985688 | Indirect | 0.6989238
K.Hg.2.Pb.12.Sn.2.I | -8.806591 | 4.998421 | Indirect | 0.7451687
K.Hg.2.Pb.13.Sn.1.I | -4.319232 | 5.011366 | Non-indirect | 0.8389006
K.Hg.3.Pb.1.Sn.12.I | -15.87154 | 4.835696 | Non-indirect | 0.3635336
K.Hg.3.Pb.2.Sn.11.I | -18.13415 | 4.845867 | Indirect | 0.377345
K.Hg.3.Pb.3.Sn.10.I | -19.42009 | 4.856217 | Indirect | 0.4044139
K.Hg.3.Pb.4.Sn.9.I | -20.00088 | 4.866748 | Indirect | 0.4274202
K.Hg.3.Pb.5.Sn.8.I | -19.98727 | 4.877463 | Indirect | 0.4532944
K.Hg.3.Pb.6.Sn.7.I | -19.50541 | 4.888364 | Indirect | 0.4709653
K.Hg.3.Pb.7.Sn.6.I | -18.5229 | 4.899452 | Indirect | 0.5022331
K.Hg.3.Pb.8.Sn.5.I | -17.0248 | 4.910731 | Indirect | 0.5348401
K.Hg.3.Pb.9.Sn.4.I | -14.98838 | 4.922202 | Indirect | 0.6272804
K.Hg.3.Pb.10.Sn.3.I | -12.40727 | 4.933868 | Indirect | 0.6659465
K.Hg.3.Pb.11.Sn.2.I | -9.085559 | 4.945733 | Indirect | 0.7108911
K.Hg.3.Pb.12.Sn.1.I | -4.723731 | 4.957797 | Indirect | 0.7676127
K.Hg.4.Pb.1.Sn.11.I | -15.19328 | 4.803851 | Indirect | 0.3070535
K.Hg.4.Pb.2.Sn.10.I | -17.27643 | 4.813455 | Indirect | 0.3278835
K.Hg.4.Pb.3.Sn.9.I | -18.35681 | 4.823231 | Indirect | 0.3533361
K.Hg.4.Pb.4.Sn.8.I | -18.73347 | 4.833181 | Indirect | 0.37321
K.Hg.4.Pb.5.Sn.7.I | -18.49436 | 4.843307 | Indirect | 0.4043381
K.Hg.4.Pb.6.Sn.6.I | -17.73238 | 4.853613 | Indirect | 0.4394704
K.Hg.4.Pb.7.Sn.5.I | -16.43715 | 4.864098 | Indirect | 0.4736902
K.Hg.4.Pb.8.Sn.4.I | -14.58244 | 4.874767 | Indirect | 0.5196439
K.Hg.4.Pb.9.Sn.3.I | -12.10299 | 4.885621 | Indirect | 0.5808205
K.Hg.4.Pb.10.Sn.2.I | -8.894164 | 4.896662 | Indirect | 0.6543464
K.Hg.4.Pb.11.Sn.1.I | -4.583992 | 4.907893 | Indirect | 0.7245808
K.Hg.5.Pb.1.Sn.10.I | -13.81327 | 4.773807 | Indirect | 0.248817
K.Hg.5.Pb.2.Sn.9.I | -15.72787 | 4.782864 | Indirect | 0.2779432
K.Hg.5.Pb.3.Sn.8.I | -16.61864 | 4.792086 | Indirect | 0.3043353
K.Hg.5.Pb.4.Sn.7.I | -16.75432 | 4.801477 | Indirect | 0.3357235
K.Hg.5.Pb.5.Sn.6.I | -16.2567 | 4.811038 | Indirect | 0.3926674
K.Hg.5.Pb.6.Sn.5.I | -15.13484 | 4.82077 | Indirect | 0.4561542
K.Hg.5.Pb.7.Sn.4.I | -13.42319 | 4.830677 | Indirect | 0.4704676
K.Hg.5.Pb.8.Sn.3.I | -11.10882 | 4.840759 | Indirect | 0.5352372
K.Hg.5.Pb.9.Sn.2.I | -8.026491 | 4.851019 | Indirect | 0.6154485
K.Hg.5.Pb.10.Sn.1.I | -3.872193 | 4.86146 | Indirect | 0.6785848
K.Hg.6.Pb.1.Sn.9.I | -12.08717 | 4.745499 | Indirect | 0.2245876
K.Hg.6.Pb.2.Sn.8.I | -13.8345 | 4.754028 | Indirect | 0.2514402
K.Hg.6.Pb.3.Sn.7.I | -14.54795 | 4.762717 | Indirect | 0.2913123
K.Hg.6.Pb.4.Sn.6.I | -14.45093 | 4.771569 | Indirect | 0.3326941
K.Hg.6.Pb.5.Sn.5.I | -13.69099 | 4.780584 | Indirect | 0.394804
K.Hg.6.Pb.6.Sn.4.I | -12.26467 | 4.789765 | Indirect | 0.4642393
K.Hg.6.Pb.7.Sn.3.I | -10.13816 | 4.799114 | Indirect | 0.5239455
K.Hg.6.Pb.8.Sn.2.I | -7.229757 | 4.808632 | Indirect | 0.6076617
K.Hg.6.Pb.9.Sn.1.I | -3.282051 | 4.818321 | Indirect | 0.6773115
K.Hg.7.Pb.1.Sn.8.I | -10.26776 | 4.718867 | Indirect | 0.2418536
K.Hg.7.Pb.2.Sn.7.I | -11.7392 | 4.726886 | Indirect | 0.302654
K.Hg.7.Pb.3.Sn.6.I | -12.13473 | 4.735061 | Indirect | 0.3726856
K.Hg.7.Pb.4.Sn.5.I | -11.74048 | 4.743391 | Indirect | 0.4188451
K.Hg.7.Pb.5.Sn.4.I | -10.61289 | 4.751881 | Indirect | 0.4698329
K.Hg.7.Pb.6.Sn.3.I | -8.761167 | 4.76053 | Indirect | 0.5446212
K.Hg.7.Pb.7.Sn.2.I | -6.085645 | 4.76934 | Indirect | 0.6168758
K.Hg.7.Pb.8.Sn.1.I | -2.352588 | 4.778315 | Indirect | 0.6925724
K.Hg.8.Pb.1.Sn.7.I | -8.288485 | 4.693855 | Indirect | 0.3158944
K.Hg.8.Pb.2.Sn.6.I | -9.544283 | 4.701381 | Indirect | 0.3820756
K.Hg.8.Pb.3.Sn.5.I | -9.67786 | 4.709058 | Indirect | 0.4581408
K.Hg.8.Pb.4.Sn.4.I | -8.968321 | 4.716886 | Indirect | 0.5180748
K.Hg.8.Pb.5.Sn.3.I | -7.459554 | 4.724867 | Indirect | 0.6012322
K.Hg.8.Pb.6.Sn.2.I | -5.099012 | 4.733002 | Indirect | 0.6693074
K.Hg.8.Pb.7.Sn.1.I | -1.592418 | 4.741294 | Indirect | 0.7445239
K.Hg.9.Pb.1.Sn.6.I | -5.20721 | 4.67041 | Indirect | 0.3698769
K.Hg.9.Pb.2.Sn.5.I | -6.182686 | 4.67746 | Indirect | 0.44388
K.Hg.9.Pb.3.Sn.4.I | -5.986926 | 4.684655 | Indirect | 0.5203729
K.Hg.9.Pb.4.Sn.3.I | -4.772561 | 4.691996 | Indirect | 0.5899891
K.Hg.9.Pb.5.Sn.2.I | -2.595696 | 4.699486 | Indirect | 0.6630906
K.Hg.9.Pb.6.Sn.1.I | 0.7834401 | 4.707125 | Indirect | 0.7432463
K.Hg.10.Pb.1.Sn.5.I | -1.877911 | 4.648485 | Indirect | 0.4468822
K.Hg.10.Pb.2.Sn.4.I | -2.477306 | 4.655073 | Indirect | 0.5037171
K.Hg.10.Pb.3.Sn.3.I | -1.688741 | 4.6618 | Indirect | 0.5977745
K.Hg.10.Pb.4.Sn.2.I | 0.1112143 | 4.668671 | Indirect | 0.6799071
K.Hg.10.Pb.5.Sn.1.I | 3.157394 | 4.675684 | Indirect | 0.7631574
K.Hg.11.Pb.1.Sn.4.I | 1.738152 | 4.628034 | Indirect | 0.5157515
K.Hg.11.Pb.2.Sn.3.I | 1.621524 | 4.634172 | Indirect | 0.597293
K.Hg.11.Pb.3.Sn.2.I | 3.001395 | 4.640447 | Indirect | 0.6777532
K.Hg.11.Pb.4.Sn.1.I | 5.762062 | 4.64686 | Indirect | 0.7645659
K.Hg.12.Pb.1.Sn.3.I | 5.700082 | 4.609014 | Indirect | 0.6007982
K.Hg.12.Pb.2.Sn.2.I | 6.261362 | 4.614717 | Indirect | 0.6904744
K.Hg.12.Pb.3.Sn.1.I | 8.493196 | 4.620552 | Indirect | 0.776395
K.Hg.13.Pb.1.Sn.2.I | 10.56944 | 4.591387 | Indirect | 0.6840819
K.Hg.13.Pb.2.Sn.1.I | 12.07605 | 4.596665 | Indirect | 0.76978
K.Hg.14.Pb.1.Sn.1.I | 16.17275 | 4.575115 | Indirect | 0.7649271
K.Hg.1.Pb.1.Zn.14.I | 77.84353 | 4.636717 | Indirect | 1.247424
K.Hg.1.Pb.2.Zn.13.I | 69.76627 | 4.57934 | Indirect | 1.266637
K.Hg.1.Pb.3.Zn.12.I | 61.94834 | 4.534592 | Indirect | 1.268232
K.Hg.1.Pb.4.Zn.11.I | 54.3898 | 4.502208 | Indirect | 1.267119
K.Hg.1.Pb.5.Zn.10.I | 47.34661 | 4.482098 | Indirect | 1.257572
K.Hg.1.Pb.6.Zn.9.I | 40.17272 | 4.474342 | Indirect | 1.255077
K.Hg.1.Pb.7.Zn.8.I | 32.73567 | 4.479201 | Indirect | 1.230152
K.Hg.1.Pb.8.Zn.7.I | 27.68367 | 4.497129 | Indirect | 1.202949
K.Hg.1.Pb.9.Zn.6.I | 23.37087 | 4.528795 | Indirect | 1.132026
K.Hg.1.Pb.10.Zn.5.I | 18.98985 | 4.575115 | Indirect | 1.100412
K.Hg.1.Pb.11.Zn.4.I | 14.5821 | 4.637293 | Indirect | 1.05592
K.Hg.1.Pb.12.Zn.3.I | 10.94779 | 4.716886 | Indirect | 1.006828
K.Hg.1.Pb.13.Zn.2.I | 7.606289 | 4.815882 | Indirect | 0.9787625
K.Hg.1.Pb.14.Zn.1.I | 4.512395 | 4.936816 | Non-indirect | 0.9560069
K.Hg.2.Pb.1.Zn.13.I | 69.49796 | 4.599512 | Indirect | 1.215193
K.Hg.2.Pb.2.Zn.12.I | 61.30752 | 4.550033 | Indirect | 1.224713
K.Hg.2.Pb.3.Zn.11.I | 53.5391 | 4.512998 | Indirect | 1.209392
K.Hg.2.Pb.4.Zn.10.I | 46.05736 | 4.488251 | Indirect | 1.219376
K.Hg.2.Pb.5.Zn.9.I | 39.01781 | 4.475807 | Indirect | 1.205283
K.Hg.2.Pb.6.Zn.8.I | 31.80404 | 4.475858 | Indirect | 1.206351
K.Hg.2.Pb.7.Zn.7.I | 26.50211 | 4.488783 | Indirect | 1.173091
K.Hg.2.Pb.8.Zn.6.I | 21.95098 | 4.515166 | Indirect | 1.12741
K.Hg.2.Pb.9.Zn.5.I | 17.58635 | 4.555824 | Indirect | 1.042193
K.Hg.2.Pb.10.Zn.4.I | 13.21177 | 4.611849 | Indirect | 0.9849295
K.Hg.2.Pb.11.Zn.3.I | 9.524356 | 4.684655 | Indirect | 0.9578369
K.Hg.2.Pb.12.Zn.2.I | 6.060156 | 4.776056 | Indirect | 0.9298679
K.Hg.2.Pb.13.Zn.1.I | 3.237484 | 4.888364 | Indirect | 0.8889368
K.Hg.3.Pb.1.Zn.12.I | 62.18921 | 4.567249 | Indirect | 1.17969
K.Hg.3.Pb.2.Zn.11.I | 53.97943 | 4.52554 | Indirect | 1.180364
K.Hg.3.Pb.3.Zn.10.I | 46.26367 | 4.496158 | Indirect | 1.171718
K.Hg.3.Pb.4.Zn.9.I | 38.84863 | 4.479054 | Indirect | 1.172378
K.Hg.3.Pb.5.Zn.8.I | 31.79051 | 4.474351 | Indirect | 1.157016
K.Hg.3.Pb.6.Zn.7.I | 26.57598 | 4.482355 | Indirect | 1.081819
K.Hg.3.Pb.7.Zn.6.I | 21.42771 | 4.503571 | Indirect | 1.062171
K.Hg.3.Pb.8.Zn.5.I | 16.7428 | 4.538724 | Indirect | 1.013295
K.Hg.3.Pb.9.Zn.4.I | 12.42022 | 4.588796 | Indirect | 0.9495354
K.Hg.3.Pb.10.Zn.3.I | 8.767859 | 4.655073 | Indirect | 0.8996508
K.Hg.3.Pb.11.Zn.2.I | 5.70526 | 4.739206 | Indirect | 0.8675045
K.Hg.3.Pb.12.Zn.1.I | 2.734704 | 4.843307 | Indirect | 0.8376873
K.Hg.4.Pb.1.Zn.11.I | 55.61509 | 4.53984 | Indirect | 1.14138
K.Hg.4.Pb.2.Zn.10.I | 47.29019 | 4.505816 | Indirect | 1.14064
K.Hg.4.Pb.3.Zn.9.I | 39.784 | 4.484069 | Indirect | 1.135935
K.Hg.4.Pb.4.Zn.8.I | 32.35966 | 4.474655 | Indirect | 1.127258
K.Hg.4.Pb.5.Zn.7.I | 26.8483 | 4.47781 | Indirect | 1.067698
K.Hg.4.Pb.6.Zn.6.I | 21.80451 | 4.493962 | Indirect | 1.030174
K.Hg.4.Pb.7.Zn.5.I | 17.03393 | 4.523749 | Indirect | 0.9819086
K.Hg.4.Pb.8.Zn.4.I | 12.26845 | 4.568052 | Indirect | 0.9344362
K.Hg.4.Pb.9.Zn.3.I | 8.482224 | 4.628034 | Indirect | 0.8676093
K.Hg.4.Pb.10.Zn.2.I | 5.343857 | 4.705201 | Indirect | 0.8286034
K.Hg.4.Pb.11.Zn.1.I | 2.740414 | 4.801477 | Indirect | 0.8051795
K.Hg.5.Pb.1.Zn.10.I | 49.65483 | 4.517224 | Indirect | 1.101462
K.Hg.5.Pb.2.Zn.9.I | 41.50485 | 4.490842 | Indirect | 1.109156
K.Hg.5.Pb.3.Zn.8.I | 34.00991 | 4.47675 | Indirect | 1.090507
K.Hg.5.Pb.4.Zn.7.I | 27.88811 | 4.475118 | Indirect | 1.05595
K.Hg.5.Pb.5.Zn.6.I | 22.71967 | 4.486297 | Indirect | 0.9865288
K.Hg.5.Pb.6.Zn.5.I | 17.55037 | 4.510844 | Indirect | 0.9607084
K.Hg.5.Pb.7.Zn.4.I | 13.04789 | 4.549542 | Indirect | 0.9268384
K.Hg.5.Pb.8.Zn.3.I | 8.744805 | 4.603444 | Indirect | 0.8584827
K.Hg.5.Pb.9.Zn.2.I | 5.471676 | 4.673917 | Indirect | 0.8040851
K.Hg.5.Pb.10.Zn.1.I | 3.14067 | 4.762717 | Indirect | 0.7719
K.Hg.6.Pb.1.Zn.9.I | 44.24513 | 4.499367 | Indirect | 1.067355
K.Hg.6.Pb.2.Zn.8.I | 36.24841 | 4.480622 | Indirect | 1.066615
K.Hg.6.Pb.3.Zn.7.I | 29.5555 | 4.474252 | Indirect | 1.021359
K.Hg.6.Pb.4.Zn.6.I | 23.96041 | 4.480537 | Indirect | 0.9956888
K.Hg.6.Pb.5.Zn.5.I | 18.79174 | 4.499955 | Indirect | 0.9249908
K.Hg.6.Pb.6.Zn.4.I | 13.99116 | 4.533199 | Indirect | 0.9012507
K.Hg.6.Pb.7.Zn.3.I | 9.588984 | 4.581215 | Indirect | 0.8728117
K.Hg.6.Pb.8.Zn.2.I | 6.023726 | 4.645244 | Indirect | 0.7961206
K.Hg.6.Pb.9.Zn.1.I | 3.841687 | 4.726886 | Indirect | 0.7712653
K.Hg.7.Pb.1.Zn.8.I | 39.38148 | 4.486259 | Indirect | 1.023285
K.Hg.7.Pb.2.Zn.7.I | 31.8795 | 4.475191 | Indirect | 1.011506
K.Hg.7.Pb.3.Zn.6.I | 25.75302 | 4.47665 | Indirect | 0.9782106
K.Hg.7.Pb.4.Zn.5.I | 20.50074 | 4.491037 | Indirect | 0.961206
K.Hg.7.Pb.5.Zn.4.I | 15.46692 | 4.518961 | Indirect | 0.9409899
K.Hg.7.Pb.6.Zn.3.I | 10.77792 | 4.561268 | Indirect | 0.9087212
K.Hg.7.Pb.7.Zn.2.I | 6.965031 | 4.61908 | Indirect | 0.8233579
K.Hg.7.Pb.8.Zn.1.I | 4.390208 | 4.693855 | Indirect | 0.7889521
K.Hg.8.Pb.1.Zn.7.I | 35.20447 | 4.477915 | Indirect | 0.9698228
K.Hg.8.Pb.2.Zn.6.I | 28.01836 | 4.474605 | Indirect | 0.9616374
K.Hg.8.Pb.3.Zn.5.I | 22.36263 | 4.484048 | Indirect | 0.9369988
K.Hg.8.Pb.4.Zn.4.I | 17.28144 | 4.506773 | Indirect | 0.9123309
K.Hg.8.Pb.5.Zn.3.I | 12.60747 | 4.54353 | Indirect | 0.904144
K.Hg.8.Pb.6.Zn.2.I | 8.126471 | 4.595333 | Indirect | 0.8740249
K.Hg.8.Pb.7.Zn.1.I | 5.278266 | 4.663505 | Indirect | 0.8431168
K.Hg.9.Pb.1.Zn.6.I | 31.63025 | 4.474378 | Indirect | 0.9313294
K.Hg.9.Pb.2.Zn.5.I | 24.90989 | 4.478953 | Indirect | 0.9197096
K.Hg.9.Pb.3.Zn.4.I | 19.66746 | 4.496585 | Indirect | 0.9094256
K.Hg.9.Pb.4.Zn.3.I | 14.77591 | 4.527936 | Indirect | 0.8848234
K.Hg.9.Pb.5.Zn.2.I | 10.3817 | 4.573918 | Indirect | 0.8682973
K.Hg.9.Pb.6.Zn.1.I | 7.379223 | 4.635728 | Indirect | 0.8632286
K.Hg.10.Pb.1.Zn.5.I | 28.57974 | 4.475719 | Indirect | 0.8917788
K.Hg.10.Pb.2.Zn.4.I | 22.31714 | 4.488352 | Indirect | 0.9043047
K.Hg.10.Pb.3.Zn.3.I | 17.39752 | 4.514428 | Indirect | 0.8796186
K.Hg.10.Pb.4.Zn.2.I | 12.88693 | 4.554759 | Indirect | 0.865145
K.Hg.10.Pb.5.Zn.1.I | 9.550525 | 4.610428 | Indirect | 0.8600472
K.Hg.11.Pb.1.Zn.4.I | 25.92633 | 4.482036 | Indirect | 0.8772668
K.Hg.11.Pb.2.Zn.3.I | 20.19605 | 4.502951 | Indirect | 0.8855268
K.Hg.11.Pb.3.Zn.2.I | 15.60675 | 4.537785 | Indirect | 0.878884
K.Hg.11.Pb.4.Zn.1.I | 12.0295 | 4.587513 | Indirect | 0.8679426
K.Hg.12.Pb.1.Zn.3.I | 23.86425 | 4.493458 | Indirect | 0.8750044
K.Hg.12.Pb.2.Zn.2.I | 18.72242 | 4.522933 | Indirect | 0.8796399
K.Hg.12.Pb.3.Zn.1.I | 14.90973 | 4.566902 | Indirect | 0.8786833
K.Hg.13.Pb.1.Zn.2.I | 22.51781 | 4.510148 | Indirect | 0.8636926
K.Hg.13.Pb.2.Zn.1.I | 18.3004 | 4.548522 | Indirect | 0.8760468
K.Hg.14.Pb.1.Zn.1.I | 22.10962 | 4.532304 | Indirect | 0.8544407
K.Hg.1.Sn.1.Zn.14.I | 76.04025 | 4.642442 | Indirect | 1.164523
K.Hg.1.Sn.2.Zn.13.I | 66.49237 | 4.588607 | Indirect | 1.097111
K.Hg.1.Sn.3.Zn.12.I | 57.47194 | 4.545308 | Indirect | 1.019815
K.Hg.1.Sn.4.Zn.11.I | 48.98154 | 4.512315 | Indirect | 0.9579231
K.Hg.1.Sn.5.Zn.10.I | 41.00717 | 4.489519 | Indirect | 0.8947114
K.Hg.1.Sn.6.Zn.9.I | 33.14453 | 4.476929 | Indirect | 0.8654889
K.Hg.1.Sn.7.Zn.8.I | 25.36504 | 4.474675 | Indirect | 0.838863
K.Hg.1.Sn.8.Zn.7.I | 19.74528 | 4.483013 | Indirect | 0.7172241
K.Hg.1.Sn.9.Zn.6.I | 14.38902 | 4.502338 | Indirect | 0.6164793
K.Hg.1.Sn.10.Zn.5.I | 8.993373 | 4.533199 | Indirect | 0.5570057
K.Hg.1.Sn.11.Zn.4.I | 3.751091 | 4.576319 | Indirect | 0.5140316
K.Hg.1.Sn.12.Zn.3.I | -0.7781515 | 4.632625 | Non-indirect | 0.4797884
K.Hg.1.Sn.13.Zn.2.I | -5.312122 | 4.703286 | Non-indirect | 0.4997475
K.Hg.1.Sn.14.Zn.1.I | -8.862843 | 4.789765 | Non-indirect | 0.5006537
K.Hg.2.Sn.1.Zn.13.I | 67.75347 | 4.604522 | Indirect | 1.12836
K.Hg.2.Sn.2.Zn.12.I | 58.16669 | 4.557913 | Indirect | 1.052227
K.Hg.2.Sn.3.Zn.11.I | 49.28011 | 4.521669 | Indirect | 0.9576731
K.Hg.2.Sn.4.Zn.10.I | 40.89277 | 4.495645 | Indirect | 0.9084762
K.Hg.2.Sn.5.Zn.9.I | 32.93577 | 4.479811 | Indirect | 0.8492048
K.Hg.2.Sn.6.Zn.8.I | 25.11188 | 4.474258 | Indirect | 0.8164918
K.Hg.2.Sn.7.Zn.7.I | 19.20287 | 4.479201 | Indirect | 0.6943929
K.Hg.2.Sn.8.Zn.6.I | 13.53681 | 4.494991 | Indirect | 0.5941902
K.Hg.2.Sn.9.Zn.5.I | 8.268085 | 4.522125 | Indirect | 0.5212243
K.Hg.2.Sn.10.Zn.4.I | 3.031018 | 4.561268 | Indirect | 0.4575022
K.Hg.2.Sn.11.Zn.3.I | -1.692796 | 4.613279 | Indirect | 0.4388799
K.Hg.2.Sn.12.Zn.2.I | -6.115572 | 4.679245 | Non-indirect | 0.4240511
K.Hg.2.Sn.13.Zn.1.I | -9.717079 | 4.76053 | Non-indirect | 0.4125064
K.Hg.3.Sn.1.Zn.12.I | 60.51103 | 4.571559 | Indirect | 1.094421
K.Hg.3.Sn.2.Zn.11.I | 50.96556 | 4.53205 | Indirect | 1.006599
K.Hg.3.Sn.3.Zn.10.I | 42.16603 | 4.502794 | Indirect | 0.920261
K.Hg.3.Sn.4.Zn.9.I | 33.8767 | 4.483725 | Indirect | 0.871182
K.Hg.3.Sn.5.Zn.8.I | 25.97099 | 4.474895 | Indirect | 0.8061271
K.Hg.3.Sn.6.Zn.7.I | 19.87943 | 4.476479 | Indirect | 0.6914808
K.Hg.3.Sn.7.Zn.6.I | 13.90457 | 4.488783 | Indirect | 0.5948309
K.Hg.3.Sn.8.Zn.5.I | 8.119889 | 4.512256 | Indirect | 0.5103492
K.Hg.3.Sn.9.Zn.4.I | 3.027871 | 4.547508 | Indirect | 0.4384092
K.Hg.3.Sn.10.Zn.3.I | -1.722269 | 4.595333 | Indirect | 0.3988298
K.Hg.3.Sn.11.Zn.2.I | -5.954065 | 4.656741 | Indirect | 0.3672443
K.Hg.3.Sn.12.Zn.1.I | -9.775155 | 4.733002 | Non-indirect | 0.3580916
K.Hg.4.Sn.1.Zn.11.I | 53.99393 | 4.543461 | Indirect | 1.054944
K.Hg.4.Sn.2.Zn.10.I | 44.40721 | 4.510967 | Indirect | 0.9683723
K.Hg.4.Sn.3.Zn.9.I | 35.80673 | 4.488668 | Indirect | 0.8949711
K.Hg.4.Sn.4.Zn.8.I | 27.57912 | 4.476578 | Indirect | 0.8341719
K.Hg.4.Sn.5.Zn.7.I | 21.06108 | 4.474833 | Indirect | 0.714825
K.Hg.4.Sn.6.Zn.6.I | 15.00982 | 4.483697 | Indirect | 0.5933329
K.Hg.4.Sn.7.Zn.5.I | 9.355533 | 4.503571 | Indirect | 0.5122875
K.Hg.4.Sn.8.Zn.4.I | 3.476394 | 4.535011 | Indirect | 0.443112
K.Hg.4.Sn.9.Zn.3.I | -1.163104 | 4.578751 | Indirect | 0.3753508
K.Hg.4.Sn.10.Zn.2.I | -5.464414 | 4.635728 | Indirect | 0.3513955
K.Hg.4.Sn.11.Zn.1.I | -9.081001 | 4.707125 | Indirect | 0.3095358
K.Hg.5.Sn.1.Zn.10.I | 48.09801 | 4.520163 | Indirect | 1.018305
K.Hg.5.Sn.2.Zn.9.I | 38.68972 | 4.494636 | Indirect | 0.9448962
K.Hg.5.Sn.3.Zn.8.I | 30.15852 | 4.4793 | Indirect | 0.8625624
K.Hg.5.Sn.4.Zn.7.I | 23.03883 | 4.474253 | Indirect | 0.7353116
K.Hg.5.Sn.5.Zn.6.I | 16.8726 | 4.479716 | Indirect | 0.6472638
K.Hg.5.Sn.6.Zn.5.I | 10.74429 | 4.496047 | Indirect | 0.5116419
K.Hg.5.Sn.7.Zn.4.I | 5.107486 | 4.523749 | Indirect | 0.4346041
K.Hg.5.Sn.8.Zn.3.I | -0.2643883 | 4.563498 | Indirect | 0.3829244
K.Hg.5.Sn.9.Zn.2.I | -4.496435 | 4.616163 | Indirect | 0.3194412
K.Hg.5.Sn.10.Zn.1.I | -7.976806 | 4.682842 | Indirect | 0.2722389
K.Hg.6.Sn.1.Zn.9.I | 42.72897 | 4.501628 | Indirect | 0.9896373
K.Hg.6.Sn.2.Zn.8.I | 33.5027 | 4.483056 | Indirect | 0.9090399
K.Hg.6.Sn.3.Zn.7.I | 25.71031 | 4.474728 | Indirect | 0.8000883
K.Hg.6.Sn.4.Zn.6.I | 18.94123 | 4.476827 | Indirect | 0.6763378
K.Hg.6.Sn.5.Zn.5.I | 12.96836 | 4.489665 | Indirect | 0.5644391
K.Hg.6.Sn.6.Zn.4.I | 7.003112 | 4.513697 | Indirect | 0.4685941
K.Hg.6.Sn.7.Zn.3.I | 1.607482 | 4.549542 | Indirect | 0.3950634
K.Hg.6.Sn.8.Zn.2.I | -3.231928 | 4.598004 | Indirect | 0.3372667
K.Hg.6.Sn.9.Zn.1.I | -6.608844 | 4.660105 | Indirect | 0.2675614
K.Hg.7.Sn.1.Zn.8.I | 37.89768 | 4.48784 | Indirect | 0.9469646
K.Hg.7.Sn.2.Zn.7.I | 29.20676 | 4.476251 | Indirect | 0.8622737
K.Hg.7.Sn.3.Zn.6.I | 21.76228 | 4.475017 | Indirect | 0.7335889
K.Hg.7.Sn.4.Zn.5.I | 15.30286 | 4.484407 | Indirect | 0.617379
K.Hg.7.Sn.5.Zn.4.I | 9.367069 | 4.504831 | Indirect | 0.5233071
K.Hg.7.Sn.6.Zn.3.I | 3.781363 | 4.536853 | Indirect | 0.4266459
K.Hg.7.Sn.7.Zn.2.I | -1.115707 | 4.581215 | Indirect | 0.3538317
K.Hg.7.Sn.8.Zn.1.I | -4.756276 | 4.638866 | Indirect | 0.2840494
K.Hg.8.Sn.1.Zn.7.I | 33.75379 | 4.478814 | Indirect | 0.8936068
K.Hg.8.Sn.2.Zn.6.I | 25.34467 | 4.474273 | Indirect | 0.7967603
K.Hg.8.Sn.3.Zn.5.I | 18.30026 | 4.480257 | Indirect | 0.6805705
K.Hg.8.Sn.4.Zn.4.I | 12.15541 | 4.497129 | Indirect | 0.5789211
K.Hg.8.Sn.5.Zn.3.I | 6.453984 | 4.525403 | Indirect | 0.4890922
K.Hg.8.Sn.6.Zn.2.I | 1.116106 | 4.56576 | Indirect | 0.4054539
K.Hg.8.Sn.7.Zn.1.I | -2.724192 | 4.61908 | Indirect | 0.3280311
K.Hg.9.Sn.1.Zn.6.I | 30.22558 | 4.474587 | Indirect | 0.8590953
K.Hg.9.Sn.2.Zn.5.I | 22.23008 | 4.477201 | Indirect | 0.7483519
K.Hg.9.Sn.3.Zn.4.I | 15.50245 | 4.490573 | Indirect | 0.639646
K.Hg.9.Sn.4.Zn.3.I | 9.580014 | 4.515166 | Indirect | 0.540266
K.Hg.9.Sn.5.Zn.2.I | 4.150959 | 4.551606 | Indirect | 0.4649964
K.Hg.9.Sn.6.Zn.1.I | 0.02979709 | 4.600708 | Indirect | 0.3792554
K.Hg.10.Sn.1.Zn.5.I | 27.17262 | 4.475225 | Indirect | 0.8238515
K.Hg.10.Sn.2.Zn.4.I | 19.48995 | 4.485143 | Indirect | 0.7131376
K.Hg.10.Sn.3.Zn.3.I | 13.1949 | 4.506118 | Indirect | 0.6100223
K.Hg.10.Sn.4.Zn.2.I | 7.554265 | 4.538724 | Indirect | 0.5303861
K.Hg.10.Sn.5.Zn.1.I | 3.098727 | 4.58371 | Indirect | 0.4418082
K.Hg.11.Sn.1.Zn.4.I | 24.5146 | 4.480824 | Indirect | 0.7999195
K.Hg.11.Sn.2.Zn.3.I | 17.32239 | 4.498239 | Indirect | 0.69881
K.Hg.11.Sn.3.Zn.2.I | 11.35108 | 4.527085 | Indirect | 0.6091181
K.Hg.11.Sn.4.Zn.1.I | 6.578121 | 4.568052 | Indirect | 0.5216174
K.Hg.12.Sn.1.Zn.3.I | 22.40917 | 4.491508 | Indirect | 0.7920976
K.Hg.12.Sn.2.Zn.2.I | 15.67501 | 4.516663 | Indirect | 0.6830735
K.Hg.12.Sn.3.Zn.1.I | 10.52906 | 4.5537 | Indirect | 0.5971166
K.Hg.13.Sn.1.Zn.2.I | 20.99705 | 4.507434 | Indirect | 0.7620226
K.Hg.13.Sn.2.Zn.1.I | 15.08093 | 4.540624 | Indirect | 0.6701429
K.Hg.14.Sn.1.Zn.1.I | 20.41708 | 4.528795 | Indirect | 0.7466502
K.Pb.1.Sn.1.Zn.14.I | 76.59575 | 4.618822 | Indirect | 1.230641
K.Pb.1.Sn.2.Zn.13.I | 66.71449 | 4.569391 | Indirect | 1.162958
K.Pb.1.Sn.3.Zn.12.I | 57.20906 | 4.530386 | Indirect | 1.08463
K.Pb.1.Sn.4.Zn.11.I | 48.77824 | 4.501628 | Indirect | 1.027699
K.Pb.1.Sn.5.Zn.10.I | 40.32072 | 4.483056 | Indirect | 0.9649189
K.Pb.1.Sn.6.Zn.9.I | 32.22438 | 4.474728 | Indirect | 0.9327938
K.Pb.1.Sn.7.Zn.8.I | 24.15124 | 4.476827 | Indirect | 0.9272659
K.Pb.1.Sn.8.Zn.7.I | 18.58186 | 4.489665 | Indirect | 0.7996184
K.Pb.1.Sn.9.Zn.6.I | 13.15607 | 4.513697 | Indirect | 0.7071109
K.Pb.1.Sn.10.Zn.5.I | 7.613177 | 4.549542 | Indirect | 0.6504469
K.Pb.1.Sn.11.Zn.4.I | 2.089562 | 4.598004 | Indirect | 0.6340909
K.Pb.1.Sn.12.Zn.3.I | -2.344878 | 4.660105 | Non-indirect | 0.5893717
K.Pb.1.Sn.13.Zn.2.I | -7.119262 | 4.737129 | Non-indirect | 0.634311
K.Pb.1.Sn.14.Zn.1.I | -10.67687 | 4.830677 | Non-indirect | 0.6162055
K.Pb.2.Sn.1.Zn.13.I | 68.27491 | 4.565131 | Indirect | 1.241408
K.Pb.2.Sn.2.Zn.12.I | 57.7835 | 4.527131 | Indirect | 1.154079
K.Pb.2.Sn.3.Zn.11.I | 48.68289 | 4.499367 | Indirect | 1.086303
K.Pb.2.Sn.4.Zn.10.I | 39.64998 | 4.48179 | Indirect | 1.011164
K.Pb.2.Sn.5.Zn.9.I | 31.19427 | 4.47447 | Indirect | 0.9703506
K.Pb.2.Sn.6.Zn.8.I | 22.77033 | 4.477601 | Indirect | 0.9486344
K.Pb.2.Sn.7.Zn.7.I | 16.93814 | 4.491508 | Indirect | 0.8138939
K.Pb.2.Sn.8.Zn.6.I | 11.28787 | 4.516663 | Indirect | 0.7326088
K.Pb.2.Sn.9.Zn.5.I | 5.522453 | 4.5537 | Indirect | 0.6788979
K.Pb.2.Sn.10.Zn.4.I | -0.1821702 | 4.603444 | Indirect | 0.6623949
K.Pb.2.Sn.11.Zn.3.I | -4.715736 | 4.66694 | Indirect | 0.6380211
K.Pb.2.Sn.12.Zn.2.I | -9.551207 | 4.745499 | Non-indirect | 0.6638873
K.Pb.2.Sn.13.Zn.1.I | -13.2841 | 4.840759 | Non-indirect | 0.6243901
K.Pb.3.Sn.1.Zn.12.I | 60.02985 | 4.523974 | Indirect | 1.235641
K.Pb.3.Sn.2.Zn.11.I | 49.99571 | 4.497204 | Indirect | 1.157282
K.Pb.3.Sn.3.Zn.10.I | 40.38294 | 4.480622 | Indirect | 1.080204
K.Pb.3.Sn.4.Zn.9.I | 31.36328 | 4.474311 | Indirect | 1.026094
K.Pb.3.Sn.5.Zn.8.I | 22.49636 | 4.478477 | Indirect | 0.9748744
K.Pb.3.Sn.6.Zn.7.I | 16.3579 | 4.493458 | Indirect | 0.8641091
K.Pb.3.Sn.7.Zn.6.I | 10.42314 | 4.519741 | Indirect | 0.7641392
K.Pb.3.Sn.8.Zn.5.I | 4.497353 | 4.557979 | Indirect | 0.7051519
K.Pb.3.Sn.9.Zn.4.I | -1.403983 | 4.609014 | Indirect | 0.6970127
K.Pb.3.Sn.10.Zn.3.I | -6.141399 | 4.673917 | Indirect | 0.6556825
K.Pb.3.Sn.11.Zn.2.I | -11.05224 | 4.754028 | Non-indirect | 0.6619613
K.Pb.3.Sn.12.Zn.1.I | -14.91865 | 4.851019 | Non-indirect | 0.6327565
K.Pb.4.Sn.1.Zn.11.I | 52.77485 | 4.495137 | Indirect | 1.247172
K.Pb.4.Sn.2.Zn.10.I | 42.20283 | 4.479552 | Indirect | 1.148382
K.Pb.4.Sn.3.Zn.9.I | 32.48048 | 4.474252 | Indirect | 1.081091
K.Pb.4.Sn.4.Zn.8.I | 23.08117 | 4.479455 | Indirect | 1.006489
K.Pb.4.Sn.5.Zn.7.I | 16.56739 | 4.495515 | Indirect | 0.8964572
K.Pb.4.Sn.6.Zn.6.I | 10.33824 | 4.522933 | Indirect | 0.7888699
K.Pb.4.Sn.7.Zn.5.I | 4.225505 | 4.562379 | Indirect | 0.7483857
K.Pb.4.Sn.8.Zn.4.I | -1.890759 | 4.614717 | Indirect | 0.7368363
K.Pb.4.Sn.9.Zn.3.I | -6.857768 | 4.681039 | Indirect | 0.6728669
K.Pb.4.Sn.10.Zn.2.I | -11.86921 | 4.762717 | Non-indirect | 0.6924407
K.Pb.4.Sn.11.Zn.1.I | -15.89559 | 4.86146 | Non-indirect | 0.6583927
K.Pb.5.Sn.1.Zn.10.I | 45.28302 | 4.47858 | Indirect | 1.232736
K.Pb.5.Sn.2.Zn.9.I | 34.55183 | 4.474293 | Indirect | 1.140579
K.Pb.5.Sn.3.Zn.8.I | 24.48297 | 4.480537 | Indirect | 1.054433
K.Pb.5.Sn.4.Zn.7.I | 17.5119 | 4.497681 | Indirect | 0.9370077
K.Pb.5.Sn.5.Zn.6.I | 10.9205 | 4.52624 | Indirect | 0.8363174
K.Pb.5.Sn.6.Zn.5.I | 4.553452 | 4.566902 | Indirect | 0.7675959
K.Pb.5.Sn.7.Zn.4.I | -1.764004 | 4.620552 | Indirect | 0.7602306
K.Pb.5.Sn.8.Zn.3.I | -6.956476 | 4.688307 | Indirect | 0.7023889
K.Pb.5.Sn.9.Zn.2.I | -12.11507 | 4.771569 | Non-indirect | 0.7090387
K.Pb.5.Sn.10.Zn.1.I | -16.31688 | 4.872083 | Non-indirect | 0.6856391
K.Pb.6.Sn.1.Zn.9.I | 37.82767 | 4.474433 | Indirect | 1.220155
K.Pb.6.Sn.2.Zn.8.I | 26.75233 | 4.481723 | Indirect | 1.107243
K.Pb.6.Sn.3.Zn.7.I | 19.19831 | 4.499955 | Indirect | 0.991077
K.Pb.6.Sn.4.Zn.6.I | 12.17467 | 4.529662 | Indirect | 0.8830638
K.Pb.6.Sn.5.Zn.5.I | 5.507989 | 4.571548 | Indirect | 0.818347
K.Pb.6.Sn.6.Zn.4.I | -1.115891 | 4.626521 | Indirect | 0.787626
K.Pb.6.Sn.7.Zn.3.I | -6.515354 | 4.695722 | Indirect | 0.7265496
K.Pb.6.Sn.8.Zn.2.I | -11.87521 | 4.780584 | Non-indirect | 0.7286735
K.Pb.6.Sn.9.Zn.1.I | -16.28217 | 4.88289 | Non-indirect | 0.6922071
K.Pb.7.Sn.1.Zn.8.I | 30.12631 | 4.483013 | Indirect | 1.185242
K.Pb.7.Sn.2.Zn.7.I | 21.69746 | 4.502338 | Indirect | 1.046807
K.Pb.7.Sn.3.Zn.6.I | 14.07029 | 4.533199 | Indirect | 0.9366424
K.Pb.7.Sn.4.Zn.5.I | 7.019394 | 4.576319 | Indirect | 0.8603337
K.Pb.7.Sn.5.Zn.4.I | 0.06419715 | 4.632625 | Indirect | 0.8220873
K.Pb.7.Sn.6.Zn.3.I | -5.610759 | 4.703286 | Indirect | 0.7575132
K.Pb.7.Sn.7.Zn.2.I | -11.19258 | 4.789765 | Non-indirect | 0.7452195
K.Pb.7.Sn.8.Zn.1.I | -15.80007 | 4.893884 | Non-indirect | 0.7182764
K.Pb.8.Sn.1.Zn.7.I | 25.25784 | 4.504831 | Indirect | 1.160808
K.Pb.8.Sn.2.Zn.6.I | 16.76406 | 4.536853 | Indirect | 0.9986922
K.Pb.8.Sn.3.Zn.5.I | 9.159558 | 4.581215 | Indirect | 0.9113913
K.Pb.8.Sn.4.Zn.4.I | 1.761303 | 4.638866 | Indirect | 0.8606488
K.Pb.8.Sn.5.Zn.3.I | -4.168964 | 4.711001 | Indirect | 0.8036462
K.Pb.8.Sn.6.Zn.2.I | -10.07462 | 4.799114 | Non-indirect | 0.7662141
K.Pb.8.Sn.7.Zn.1.I | -14.91113 | 4.905067 | Non-indirect | 0.7508595
K.Pb.9.Sn.1.Zn.6.I | 20.52938 | 4.540624 | Indirect | 1.090974
K.Pb.9.Sn.2.Zn.5.I | 12.15097 | 4.586237 | Indirect | 0.979753
K.Pb.9.Sn.3.Zn.4.I | 4.215619 | 4.645244 | Indirect | 0.9123521
K.Pb.9.Sn.4.Zn.3.I | -2.173145 | 4.718867 | Indirect | 0.834772
K.Pb.9.Sn.5.Zn.2.I | -8.434151 | 4.808632 | Non-indirect | 0.805002
K.Pb.9.Sn.6.Zn.1.I | -13.56448 | 4.916442 | Non-indirect | 0.7753116
K.Pb.10.Sn.1.Zn.5.I | 16.183 | 4.591387 | Indirect | 1.063681
K.Pb.10.Sn.2.Zn.4.I | 7.408219 | 4.651761 | Indirect | 0.9754054
K.Pb.10.Sn.3.Zn.3.I | 0.4208702 | 4.726886 | Indirect | 0.8839785
K.Pb.10.Sn.4.Zn.2.I | -6.28992 | 4.818321 | Non-indirect | 0.8448607
K.Pb.10.Sn.5.Zn.1.I | -11.72711 | 4.928011 | Non-indirect | 0.818588
K.Pb.11.Sn.1.Zn.4.I | 11.59691 | 4.658419 | Indirect | 1.050889
K.Pb.11.Sn.2.Zn.3.I | 3.746077 | 4.735061 | Indirect | 0.9531565
K.Pb.11.Sn.3.Zn.2.I | -3.573087 | 4.828184 | Non-indirect | 0.8886501
K.Pb.11.Sn.4.Zn.1.I | -9.418392 | 4.939776 | Non-indirect | 0.8497545
K.Pb.12.Sn.1.Zn.3.I | 8.048055 | 4.743391 | Indirect | 1.018183
K.Pb.12.Sn.2.Zn.2.I | -0.1950208 | 4.838222 | Non-indirect | 0.934962
K.Pb.12.Sn.3.Zn.1.I | -6.555264 | 4.95174 | Non-indirect | 0.8780487
K.Pb.13.Sn.1.Zn.2.I | 4.153164 | 4.848438 | Non-indirect | 0.9840765
K.Pb.13.Sn.2.Zn.1.I | -3.031717 | 4.963905 | Non-indirect | 0.9182265
K.Pb.14.Sn.1.Zn.1.I | 1.46892 | 4.976275 | Non-indirect | 0.979841
Rb.Cd.1.Ge.15.Br | -64.45365 | 4.393733 | Non-indirect | 0.572576
Rb.Cd.2.Ge.14.Br | -64.39457 | 4.356327 | Non-indirect | 0.6214586
Rb.Cd.3.Ge.13.Br | -62.88537 | 4.321827 | Indirect | 0.6589239
Rb.Cd.4.Ge.12.Br | -61.16067 | 4.290153 | Indirect | 0.7510393
Rb.Cd.5.Ge.11.Br | -58.51345 | 4.261234 | Indirect | 0.8155589
Rb.Cd.6.Ge.10.Br | -55.81637 | 4.235009 | Indirect | 0.8964728
Rb.Cd.7.Ge.9.Br | -52.41992 | 4.211423 | Indirect | 0.9006634
Rb.Cd.8.Ge.8.Br | -48.82758 | 4.190432 | Indirect | 1.023016
Rb.Cd.9.Ge.7.Br | -44.64637 | 4.172 | Indirect | 1.101478
Rb.Cd.10.Ge.6.Br | -40.22968 | 4.156098 | Indirect | 1.19638
Rb.Cd.11.Ge.5.Br | -35.42552 | 4.142704 | Indirect | 1.417568
Rb.Cd.12.Ge.4.Br | -30.37753 | 4.131805 | Indirect | 1.463312
Rb.Cd.13.Ge.3.Br | -24.59351 | 4.123394 | Indirect | 1.497861
Rb.Cd.14.Ge.2.Br | -18.08003 | 4.117473 | Indirect | 1.51206
Rb.Cd.15.Ge.1.Br | -10.33258 | 4.114052 | Non-indirect | 0.5443929
Rb.Cd.1.Hg.15.Br | -30.78818 | 4.144489 | Non-indirect | 0.9283274
Rb.Cd.2.Hg.14.Br | -33.05729 | 4.140505 | Non-indirect | 0.9346768
Rb.Cd.3.Hg.13.Br | -33.90696 | 4.136799 | Non-indirect | 0.921678
Rb.Cd.4.Hg.12.Br | -34.59525 | 4.13337 | Non-indirect | 0.9376761
Rb.Cd.5.Hg.11.Br | -34.24934 | 4.130216 | Non-indirect | 0.9406414
Rb.Cd.6.Hg.10.Br | -33.90823 | 4.127334 | Non-indirect | 0.9577985
Rb.Cd.7.Hg.9.Br | -32.67217 | 4.124723 | Non-indirect | 0.9673472
Rb.Cd.8.Hg.8.Br | -31.55922 | 4.122381 | Non-indirect | 1.003885
Rb.Cd.9.Hg.7.Br | -29.23471 | 4.120306 | Non-indirect | 1.026894
Rb.Cd.10.Hg.6.Br | -27.06827 | 4.118497 | Non-indirect | 1.084878
Rb.Cd.11.Hg.5.Br | -24.00488 | 4.116952 | Non-indirect | 1.124852
Rb.Cd.12.Hg.4.Br | -21.0914 | 4.11567 | Non-indirect | 1.222121
Rb.Cd.13.Hg.3.Br | -17.01678 | 4.11465 | Non-indirect | 1.283083
Rb.Cd.14.Hg.2.Br | -12.8926 | 4.11389 | Non-indirect | 1.400623
Rb.Cd.15.Hg.1.Br | -7.377079 | 4.113389 | Non-indirect | 0.9339249
Rb.Cd.1.Pb.15.Br | -36.98419 | 4.509592 | Non-indirect | 1.379446
Rb.Cd.2.Pb.14.Br | -37.97589 | 4.453916 | Non-indirect | 1.457287
Rb.Cd.3.Pb.13.Br | -38.44534 | 4.403387 | Indirect | 1.535241
Rb.Cd.4.Pb.12.Br | -38.63022 | 4.357698 | Indirect | 1.636626
Rb.Cd.5.Pb.11.Br | -38.01664 | 4.316574 | Indirect | 1.738366
Rb.Cd.6.Pb.10.Br | -37.32231 | 4.279776 | Indirect | 1.834582
Rb.Cd.7.Pb.9.Br | -36.61553 | 4.247088 | Indirect | 1.927868
Rb.Cd.8.Pb.8.Br | -35.78037 | 4.218321 | Indirect | 1.855251
Rb.Cd.9.Pb.7.Br | -32.80887 | 4.193308 | Indirect | 1.823873
Rb.Cd.10.Pb.6.Br | -29.769 | 4.171903 | Indirect | 1.759287
Rb.Cd.11.Pb.5.Br | -26.26206 | 4.153977 | Indirect | 1.718878
Rb.Cd.12.Pb.4.Br | -22.70842 | 4.139417 | Indirect | 1.669326
Rb.Cd.13.Pb.3.Br | -18.31241 | 4.12813 | Indirect | 1.642134
Rb.Cd.14.Pb.2.Br | -13.68355 | 4.120032 | Indirect | 1.576791
Rb.Cd.15.Pb.1.Br | -7.938017 | 4.115055 | Non-indirect | 1.293959
Rb.Cd.1.Sn.15.Br | -49.68437 | 4.379956 | Non-indirect | 0.6798291
Rb.Cd.2.Sn.14.Br | -50.29814 | 4.343495 | Non-indirect | 0.6745881
Rb.Cd.3.Sn.13.Br | -49.83972 | 4.310147 | Indirect | 0.836755
Rb.Cd.4.Sn.12.Br | -49.05941 | 4.279776 | Indirect | 0.9273828
Rb.Cd.5.Sn.11.Br | -47.63595 | 4.252259 | Indirect | 1.04708
Rb.Cd.6.Sn.10.Br | -45.94946 | 4.227485 | Indirect | 1.220187
Rb.Cd.7.Sn.9.Br | -44.08742 | 4.205355 | Indirect | 1.42224
Rb.Cd.8.Sn.8.Br | -41.92276 | 4.185779 | Indirect | 1.293791
Rb.Cd.9.Sn.7.Br | -38.93731 | 4.168677 | Indirect | 1.261548
Rb.Cd.10.Sn.6.Br | -35.62876 | 4.153977 | Indirect | 1.232464
Rb.Cd.11.Sn.5.Br | -31.67091 | 4.141614 | Indirect | 1.253574
Rb.Cd.12.Sn.4.Br | -27.39943 | 4.131534 | Indirect | 1.32119
Rb.Cd.13.Sn.3.Br | -22.32953 | 4.123687 | Indirect | 1.394356
Rb.Cd.14.Sn.2.Br | -16.53848 | 4.118029 | Indirect | 1.454599
Rb.Cd.15.Sn.1.Br | -9.555008 | 4.114525 | Non-indirect | 0.6675749
Rb.Cd.1.Zn.15.Br | 14.83463 | 4.367909 | Non-indirect | 1.136988
Rb.Cd.2.Zn.14.Br | 10.22342 | 4.334042 | Non-indirect | 1.180786
Rb.Cd.3.Zn.13.Br | 6.536099 | 4.302774 | Non-indirect | 1.212597
Rb.Cd.4.Zn.12.Br | 3.359636 | 4.274042 | Non-indirect | 1.253172
Rb.Cd.5.Zn.11.Br | 0.7488245 | 4.247788 | Non-indirect | 1.28128
Rb.Cd.6.Zn.10.Br | -1.55863 | 4.223963 | Non-indirect | 1.303707
Rb.Cd.7.Zn.9.Br | -3.48916 | 4.202524 | Non-indirect | 1.317583
Rb.Cd.8.Zn.8.Br | -5.179849 | 4.183435 | Non-indirect | 1.338372
Rb.Cd.9.Zn.7.Br | -6.026668 | 4.166667 | Non-indirect | 1.363078
Rb.Cd.10.Zn.6.Br | -6.645429 | 4.152197 | Non-indirect | 1.392905
Rb.Cd.11.Zn.5.Br | -6.973124 | 4.140008 | Non-indirect | 1.416876
Rb.Cd.12.Zn.4.Br | -7.055661 | 4.130091 | Non-indirect | 1.438662
Rb.Cd.13.Zn.3.Br | -6.606979 | 4.12244 | Non-indirect | 1.464096
Rb.Cd.14.Zn.2.Br | -5.668085 | 4.117059 | Non-indirect | 1.491213
Rb.Cd.15.Zn.1.Br | -4.009726 | 4.113956 | Non-indirect | 1.106522
Rb.Ge.1.Hg.15.Br | -34.77155 | 4.132903 | Non-indirect | 0.6582249
Rb.Ge.2.Hg.14.Br | -40.52434 | 4.121761 | Non-indirect | 0.5508913
Rb.Ge.3.Hg.13.Br | -45.18412 | 4.115201 | Indirect | 0.4413078
Rb.Ge.4.Hg.12.Br | -49.10341 | 4.113122 | Indirect | 0.3339211
Rb.Ge.5.Hg.11.Br | -52.31623 | 4.115449 | Indirect | 0.3475525
Rb.Ge.6.Hg.10.Br | -55.23011 | 4.122132 | Indirect | 0.3256344
Rb.Ge.7.Hg.9.Br | -57.94383 | 4.133144 | Indirect | 0.3188443
Rb.Ge.8.Hg.8.Br | -60.46644 | 4.148482 | Indirect | 0.2607858
Rb.Ge.9.Hg.7.Br | -62.35847 | 4.168165 | Indirect | 0.2504153
Rb.Ge.10.Hg.6.Br | -63.88303 | 4.192234 | Indirect | 0.2392528
Rb.Ge.11.Hg.5.Br | -65.17478 | 4.220755 | Indirect | 0.2817104
Rb.Ge.12.Hg.4.Br | -66.21377 | 4.253817 | Non-indirect | 0.2834939
Rb.Ge.13.Hg.3.Br | -66.62853 | 4.291533 | Non-indirect | 0.3387828
Rb.Ge.14.Hg.2.Br | -66.66777 | 4.334042 | Non-indirect | 0.3878116
Rb.Ge.15.Hg.1.Br | -65.75277 | 4.38151 | Non-indirect | 0.7960988
Rb.Ge.1.Pb.15.Br | -40.04937 | 4.458355 | Non-indirect | 1.132246
Rb.Ge.2.Pb.14.Br | -44.17373 | 4.364989 | Non-indirect | 1.091898
Rb.Ge.3.Pb.13.Br | -47.75882 | 4.288582 | Non-indirect | 1.048181
Rb.Ge.4.Pb.12.Br | -51.11579 | 4.227485 | Non-indirect | 1.002799
Rb.Ge.5.Pb.11.Br | -53.80002 | 4.180392 | Non-indirect | 0.9563246
Rb.Ge.6.Pb.10.Br | -56.39846 | 4.146282 | Non-indirect | 0.9081832
Rb.Ge.7.Pb.9.Br | -58.97294 | 4.124372 | Non-indirect | 0.8612167
Rb.Ge.8.Pb.8.Br | -61.3788 | 4.11408 | Non-indirect | 0.8243955
Rb.Ge.9.Pb.7.Br | -62.33707 | 4.115006 | Non-indirect | 0.7814078
Rb.Ge.10.Pb.6.Br | -63.30675 | 4.126909 | Non-indirect | 0.7420636
Rb.Ge.11.Pb.5.Br | -64.27844 | 4.1497 | Non-indirect | 0.6958433
Rb.Ge.12.Pb.4.Br | -65.19809 | 4.183435 | Non-indirect | 0.6475372
Rb.Ge.13.Pb.3.Br | -65.57495 | 4.228316 | Non-indirect | 0.60727
Rb.Ge.14.Pb.2.Br | -65.64644 | 4.284692 | Non-indirect | 0.5522794
Rb.Ge.15.Pb.1.Br | -65.20266 | 4.353072 | Non-indirect | 1.175414
Rb.Ge.1.Sn.15.Br | -53.406 | 4.340023 | Non-indirect | 0.6281767
Rb.Ge.2.Sn.14.Br | -57.46718 | 4.274048 | Non-indirect | 0.6166651
Rb.Ge.3.Sn.13.Br | -60.83766 | 4.220573 | Non-indirect | 0.6075863
Rb.Ge.4.Sn.12.Br | -63.7509 | 4.178646 | Non-indirect | 0.5925231
Rb.Ge.5.Sn.11.Br | -66.07677 | 4.147507 | Non-indirect | 0.5878354
Rb.Ge.6.Sn.10.Br | -68.19267 | 4.126561 | Non-indirect | 0.5891799
Rb.Ge.7.Sn.9.Br | -70.07773 | 4.115352 | Non-indirect | 0.5892503
Rb.Ge.8.Sn.8.Br | -71.7685 | 4.113554 | Non-indirect | 0.5615992
Rb.Ge.9.Sn.7.Br | -71.98473 | 4.120953 | Non-indirect | 0.5350963
Rb.Ge.10.Sn.6.Br | -72.01258 | 4.137441 | Non-indirect | 0.524188
Rb.Ge.11.Sn.5.Br | -71.85039 | 4.163014 | Non-indirect | 0.5095352
Rb.Ge.12.Sn.4.Br | -71.44318 | 4.197767 | Non-indirect | 0.4947388
Rb.Ge.13.Sn.3.Br | -70.5024 | 4.241897 | Non-indirect | 0.4915955
Rb.Ge.14.Sn.2.Br | -69.10876 | 4.295705 | Non-indirect | 0.4895977
Rb.Ge.15.Sn.1.Br | -66.99705 | 4.359606 | Non-indirect | 0.6450707
Rb.Ge.1.Zn.15.Br | 9.830939 | 4.406259 | Non-indirect | 1.003893
Rb.Ge.2.Zn.14.Br | 0.4588865 | 4.408073 | Non-indirect | 0.9770036
Rb.Ge.3.Zn.13.Br | -7.699889 | 4.409894 | Indirect | 0.9409003
Rb.Ge.4.Zn.12.Br | -15.07615 | 4.41172 | Indirect | 0.9389641
Rb.Ge.5.Zn.11.Br | -21.0172 | 4.413554 | Indirect | 0.7660102
Rb.Ge.6.Zn.10.Br | -26.83292 | 4.415393 | Indirect | 0.8017728
Rb.Ge.7.Zn.9.Br | -32.2057 | 4.417239 | Indirect | 0.6682951
Rb.Ge.8.Zn.8.Br | -37.79751 | 4.419091 | Indirect | 0.6240807
Rb.Ge.9.Zn.7.Br | -42.54523 | 4.420949 | Indirect | 0.5962863
Rb.Ge.10.Zn.6.Br | -47.02156 | 4.422814 | Indirect | 0.5798118
Rb.Ge.11.Zn.5.Br | -50.93306 | 4.424685 | Indirect | 0.5826814
Rb.Ge.12.Zn.4.Br | -54.6726 | 4.426562 | Indirect | 0.4907247
Rb.Ge.13.Zn.3.Br | -57.67298 | 4.428446 | Indirect | 0.4938013
Rb.Ge.14.Zn.2.Br | -60.70526 | 4.430336 | Non-indirect | 0.459362
Rb.Ge.15.Zn.1.Br | -62.39153 | 4.432233 | Non-indirect | 1.039087
Rb.Hg.1.Pb.15.Br | -37.96886 | 4.526849 | Non-indirect | 1.087589
Rb.Hg.2.Pb.14.Br | -40.28208 | 4.485747 | Non-indirect | 1.010312
Rb.Hg.3.Pb.13.Br | -41.46985 | 4.447325 | Indirect | 0.9620264
Rb.Hg.4.Pb.12.Br | -42.52984 | 4.411465 | Indirect | 0.9161444
Rb.Hg.5.Pb.11.Br | -42.78705 | 4.378056 | Indirect | 0.9032842
Rb.Hg.6.Pb.10.Br | -43.03405 | 4.346999 | Indirect | 0.8671719
Rb.Hg.7.Pb.9.Br | -43.21012 | 4.3182 | Indirect | 0.862002
Rb.Hg.8.Pb.8.Br | -43.3677 | 4.291575 | Indirect | 0.8335657
Rb.Hg.9.Pb.7.Br | -42.1612 | 4.267047 | Indirect | 0.8351426
Rb.Hg.10.Pb.6.Br | -40.9342 | 4.244543 | Indirect | 0.8394208
Rb.Hg.11.Pb.5.Br | -39.66684 | 4.223999 | Indirect | 0.8460031
Rb.Hg.12.Pb.4.Br | -38.25151 | 4.205355 | Indirect | 0.8598497
Rb.Hg.13.Pb.3.Br | -36.4424 | 4.188556 | Indirect | 0.8993461
Rb.Hg.14.Pb.2.Br | -34.35162 | 4.173552 | Indirect | 0.9112485
Rb.Hg.15.Pb.1.Br | -31.56729 | 4.160299 | Non-indirect | 1.15455
Rb.Hg.1.Sn.15.Br | -51.40691 | 4.393479 | Non-indirect | 0.4884899
Rb.Hg.2.Sn.14.Br | -53.41162 | 4.368682 | Non-indirect | 0.374763
Rb.Hg.3.Sn.13.Br | -54.68304 | 4.345243 | Non-indirect | 0.2726378
Rb.Hg.4.Sn.12.Br | -55.41969 | 4.323122 | Non-indirect | 0.2599633
Rb.Hg.5.Sn.11.Br | -55.40032 | 4.30228 | Non-indirect | 0.1979875
Rb.Hg.6.Sn.10.Br | -55.33543 | 4.282682 | Non-indirect | 0.1288738
Rb.Hg.7.Sn.9.Br | -54.87784 | 4.264295 | Indirect | 0.08925545
Rb.Hg.8.Sn.8.Br | -54.11472 | 4.247088 | Indirect | 0.13863
Rb.Hg.9.Sn.7.Br | -52.40328 | 4.23103 | Indirect | 0.1203796
Rb.Hg.10.Sn.6.Br | -50.91218 | 4.216095 | Indirect | 0.2271289
Rb.Hg.11.Sn.5.Br | -48.6004 | 4.202258 | Indirect | 0.2134396
Rb.Hg.12.Sn.4.Br | -46.05242 | 4.189494 | Indirect | 0.3676133
Rb.Hg.13.Sn.3.Br | -42.98542 | 4.177781 | Indirect | 0.5343646
Rb.Hg.14.Sn.2.Br | -39.13705 | 4.1671 | Non-indirect | 0.7358175
Rb.Hg.15.Sn.1.Br | -34.06084 | 4.15743 | Non-indirect | 0.5417407
Rb.Hg.1.Zn.15.Br | 13.16538 | 4.356327 | Non-indirect | 1.084228
Rb.Hg.2.Zn.14.Br | 6.796851 | 4.312912 | Non-indirect | 1.109639
Rb.Hg.3.Zn.13.Br | 1.208853 | 4.274042 | Non-indirect | 1.109649
Rb.Hg.4.Zn.12.Br | -3.953654 | 4.239579 | Non-indirect | 1.108341
Rb.Hg.5.Zn.11.Br | -8.541705 | 4.209408 | Non-indirect | 1.076691
Rb.Hg.6.Zn.10.Br | -12.90988 | 4.183435 | Non-indirect | 1.057929
Rb.Hg.7.Zn.9.Br | -17.00176 | 4.161589 | Non-indirect | 1.018549
Rb.Hg.8.Zn.8.Br | -20.9114 | 4.143818 | Non-indirect | 1.004101
Rb.Hg.9.Zn.7.Br | -23.27401 | 4.130091 | Non-indirect | 0.9901465
Rb.Hg.10.Zn.6.Br | -25.30991 | 4.120394 | Non-indirect | 0.9771391
Rb.Hg.11.Zn.5.Br | -27.15488 | 4.114736 | Non-indirect | 0.9679334
Rb.Hg.12.Zn.4.Br | -28.56947 | 4.113146 | Non-indirect | 0.9591004
Rb.Hg.13.Zn.3.Br | -29.52473 | 4.11567 | Non-indirect | 0.9468259
Rb.Hg.14.Zn.2.Br | -29.85311 | 4.122381 | Non-indirect | 0.9346473
Rb.Hg.15.Zn.1.Br | -29.41314 | 4.13337 | Non-indirect | 1.084416
Rb.Pb.1.Sn.15.Br | -52.11093 | 4.428029 | Non-indirect | 0.6887232
Rb.Pb.2.Sn.14.Br | -54.75386 | 4.436518 | Non-indirect | 0.7034876
Rb.Pb.3.Sn.13.Br | -56.43325 | 4.445146 | Non-indirect | 0.7249605
Rb.Pb.4.Sn.12.Br | -57.50693 | 4.453916 | Non-indirect | 0.7441614
Rb.Pb.5.Sn.11.Br | -58.06167 | 4.462829 | Non-indirect | 0.7679842
Rb.Pb.6.Sn.10.Br | -58.20057 | 4.471887 | Non-indirect | 0.7949553
Rb.Pb.7.Sn.9.Br | -57.92965 | 4.48109 | Non-indirect | 0.8261353
Rb.Pb.8.Sn.8.Br | -57.30407 | 4.490441 | Non-indirect | 0.8548059
Rb.Pb.9.Sn.7.Br | -56.29443 | 4.499941 | Non-indirect | 0.8922758
Rb.Pb.10.Sn.6.Br | -54.92762 | 4.509592 | Non-indirect | 0.9316941
Rb.Pb.11.Sn.5.Br | -53.13835 | 4.519395 | Non-indirect | 0.9799838
Rb.Pb.12.Sn.4.Br | -50.93047 | 4.529353 | Non-indirect | 1.027484
Rb.Pb.13.Sn.3.Br | -48.19634 | 4.539467 | Non-indirect | 1.08487
Rb.Pb.14.Sn.2.Br | -44.84321 | 4.549738 | Non-indirect | 1.148197
Rb.Pb.15.Sn.1.Br | -40.54069 | 4.560169 | Non-indirect | 0.6748311
Rb.Pb.1.Zn.15.Br | 12.49962 | 4.329417 | Non-indirect | 1.247596
Rb.Pb.2.Zn.14.Br | 5.232251 | 4.26629 | Non-indirect | 1.321711
Rb.Pb.3.Zn.13.Br | -0.4873463 | 4.214485 | Indirect | 1.402498
Rb.Pb.4.Zn.12.Br | -6.153613 | 4.173571 | Indirect | 1.497912
Rb.Pb.5.Zn.11.Br | -10.86502 | 4.143259 | Indirect | 1.600348
Rb.Pb.6.Zn.10.Br | -15.77179 | 4.123394 | Indirect | 1.654404
Rb.Pb.7.Zn.9.Br | -19.87785 | 4.113956 | Indirect | 1.686934
Rb.Pb.8.Zn.8.Br | -24.16863 | 4.115055 | Indirect | 1.628702
Rb.Pb.9.Zn.7.Br | -24.59366 | 4.126945 | Indirect | 1.546575
Rb.Pb.10.Zn.6.Br | -25.38517 | 4.150025 | Indirect | 1.477036
Rb.Pb.11.Zn.5.Br | -26.74855 | 4.184866 | Indirect | 1.409236
Rb.Pb.12.Zn.4.Br | -28.88893 | 4.232225 | Indirect | 1.337544
Rb.Pb.13.Zn.3.Br | -29.90217 | 4.293083 | Indirect | 1.248237
Rb.Pb.14.Zn.2.Br | -31.53533 | 4.368682 | Non-indirect | 1.236207
Rb.Pb.15.Zn.1.Br | -33.29152 | 4.460588 | Non-indirect | 1.147318
Rb.Sn.1.Zn.15.Br | 10.82435 | 4.335595 | Non-indirect | 1.005235
Rb.Sn.2.Zn.14.Br | 2.196086 | 4.276671 | Non-indirect | 0.9927333
Rb.Sn.3.Zn.13.Br | -4.957212 | 4.22722 | Indirect | 0.9588091
Rb.Sn.4.Zn.12.Br | -11.58656 | 4.186892 | Indirect | 0.9629458
Rb.Sn.5.Zn.11.Br | -16.89946 | 4.155435 | Indirect | 1.057115
Rb.Sn.6.Zn.10.Br | -22.37311 | 4.132693 | Indirect | 1.149465
Rb.Sn.7.Zn.9.Br | -26.94179 | 4.1186 | Indirect | 1.287083
Rb.Sn.8.Zn.8.Br | -31.47534 | 4.113183 | Indirect | 1.060869
Rb.Sn.9.Zn.7.Br | -33.51822 | 4.116559 | Indirect | 0.8800933
Rb.Sn.10.Zn.6.Br | -35.63518 | 4.128947 | Indirect | 0.7690079
Rb.Sn.11.Zn.5.Br | -38.05417 | 4.150669 | Indirect | 0.7108248
Rb.Sn.12.Zn.4.Br | -40.84908 | 4.182163 | Indirect | 0.6383234
Rb.Sn.13.Zn.3.Br | -42.6425 | 4.223999 | Indirect | 0.6368259
Rb.Sn.14.Zn.2.Br | -44.7517 | 4.276897 | Non-indirect | 0.6205661
Rb.Sn.15.Zn.1.Br | -46.63707 | 4.341755 | Non-indirect | 1.046477
Rb.Cd.1.Ge.1.Hg.14.Br | -39.01843 | 4.129787 | Non-indirect | 0.8137655
Rb.Cd.1.Ge.2.Hg.13.Br | -44.80156 | 4.119762 | Indirect | 0.6856283
Rb.Cd.1.Ge.3.Hg.12.Br | -49.31275 | 4.114292 | Indirect | 0.5730735
Rb.Cd.1.Ge.4.Hg.11.Br | -53.04086 | 4.113283 | Indirect | 0.463017
Rb.Cd.1.Ge.5.Hg.10.Br | -56.23814 | 4.116665 | Indirect | 0.3664926
Rb.Cd.1.Ge.6.Hg.9.Br | -58.99343 | 4.124395 | Indirect | 0.3225785
Rb.Cd.1.Ge.7.Hg.8.Br | -61.58888 | 4.13645 | Indirect | 0.3829727
Rb.Cd.1.Ge.8.Hg.7.Br | -63.64848 | 4.152834 | Indirect | 0.3483917
Rb.Cd.1.Ge.9.Hg.6.Br | -65.52418 | 4.173571 | Indirect | 0.2997428
Rb.Cd.1.Ge.10.Hg.5.Br | -66.85616 | 4.198708 | Indirect | 0.2961763
Rb.Cd.1.Ge.11.Hg.4.Br | -67.94988 | 4.228316 | Indirect | 0.3276898
Rb.Cd.1.Ge.12.Hg.3.Br | -68.42637 | 4.26249 | Non-indirect | 0.3191297
Rb.Cd.1.Ge.13.Hg.2.Br | -68.45351 | 4.301349 | Non-indirect | 0.3480473
Rb.Cd.1.Ge.14.Hg.1.Br | -67.71004 | 4.345039 | Non-indirect | 0.4276322
Rb.Cd.2.Ge.1.Hg.13.Br | -41.13815 | 4.126945 | Non-indirect | 0.8123181
Rb.Cd.2.Ge.2.Hg.12.Br | -46.84062 | 4.118029 | Indirect | 0.6961959
Rb.Cd.2.Ge.3.Hg.11.Br | -51.14597 | 4.113643 | Indirect | 0.5804475
Rb.Cd.2.Ge.4.Hg.10.Br | -54.69085 | 4.113699 | Indirect | 0.4989767
Rb.Cd.2.Ge.5.Hg.9.Br | -57.75188 | 4.118134 | Indirect | 0.4346828
Rb.Cd.2.Ge.6.Hg.8.Br | -60.45477 | 4.126909 | Indirect | 0.418158
Rb.Cd.2.Ge.7.Hg.7.Br | -62.79991 | 4.140008 | Indirect | 0.3778878
Rb.Cd.2.Ge.8.Hg.6.Br | -64.78488 | 4.15744 | Indirect | 0.3703555
Rb.Cd.2.Ge.9.Hg.5.Br | -66.39048 | 4.179233 | Indirect | 0.3756081
Rb.Cd.2.Ge.10.Hg.4.Br | -67.63012 | 4.205442 | Indirect | 0.3838343
Rb.Cd.2.Ge.11.Hg.3.Br | -68.0763 | 4.236143 | Indirect | 0.3804252
Rb.Cd.2.Ge.12.Hg.2.Br | -68.13153 | 4.271436 | Non-indirect | 0.4278026
Rb.Cd.2.Ge.13.Hg.1.Br | -67.3474 | 4.311446 | Indirect | 0.457371
Rb.Cd.3.Ge.1.Hg.12.Br | -42.14712 | 4.124372 | Non-indirect | 0.8294159
Rb.Cd.3.Ge.2.Hg.11.Br | -47.66042 | 4.116559 | Indirect | 0.7113593
Rb.Cd.3.Ge.3.Hg.10.Br | -51.84894 | 4.113253 | Indirect | 0.6149243
Rb.Cd.3.Ge.4.Hg.9.Br | -55.36857 | 4.114371 | Indirect | 0.5483416
Rb.Cd.3.Ge.5.Hg.8.Br | -58.23957 | 4.119856 | Indirect | 0.4545122
Rb.Cd.3.Ge.6.Hg.7.Br | -60.63843 | 4.129675 | Indirect | 0.4572386
Rb.Cd.3.Ge.7.Hg.6.Br | -62.74226 | 4.143818 | Indirect | 0.4115821
Rb.Cd.3.Ge.8.Hg.5.Br | -64.48687 | 4.162299 | Indirect | 0.3984431
Rb.Cd.3.Ge.9.Hg.4.Br | -65.9573 | 4.185153 | Indirect | 0.4509969
Rb.Cd.3.Ge.10.Hg.3.Br | -66.51206 | 4.212438 | Indirect | 0.43662
Rb.Cd.3.Ge.11.Hg.2.Br | -66.60212 | 4.244237 | Indirect | 0.4552871
Rb.Cd.3.Ge.12.Hg.1.Br | -65.88076 | 4.280656 | Indirect | 0.5229526
Rb.Cd.4.Ge.1.Hg.11.Br | -42.37208 | 4.122068 | Non-indirect | 0.811074
Rb.Cd.4.Ge.2.Hg.10.Br | -47.83219 | 4.115352 | Indirect | 0.741904
Rb.Cd.4.Ge.3.Hg.9.Br | -51.88675 | 4.11312 | Indirect | 0.652702
Rb.Cd.4.Ge.4.Hg.8.Br | -55.32241 | 4.115296 | Indirect | 0.6008428
Rb.Cd.4.Ge.5.Hg.7.Br | -57.88792 | 4.12183 | Indirect | 0.4957199
Rb.Cd.4.Ge.6.Hg.6.Br | -60.179 | 4.132693 | Indirect | 0.4600671
Rb.Cd.4.Ge.7.Hg.5.Br | -62.14028 | 4.147881 | Indirect | 0.4683706
Rb.Cd.4.Ge.8.Hg.4.Br | -63.72645 | 4.167413 | Indirect | 0.4711036
Rb.Cd.4.Ge.9.Hg.3.Br | -64.47073 | 4.191331 | Indirect | 0.4896615
Rb.Cd.4.Ge.10.Hg.2.Br | -64.72519 | 4.219697 | Indirect | 0.5125918
Rb.Cd.4.Ge.11.Hg.1.Br | -64.0036 | 4.2526 | Indirect | 0.5476925
Rb.Cd.5.Ge.1.Hg.10.Br | -42.2137 | 4.120032 | Non-indirect | 0.8712115
Rb.Cd.5.Ge.2.Hg.9.Br | -47.60214 | 4.114406 | Indirect | 0.7801732
Rb.Cd.5.Ge.3.Hg.8.Br | -51.44312 | 4.113244 | Indirect | 0.74794
Rb.Cd.5.Ge.4.Hg.7.Br | -54.42637 | 4.116476 | Indirect | 0.6306693
Rb.Cd.5.Ge.5.Hg.6.Br | -56.96474 | 4.124056 | Indirect | 0.5976211
Rb.Cd.5.Ge.6.Hg.5.Br | -58.97787 | 4.135963 | Indirect | 0.5441109
Rb.Cd.5.Ge.7.Hg.4.Br | -60.7146 | 4.152197 | Indirect | 0.5716109
Rb.Cd.5.Ge.8.Hg.3.Br | -61.60029 | 4.172783 | Indirect | 0.5638067
Rb.Cd.5.Ge.9.Hg.2.Br | -61.95986 | 4.197767 | Indirect | 0.5581066
Rb.Cd.5.Ge.10.Hg.1.Br | -61.34047 | 4.22722 | Indirect | 0.6422126
Rb.Cd.6.Ge.1.Hg.9.Br | -41.54162 | 4.11826 | Non-indirect | 0.8501574
Rb.Cd.6.Ge.2.Hg.8.Br | -46.81051 | 4.11372 | Indirect | 0.8271767
Rb.Cd.6.Ge.3.Hg.7.Br | -50.29625 | 4.113624 | Indirect | 0.73138
Rb.Cd.6.Ge.4.Hg.6.Br | -53.07594 | 4.117909 | Indirect | 0.6953999
Rb.Cd.6.Ge.5.Hg.5.Br | -55.36714 | 4.126534 | Indirect | 0.6280068
Rb.Cd.6.Ge.6.Hg.4.Br | -57.25808 | 4.139485 | Indirect | 0.6309023
Rb.Cd.6.Ge.7.Hg.3.Br | -58.47082 | 4.156766 | Indirect | 0.6355292
Rb.Cd.6.Ge.8.Hg.2.Br | -59.06318 | 4.178409 | Indirect | 0.6644831
Rb.Cd.6.Ge.9.Hg.1.Br | -58.44648 | 4.204464 | Indirect | 0.673632
Rb.Cd.7.Ge.1.Hg.8.Br | -40.4432 | 4.116753 | Non-indirect | 0.9000397
Rb.Cd.7.Ge.2.Hg.7.Br | -45.20349 | 4.113293 | Indirect | 0.8071435
Rb.Cd.7.Ge.3.Hg.6.Br | -48.57482 | 4.114259 | Indirect | 0.7643599
Rb.Cd.7.Ge.4.Hg.5.Br | -51.16031 | 4.119594 | Indirect | 0.7001438
Rb.Cd.7.Ge.5.Hg.4.Br | -53.36386 | 4.129264 | Indirect | 0.7117083
Rb.Cd.7.Ge.6.Hg.3.Br | -54.63458 | 4.143259 | Indirect | 0.6855297
Rb.Cd.7.Ge.7.Hg.2.Br | -55.28939 | 4.161589 | Indirect | 0.6946975
Rb.Cd.7.Ge.8.Hg.1.Br | -54.90908 | 4.184292 | Indirect | 0.7672797
Rb.Cd.8.Ge.1.Hg.7.Br | -38.63582 | 4.115509 | Non-indirect | 0.89313
Rb.Cd.8.Ge.2.Hg.6.Br | -43.21337 | 4.113123 | Indirect | 0.8878322
Rb.Cd.8.Ge.3.Hg.5.Br | -46.3335 | 4.115149 | Indirect | 0.8036339
Rb.Cd.8.Ge.4.Hg.4.Br | -48.84986 | 4.121532 | Indirect | 0.8119826
Rb.Cd.8.Ge.5.Hg.3.Br | -50.44792 | 4.132246 | Indirect | 0.7670709
Rb.Cd.8.Ge.6.Hg.2.Br | -51.29209 | 4.147285 | Indirect | 0.7743725
Rb.Cd.8.Ge.7.Hg.1.Br | -51.10446 | 4.166667 | Indirect | 0.7926311
Rb.Cd.9.Ge.1.Hg.6.Br | -36.44246 | 4.114525 | Non-indirect | 0.9621256
Rb.Cd.9.Ge.2.Hg.5.Br | -40.67726 | 4.113211 | Indirect | 0.9189771
Rb.Cd.9.Ge.3.Hg.4.Br | -43.80328 | 4.116292 | Indirect | 0.9430287
Rb.Cd.9.Ge.4.Hg.3.Br | -45.72471 | 4.123722 | Indirect | 0.881915
Rb.Cd.9.Ge.5.Hg.2.Br | -46.82623 | 4.13548 | Indirect | 0.9133016
Rb.Cd.9.Ge.6.Hg.1.Br | -46.78053 | 4.151565 | Indirect | 0.9102924
Rb.Cd.10.Ge.1.Hg.5.Br | -33.73607 | 4.113802 | Non-indirect | 0.972218
Rb.Cd.10.Ge.2.Hg.4.Br | -37.93625 | 4.113554 | Indirect | 1.025603
Rb.Cd.10.Ge.3.Hg.3.Br | -40.40079 | 4.117688 | Indirect | 0.9782196
Rb.Cd.10.Ge.4.Hg.2.Br | -41.90081 | 4.126165 | Indirect | 1.033001
Rb.Cd.10.Ge.5.Hg.1.Br | -42.18723 | 4.138966 | Indirect | 1.003037
Rb.Cd.11.Ge.1.Hg.4.Br | -30.79259 | 4.113338 | Non-indirect | 1.078258
Rb.Cd.11.Ge.2.Hg.3.Br | -34.3694 | 4.114153 | Non-indirect | 1.047899
Rb.Cd.11.Ge.3.Hg.2.Br | -36.47712 | 4.119338 | Indirect | 1.095292
Rb.Cd.11.Ge.4.Hg.1.Br | -37.078 | 4.128859 | Indirect | 1.205723
Rb.Cd.12.Ge.1.Hg.3.Br | -26.97562 | 4.113132 | Non-indirect | 1.110249
Rb.Cd.12.Ge.2.Hg.2.Br | -30.30924 | 4.115006 | Indirect | 1.205524
Rb.Cd.12.Ge.3.Hg.1.Br | -31.52444 | 4.12124 | Indirect | 1.25448
Rb.Cd.13.Ge.1.Hg.2.Br | -22.78707 | 4.113183 | Non-indirect | 1.24917
Rb.Cd.13.Ge.2.Hg.1.Br | -25.15083 | 4.116113 | Non-indirect | 1.292661
Rb.Cd.14.Ge.1.Hg.1.Br | -17.52228 | 4.113489 | Non-indirect | 1.313991
Rb.Cd.1.Ge.1.Pb.14.Br | -43.31663 | 4.407409 | Non-indirect | 1.251158
Rb.Cd.1.Ge.2.Pb.13.Br | -47.72908 | 4.323122 | Non-indirect | 1.206965
Rb.Cd.1.Ge.3.Pb.12.Br | -51.57127 | 4.254885 | Non-indirect | 1.168661
Rb.Cd.1.Ge.4.Pb.11.Br | -54.68571 | 4.201238 | Non-indirect | 1.123155
Rb.Cd.1.Ge.5.Pb.10.Br | -57.56083 | 4.161031 | Non-indirect | 1.071941
Rb.Cd.1.Ge.6.Pb.9.Br | -60.36226 | 4.13337 | Non-indirect | 1.028194
Rb.Cd.1.Ge.7.Pb.8.Br | -62.9404 | 4.117582 | Non-indirect | 0.9708109
Rb.Cd.1.Ge.8.Pb.7.Br | -64.10534 | 4.113183 | Non-indirect | 0.9263808
Rb.Cd.1.Ge.9.Pb.6.Br | -65.17274 | 4.119856 | Non-indirect | 0.8669949
Rb.Cd.1.Ge.10.Pb.5.Br | -66.24608 | 4.137441 | Non-indirect | 0.8176249
Rb.Cd.1.Ge.11.Pb.4.Br | -67.17316 | 4.165926 | Non-indirect | 0.7662945
Rb.Cd.1.Ge.12.Pb.3.Br | -67.68423 | 4.205442 | Non-indirect | 0.7137976
Rb.Cd.1.Ge.13.Pb.2.Br | -67.73761 | 4.256267 | Non-indirect | 0.6544775
Rb.Cd.1.Ge.14.Pb.1.Br | -67.17736 | 4.318832 | Non-indirect | 0.610225
Rb.Cd.2.Ge.1.Pb.13.Br | -44.58858 | 4.361327 | Non-indirect | 1.339398
Rb.Cd.2.Ge.2.Pb.12.Br | -49.28955 | 4.285618 | Indirect | 1.30122
Rb.Cd.2.Ge.3.Pb.11.Br | -52.9023 | 4.225154 | Non-indirect | 1.238858
Rb.Cd.2.Ge.4.Pb.10.Br | -56.21403 | 4.178646 | Non-indirect | 1.18707
Rb.Cd.2.Ge.5.Pb.9.Br | -59.31343 | 4.145081 | Non-indirect | 1.139087
Rb.Cd.2.Ge.6.Pb.8.Br | -62.12075 | 4.123687 | Non-indirect | 1.088298
Rb.Cd.2.Ge.7.Pb.7.Br | -63.4185 | 4.11389 | Indirect | 1.056568
Rb.Cd.2.Ge.8.Pb.6.Br | -64.67146 | 4.115296 | Indirect | 1.000731
Rb.Cd.2.Ge.9.Pb.5.Br | -65.73789 | 4.127673 | Indirect | 0.920929
Rb.Cd.2.Ge.10.Pb.4.Br | -66.66422 | 4.150938 | Indirect | 0.8492664
Rb.Cd.2.Ge.11.Pb.3.Br | -67.11198 | 4.185153 | Indirect | 0.7839161
Rb.Cd.2.Ge.12.Pb.2.Br | -67.42725 | 4.230525 | Non-indirect | 0.6813443
Rb.Cd.2.Ge.13.Pb.1.Br | -67.03333 | 4.287412 | Non-indirect | 0.6345007
Rb.Cd.3.Ge.1.Pb.12.Br | -45.29178 | 4.319833 | Indirect | 1.419734
Rb.Cd.3.Ge.2.Pb.11.Br | -49.75993 | 4.252259 | Indirect | 1.377824
Rb.Cd.3.Ge.3.Pb.10.Br | -53.5602 | 4.199218 | Indirect | 1.334732
Rb.Cd.3.Ge.4.Pb.9.Br | -57.07382 | 4.159573 | Indirect | 1.272715
Rb.Cd.3.Ge.5.Pb.8.Br | -60.20554 | 4.132441 | Indirect | 1.206889
Rb.Cd.3.Ge.6.Pb.7.Br | -61.67131 | 4.117157 | Indirect | 1.152411
Rb.Cd.3.Ge.7.Pb.6.Br | -62.9527 | 4.113244 | Indirect | 1.080349
Rb.Cd.3.Ge.8.Pb.5.Br | -64.1403 | 4.120394 | Indirect | 1.01718
Rb.Cd.3.Ge.9.Pb.4.Br | -65.17048 | 4.138453 | Indirect | 0.8803892
Rb.Cd.3.Ge.10.Pb.3.Br | -65.77748 | 4.167413 | Indirect | 0.8116582
Rb.Cd.3.Ge.11.Pb.2.Br | -66.04887 | 4.207414 | Indirect | 0.7493976
Rb.Cd.3.Ge.12.Pb.1.Br | -65.68464 | 4.25874 | Indirect | 0.6760769
Rb.Cd.4.Ge.1.Pb.11.Br | -45.23466 | 4.282682 | Indirect | 1.491434
Rb.Cd.4.Ge.2.Pb.10.Br | -49.85582 | 4.22285 | Indirect | 1.449751
Rb.Cd.4.Ge.3.Pb.9.Br | -53.90198 | 4.176923 | Indirect | 1.404868
Rb.Cd.4.Ge.4.Pb.8.Br | -57.44213 | 4.143903 | Indirect | 1.335433
Rb.Cd.4.Ge.5.Pb.7.Br | -59.10646 | 4.123023 | Indirect | 1.303487
Rb.Cd.4.Ge.6.Pb.6.Br | -60.53769 | 4.11372 | Indirect | 1.189796
Rb.Cd.4.Ge.7.Pb.5.Br | -61.8464 | 4.115607 | Indirect | 1.023067
Rb.Cd.4.Ge.8.Pb.4.Br | -63.0615 | 4.128459 | Indirect | 0.9639459
Rb.Cd.4.Ge.9.Pb.3.Br | -63.67824 | 4.152197 | Indirect | 0.9007817
Rb.Cd.4.Ge.10.Pb.2.Br | -63.89046 | 4.186892 | Indirect | 0.7957455
Rb.Cd.4.Ge.11.Pb.1.Br | -63.62019 | 4.232756 | Indirect | 0.7312433
Rb.Cd.5.Ge.1.Pb.10.Br | -44.85161 | 4.249659 | Indirect | 1.594212
Rb.Cd.5.Ge.2.Pb.9.Br | -49.71567 | 4.197223 | Indirect | 1.535747
Rb.Cd.5.Ge.3.Pb.8.Br | -53.79754 | 4.158138 | Indirect | 1.496461
Rb.Cd.5.Ge.4.Pb.7.Br | -55.79935 | 4.131534 | Indirect | 1.412601
Rb.Cd.5.Ge.5.Pb.6.Br | -57.47506 | 4.116753 | Indirect | 1.212083
Rb.Cd.5.Ge.6.Pb.5.Br | -58.98784 | 4.113327 | Indirect | 1.150481
Rb.Cd.5.Ge.7.Pb.4.Br | -60.29419 | 4.120953 | Indirect | 1.074236
Rb.Cd.5.Ge.8.Pb.3.Br | -61.04718 | 4.139485 | Indirect | 0.9460754
Rb.Cd.5.Ge.9.Pb.2.Br | -61.43883 | 4.168922 | Indirect | 0.8650479
Rb.Cd.5.Ge.10.Pb.1.Br | -61.18432 | 4.209408 | Indirect | 0.8304911
Rb.Cd.6.Ge.1.Pb.9.Br | -44.37669 | 4.220573 | Indirect | 1.695695
Rb.Cd.6.Ge.2.Pb.8.Br | -49.30788 | 4.175226 | Indirect | 1.638741
Rb.Cd.6.Ge.3.Pb.7.Br | -51.69638 | 4.142747 | Indirect | 1.544011
Rb.Cd.6.Ge.4.Pb.6.Br | -53.79902 | 4.122381 | Indirect | 1.340785
Rb.Cd.6.Ge.5.Pb.5.Br | -55.49658 | 4.113572 | Indirect | 1.25071
Rb.Cd.6.Ge.6.Pb.4.Br | -57.01419 | 4.115939 | Indirect | 1.138059
Rb.Cd.6.Ge.7.Pb.3.Br | -57.94556 | 4.129264 | Indirect | 1.052569
Rb.Cd.6.Ge.8.Pb.2.Br | -58.40995 | 4.153477 | Indirect | 0.9722416
Rb.Cd.6.Ge.9.Pb.1.Br | -58.20429 | 4.188651 | Indirect | 0.8597557
Rb.Cd.7.Ge.1.Pb.8.Br | -43.70632 | 4.195253 | Indirect | 1.7961
Rb.Cd.7.Ge.2.Pb.7.Br | -46.86356 | 4.156728 | Indirect | 1.551328
Rb.Cd.7.Ge.3.Pb.6.Br | -49.3946 | 4.13065 | Indirect | 1.467674
Rb.Cd.7.Ge.4.Pb.5.Br | -51.61776 | 4.116371 | Indirect | 1.308039
Rb.Cd.7.Ge.5.Pb.4.Br | -53.32505 | 4.11343 | Indirect | 1.244592
Rb.Cd.7.Ge.6.Pb.3.Br | -54.29486 | 4.121532 | Indirect | 1.151854
Rb.Cd.7.Ge.7.Pb.2.Br | -54.89855 | 4.140537 | Indirect | 1.02128
Rb.Cd.7.Ge.8.Pb.1.Br | -54.89752 | 4.17045 | Indirect | 0.9211964
Rb.Cd.8.Ge.1.Pb.7.Br | -41.01802 | 4.173552 | Indirect | 1.695957
Rb.Cd.8.Ge.2.Pb.6.Br | -44.33844 | 4.141614 | Indirect | 1.509672
Rb.Cd.8.Ge.3.Pb.5.Br | -47.00067 | 4.121761 | Indirect | 1.425848
Rb.Cd.8.Ge.4.Pb.4.Br | -49.07855 | 4.113444 | Indirect | 1.350726
Rb.Cd.8.Ge.5.Pb.3.Br | -50.32889 | 4.116292 | Indirect | 1.281373
Rb.Cd.8.Ge.6.Pb.2.Br | -50.98535 | 4.130091 | Indirect | 1.217855
Rb.Cd.8.Ge.7.Pb.1.Br | -50.86451 | 4.154777 | Indirect | 1.045334
Rb.Cd.9.Ge.1.Pb.6.Br | -38.21746 | 4.15534 | Indirect | 1.664678
Rb.Cd.9.Ge.2.Pb.5.Br | -41.57194 | 4.129787 | Indirect | 1.565484
Rb.Cd.9.Ge.3.Pb.4.Br | -43.99097 | 4.11601 | Indirect | 1.491849
Rb.Cd.9.Ge.4.Pb.3.Br | -45.58487 | 4.113554 | Indirect | 1.338087
Rb.Cd.9.Ge.5.Pb.2.Br | -46.53305 | 4.122132 | Indirect | 1.273523
Rb.Cd.9.Ge.6.Pb.1.Br | -46.7286 | 4.14161 | Indirect | 1.147878
Rb.Cd.10.Ge.1.Pb.5.Br | -35.08792 | 4.140505 | Indirect | 1.714548
Rb.Cd.10.Ge.2.Pb.4.Br | -38.31516 | 4.121163 | Indirect | 1.532757
Rb.Cd.10.Ge.3.Pb.3.Br | -40.42767 | 4.113338 | Indirect | 1.437683
Rb.Cd.10.Ge.4.Pb.2.Br | -41.7177 | 4.116665 | Indirect | 1.347779
Rb.Cd.10.Ge.5.Pb.1.Br | -42.15872 | 4.130937 | Indirect | 1.210614
Rb.Cd.11.Ge.1.Pb.4.Br | -31.66433 | 4.128947 | Indirect | 1.663371
Rb.Cd.11.Ge.2.Pb.3.Br | -34.4854 | 4.11567 | Indirect | 1.584619
Rb.Cd.11.Ge.3.Pb.2.Br | -36.26714 | 4.113699 | Indirect | 1.44299
Rb.Cd.11.Ge.4.Pb.1.Br | -37.00502 | 4.122753 | Indirect | 1.318492
Rb.Cd.12.Ge.1.Pb.3.Br | -27.64644 | 4.120586 | Indirect | 1.627121
Rb.Cd.12.Ge.2.Pb.2.Br | -30.55071 | 4.113253 | Indirect | 1.581248
Rb.Cd.12.Ge.3.Pb.1.Br | -31.724 | 4.117059 | Indirect | 1.491954
Rb.Cd.13.Ge.1.Pb.2.Br | -23.36412 | 4.115352 | Indirect | 1.620281
Rb.Cd.13.Ge.2.Pb.1.Br | -25.41199 | 4.113865 | Indirect | 1.532893
Rb.Cd.14.Ge.1.Pb.1.Br | -17.88835 | 4.113189 | Indirect | 1.558475
Rb.Cd.1.Ge.1.Sn.14.Br | -55.99293 | 4.306978 | Non-indirect | 0.6607611
Rb.Cd.1.Ge.2.Sn.13.Br | -60.2109 | 4.247088 | Non-indirect | 0.6601968
Rb.Cd.1.Ge.3.Sn.12.Br | -63.67459 | 4.199218 | Non-indirect | 0.65355
Rb.Cd.1.Ge.4.Sn.11.Br | -66.42655 | 4.162512 | Non-indirect | 0.6572003
Rb.Cd.1.Ge.5.Sn.10.Br | -68.89064 | 4.136292 | Non-indirect | 0.6566018
Rb.Cd.1.Ge.6.Sn.9.Br | -71.04118 | 4.120032 | Non-indirect | 0.6591202
Rb.Cd.1.Ge.7.Sn.8.Br | -72.95279 | 4.113338 | Non-indirect | 0.6733946
Rb.Cd.1.Ge.8.Sn.7.Br | -73.34292 | 4.115939 | Non-indirect | 0.6465662
Rb.Cd.1.Ge.9.Sn.6.Br | -73.53265 | 4.127673 | Non-indirect | 0.6123411
Rb.Cd.1.Ge.10.Sn.5.Br | -73.48906 | 4.148482 | Non-indirect | 0.5886886
Rb.Cd.1.Ge.11.Sn.4.Br | -73.14569 | 4.178409 | Non-indirect | 0.5727224
Rb.Cd.1.Ge.12.Sn.3.Br | -72.32749 | 4.217596 | Non-indirect | 0.5598551
Rb.Cd.1.Ge.13.Sn.2.Br | -70.97695 | 4.26629 | Non-indirect | 0.5670922
Rb.Cd.1.Ge.14.Sn.1.Br | -68.88944 | 4.324846 | Non-indirect | 0.5545524
Rb.Cd.2.Ge.1.Sn.13.Br | -56.52017 | 4.276897 | Indirect | 0.6982179
Rb.Cd.2.Ge.2.Sn.12.Br | -60.82374 | 4.22285 | Indirect | 0.7105014
Rb.Cd.2.Ge.3.Sn.11.Br | -64.1345 | 4.180392 | Indirect | 0.7268125
Rb.Cd.2.Ge.4.Sn.10.Br | -66.99788 | 4.148754 | Indirect | 0.7273877
Rb.Cd.2.Ge.5.Sn.9.Br | -69.44247 | 4.127334 | Indirect | 0.7449945
Rb.Cd.2.Ge.6.Sn.8.Br | -71.60479 | 4.11567 | Indirect | 0.7751788
Rb.Cd.2.Ge.7.Sn.7.Br | -72.21929 | 4.11343 | Non-indirect | 0.6229305
Rb.Cd.2.Ge.8.Sn.6.Br | -72.59335 | 4.120394 | Non-indirect | 0.6027357
Rb.Cd.2.Ge.9.Sn.5.Br | -72.75646 | 4.13645 | Non-indirect | 0.5985592
Rb.Cd.2.Ge.10.Sn.4.Br | -72.55355 | 4.161589 | Non-indirect | 0.586674
Rb.Cd.2.Ge.11.Sn.3.Br | -71.88789 | 4.195902 | Non-indirect | 0.5804358
Rb.Cd.2.Ge.12.Sn.2.Br | -70.69079 | 4.239579 | Non-indirect | 0.5687181
Rb.Cd.2.Ge.13.Sn.1.Br | -68.73119 | 4.292918 | Non-indirect | 0.5722327
Rb.Cd.3.Ge.1.Sn.12.Br | -56.29309 | 4.249659 | Indirect | 0.7731807
Rb.Cd.3.Ge.2.Sn.11.Br | -60.43991 | 4.201238 | Indirect | 0.7859831
Rb.Cd.3.Ge.3.Sn.10.Br | -63.83391 | 4.164018 | Indirect | 0.8032427
Rb.Cd.3.Ge.4.Sn.9.Br | -66.6921 | 4.137311 | Indirect | 0.8340557
Rb.Cd.3.Ge.5.Sn.8.Br | -69.16338 | 4.120586 | Indirect | 0.8711324
Rb.Cd.3.Ge.6.Sn.7.Br | -70.21283 | 4.113444 | Indirect | 0.6927966
Rb.Cd.3.Ge.7.Sn.6.Br | -70.76118 | 4.115607 | Indirect | 0.6731652
Rb.Cd.3.Ge.8.Sn.5.Br | -70.99347 | 4.126909 | Indirect | 0.6680912
Rb.Cd.3.Ge.9.Sn.4.Br | -70.93464 | 4.147285 | Indirect | 0.6494864
Rb.Cd.3.Ge.10.Sn.3.Br | -70.28726 | 4.176775 | Indirect | 0.6180213
Rb.Cd.3.Ge.11.Sn.2.Br | -69.157 | 4.215517 | Indirect | 0.6167834
Rb.Cd.3.Ge.12.Sn.1.Br | -67.20869 | 4.263751 | Indirect | 0.6093383
Rb.Cd.4.Ge.1.Sn.11.Br | -55.34581 | 4.225154 | Indirect | 0.8684678
Rb.Cd.4.Ge.2.Sn.10.Br | -59.54955 | 4.182163 | Indirect | 0.8750398
Rb.Cd.4.Ge.3.Sn.9.Br | -62.94952 | 4.150025 | Indirect | 0.9402306
Rb.Cd.4.Ge.4.Sn.8.Br | -65.81751 | 4.12813 | Indirect | 0.981904
Rb.Cd.4.Ge.5.Sn.7.Br | -67.40649 | 4.11601 | Indirect | 0.7673576
Rb.Cd.4.Ge.6.Sn.6.Br | -68.19594 | 4.113327 | Indirect | 0.753763
Rb.Cd.4.Ge.7.Sn.5.Br | -68.53523 | 4.119856 | Indirect | 0.743865
Rb.Cd.4.Ge.8.Sn.4.Br | -68.62798 | 4.13548 | Indirect | 0.6725364
Rb.Cd.4.Ge.9.Sn.3.Br | -68.17314 | 4.160185 | Indirect | 0.6682165
Rb.Cd.4.Ge.10.Sn.2.Br | -67.17298 | 4.194057 | Indirect | 0.6646202
Rb.Cd.4.Ge.11.Sn.1.Br | -65.31862 | 4.237283 | Indirect | 0.6562912
Rb.Cd.5.Ge.1.Sn.10.Br | -53.99427 | 4.203284 | Indirect | 0.9645926
Rb.Cd.5.Ge.2.Sn.9.Br | -58.25834 | 4.165547 | Indirect | 1.03227
Rb.Cd.5.Ge.3.Sn.8.Br | -61.65317 | 4.138353 | Indirect | 1.095178
Rb.Cd.5.Ge.4.Sn.7.Br | -63.77961 | 4.121163 | Indirect | 0.8670337
Rb.Cd.5.Ge.5.Sn.6.Br | -64.87792 | 4.113572 | Indirect | 0.8539088
Rb.Cd.5.Ge.6.Sn.5.Br | -65.48226 | 4.115296 | Indirect | 0.8680686
Rb.Cd.5.Ge.7.Sn.4.Br | -65.72907 | 4.126165 | Indirect | 0.7618954
Rb.Cd.5.Ge.8.Sn.3.Br | -65.41232 | 4.146109 | Indirect | 0.7529262
Rb.Cd.5.Ge.9.Sn.2.Br | -64.47022 | 4.175163 | Indirect | 0.7318609
Rb.Cd.5.Ge.10.Sn.1.Br | -62.65784 | 4.213459 | Indirect | 0.7455422
Rb.Cd.6.Ge.1.Sn.9.Br | -52.35356 | 4.183959 | Indirect | 1.132165
Rb.Cd.6.Ge.2.Sn.8.Br | -56.58864 | 4.151319 | Indirect | 1.21391
Rb.Cd.6.Ge.3.Sn.7.Br | -59.36178 | 4.128947 | Indirect | 0.9737982
Rb.Cd.6.Ge.4.Sn.6.Br | -60.932 | 4.116371 | Indirect | 0.8607789
Rb.Cd.6.Ge.5.Sn.5.Br | -61.90392 | 4.113244 | Indirect | 0.8553959
Rb.Cd.6.Ge.6.Sn.4.Br | -62.38694 | 4.119338 | Indirect | 0.8579777
Rb.Cd.6.Ge.7.Sn.3.Br | -62.14843 | 4.13453 | Indirect | 0.8319361
Rb.Cd.6.Ge.8.Sn.2.Br | -61.35218 | 4.158802 | Indirect | 0.7970171
Rb.Cd.6.Ge.9.Sn.1.Br | -59.78365 | 4.192234 | Indirect | 0.7906952
Rb.Cd.7.Ge.1.Sn.8.Br | -50.43787 | 4.1671 | Indirect | 1.317493
Rb.Cd.7.Ge.2.Sn.7.Br | -54.14615 | 4.139417 | Indirect | 1.074539
Rb.Cd.7.Ge.3.Sn.6.Br | -56.53058 | 4.121761 | Indirect | 0.9363661
Rb.Cd.7.Ge.4.Sn.5.Br | -57.84522 | 4.11372 | Indirect | 0.9333427
Rb.Cd.7.Ge.5.Sn.4.Br | -58.51801 | 4.115006 | Indirect | 0.9475477
Rb.Cd.7.Ge.6.Sn.3.Br | -58.46148 | 4.125441 | Indirect | 0.8688353
Rb.Cd.7.Ge.7.Sn.2.Br | -57.85931 | 4.144953 | Indirect | 0.8779882
Rb.Cd.7.Ge.8.Sn.1.Br | -56.32804 | 4.173571 | Indirect | 0.8445449
Rb.Cd.8.Ge.1.Sn.7.Br | -47.72342 | 4.152636 | Indirect | 1.172719
Rb.Cd.8.Ge.2.Sn.6.Br | -51.33051 | 4.129787 | Indirect | 1.022118
Rb.Cd.8.Ge.3.Sn.5.Br | -53.10826 | 4.116753 | Indirect | 1.038121
Rb.Cd.8.Ge.4.Sn.4.Br | -54.1454 | 4.113183 | Indirect | 1.062876
Rb.Cd.8.Ge.5.Sn.3.Br | -54.34942 | 4.118841 | Indirect | 1.086614
Rb.Cd.8.Ge.6.Sn.2.Br | -53.81465 | 4.133601 | Indirect | 1.118714
Rb.Cd.8.Ge.7.Sn.1.Br | -52.46289 | 4.15744 | Indirect | 0.9295739
Rb.Cd.9.Ge.1.Sn.6.Br | -44.65019 | 4.140505 | Indirect | 1.138516
Rb.Cd.9.Ge.2.Sn.5.Br | -47.34168 | 4.122381 | Indirect | 1.040935
Rb.Cd.9.Ge.3.Sn.4.Br | -48.95808 | 4.11389 | Indirect | 1.077609
Rb.Cd.9.Ge.4.Sn.3.Br | -49.60485 | 4.114736 | Indirect | 1.108754
Rb.Cd.9.Ge.5.Sn.2.Br | -49.35469 | 4.124738 | Indirect | 1.143173
Rb.Cd.9.Ge.6.Sn.1.Br | -48.17921 | 4.143818 | Indirect | 1.047371
Rb.Cd.10.Ge.1.Sn.5.Br | -40.80336 | 4.13065 | Indirect | 1.061273
Rb.Cd.10.Ge.2.Sn.4.Br | -43.20581 | 4.117157 | Indirect | 1.095273
Rb.Cd.10.Ge.3.Sn.3.Br | -44.45859 | 4.113142 | Indirect | 1.135675
Rb.Cd.10.Ge.4.Sn.2.Br | -44.60018 | 4.118364 | Indirect | 1.157682
Rb.Cd.10.Ge.5.Sn.1.Br | -43.57129 | 4.132693 | Indirect | 1.116479
Rb.Cd.11.Ge.1.Sn.4.Br | -36.31864 | 4.123023 | Indirect | 1.108467
Rb.Cd.11.Ge.2.Sn.3.Br | -38.46366 | 4.11408 | Indirect | 1.170272
Rb.Cd.11.Ge.3.Sn.2.Br | -39.15683 | 4.114487 | Indirect | 1.196154
Rb.Cd.11.Ge.4.Sn.1.Br | -38.49149 | 4.124056 | Indirect | 1.210377
Rb.Cd.12.Ge.1.Sn.3.Br | -31.65126 | 4.117582 | Indirect | 1.294587
Rb.Cd.12.Ge.2.Sn.2.Br | -33.28469 | 4.113122 | Indirect | 1.334335
Rb.Cd.12.Ge.3.Sn.1.Br | -33.14909 | 4.117909 | Indirect | 1.376766
Rb.Cd.13.Ge.1.Sn.2.Br | -26.1606 | 4.114292 | Indirect | 1.372607
Rb.Cd.13.Ge.2.Sn.1.Br | -26.85314 | 4.114259 | Indirect | 1.41872
Rb.Cd.14.Ge.1.Sn.1.Br | -19.45536 | 4.113123 | Indirect | 1.441791
Rb.Cd.1.Ge.1.Zn.14.Br | 2.796076 | 4.369588 | Non-indirect | 1.076192
Rb.Cd.1.Ge.2.Zn.13.Br | -6.452899 | 4.371273 | Non-indirect | 1.046186
Rb.Cd.1.Ge.3.Zn.12.Br | -14.56006 | 4.372964 | Indirect | 1.039714
Rb.Cd.1.Ge.4.Zn.11.Br | -21.87342 | 4.374661 | Indirect | 0.9530652
Rb.Cd.1.Ge.5.Zn.10.Br | -27.90273 | 4.376364 | Indirect | 0.9797291
Rb.Cd.1.Ge.6.Zn.9.Br | -33.69988 | 4.378074 | Indirect | 0.7988337
Rb.Cd.1.Ge.7.Zn.8.Br | -38.58414 | 4.379789 | Indirect | 0.8509483
Rb.Cd.1.Ge.8.Zn.7.Br | -43.84072 | 4.38151 | Indirect | 0.7043009
Rb.Cd.1.Ge.9.Zn.6.Br | -48.59762 | 4.383238 | Indirect | 0.6573945
Rb.Cd.1.Ge.10.Zn.5.Br | -52.7367 | 4.384972 | Indirect | 0.6321211
Rb.Cd.1.Ge.11.Zn.4.Br | -56.47697 | 4.386712 | Indirect | 0.6279238
Rb.Cd.1.Ge.12.Zn.3.Br | -59.84623 | 4.388458 | Indirect | 0.5480527
Rb.Cd.1.Ge.13.Zn.2.Br | -62.60562 | 4.39021 | Indirect | 0.5018614
Rb.Cd.1.Ge.14.Zn.1.Br | -64.88395 | 4.391968 | Non-indirect | 0.5142589
Rb.Cd.2.Ge.1.Zn.13.Br | -1.707557 | 4.335595 | Non-indirect | 1.127062
Rb.Cd.2.Ge.2.Zn.12.Br | -10.93471 | 4.337154 | Non-indirect | 1.069052
Rb.Cd.2.Ge.3.Zn.11.Br | -19.00106 | 4.338719 | Indirect | 1.095065
Rb.Cd.2.Ge.4.Zn.10.Br | -26.31534 | 4.34029 | Indirect | 1.012759
Rb.Cd.2.Ge.5.Zn.9.Br | -32.09126 | 4.341867 | Indirect | 1.093425
Rb.Cd.2.Ge.6.Zn.8.Br | -37.72293 | 4.34345 | Indirect | 0.8494501
Rb.Cd.2.Ge.7.Zn.7.Br | -42.51757 | 4.345039 | Indirect | 0.8702021
Rb.Cd.2.Ge.8.Zn.6.Br | -47.51766 | 4.346633 | Indirect | 0.7381048
Rb.Cd.2.Ge.9.Zn.5.Br | -51.94337 | 4.348234 | Indirect | 0.6962607
Rb.Cd.2.Ge.10.Zn.4.Br | -56.055 | 4.349841 | Indirect | 0.6649346
Rb.Cd.2.Ge.11.Zn.3.Br | -59.30377 | 4.351453 | Indirect | 0.6305168
Rb.Cd.2.Ge.12.Zn.2.Br | -62.34958 | 4.353072 | Indirect | 0.5642802
Rb.Cd.2.Ge.13.Zn.1.Br | -64.28382 | 4.354696 | Indirect | 0.5722508
Rb.Cd.3.Ge.1.Zn.12.Br | -5.365352 | 4.304205 | Non-indirect | 1.145829
Rb.Cd.3.Ge.2.Zn.11.Br | -14.5368 | 4.305642 | Non-indirect | 1.111623
Rb.Cd.3.Ge.3.Zn.10.Br | -22.53332 | 4.307084 | Indirect | 1.080467
Rb.Cd.3.Ge.4.Zn.9.Br | -29.70507 | 4.308532 | Indirect | 1.149137
Rb.Cd.3.Ge.5.Zn.8.Br | -35.50228 | 4.309986 | Indirect | 1.155243
Rb.Cd.3.Ge.6.Zn.7.Br | -40.84076 | 4.311446 | Indirect | 0.8997071
Rb.Cd.3.Ge.7.Zn.6.Br | -45.45266 | 4.312912 | Indirect | 0.8626074
Rb.Cd.3.Ge.8.Zn.5.Br | -49.98138 | 4.314383 | Indirect | 0.7610748
Rb.Cd.3.Ge.9.Zn.4.Br | -54.36866 | 4.31586 | Indirect | 0.7212436
Rb.Cd.3.Ge.10.Zn.3.Br | -57.84905 | 4.317343 | Indirect | 0.6839519
Rb.Cd.3.Ge.11.Zn.2.Br | -60.67035 | 4.318832 | Indirect | 0.6829032
Rb.Cd.3.Ge.12.Zn.1.Br | -63.17136 | 4.320327 | Indirect | 0.6144172
Rb.Cd.4.Ge.1.Zn.11.Br | -8.356813 | 4.275354 | Non-indirect | 1.214719
Rb.Cd.4.Ge.2.Zn.10.Br | -17.55706 | 4.276671 | Indirect | 1.152713
Rb.Cd.4.Ge.3.Zn.9.Br | -25.38709 | 4.277994 | Indirect | 1.209273
Rb.Cd.4.Ge.4.Zn.8.Br | -32.59278 | 4.279322 | Indirect | 1.208158
Rb.Cd.4.Ge.5.Zn.7.Br | -37.52915 | 4.280656 | Indirect | 1.13393
Rb.Cd.4.Ge.6.Zn.6.Br | -42.67686 | 4.281996 | Indirect | 0.9533563
Rb.Cd.4.Ge.7.Zn.5.Br | -47.28964 | 4.283341 | Indirect | 0.8992585
Rb.Cd.4.Ge.8.Zn.4.Br | -51.82866 | 4.284692 | Indirect | 0.7849588
Rb.Cd.4.Ge.9.Zn.3.Br | -55.47172 | 4.286049 | Indirect | 0.7609506
Rb.Cd.4.Ge.10.Zn.2.Br | -58.62218 | 4.287412 | Indirect | 0.7266238
Rb.Cd.4.Ge.11.Zn.1.Br | -60.89294 | 4.28878 | Indirect | 0.6811663
Rb.Cd.5.Ge.1.Zn.10.Br | -10.92203 | 4.248983 | Non-indirect | 1.250822
Rb.Cd.5.Ge.2.Zn.9.Br | -20.02975 | 4.250183 | Indirect | 1.199924
Rb.Cd.5.Ge.3.Zn.8.Br | -27.83484 | 4.251389 | Indirect | 1.235804
Rb.Cd.5.Ge.4.Zn.7.Br | -34.13797 | 4.2526 | Indirect | 1.237628
Rb.Cd.5.Ge.5.Zn.6.Br | -39.0455 | 4.253817 | Indirect | 1.164342
Rb.Cd.5.Ge.6.Zn.5.Br | -44.05568 | 4.25504 | Indirect | 1.009271
Rb.Cd.5.Ge.7.Zn.4.Br | -48.53336 | 4.256267 | Indirect | 0.8922796
Rb.Cd.5.Ge.8.Zn.3.Br | -52.60023 | 4.257501 | Indirect | 0.8312959
Rb.Cd.5.Ge.9.Zn.2.Br | -55.94194 | 4.25874 | Indirect | 0.8140895
Rb.Cd.5.Ge.10.Zn.1.Br | -58.42369 | 4.259984 | Indirect | 0.7381963
Rb.Cd.6.Ge.1.Zn.9.Br | -13.07231 | 4.225043 | Non-indirect | 1.254969
Rb.Cd.6.Ge.2.Zn.8.Br | -22.12241 | 4.226129 | Indirect | 1.26628
Rb.Cd.6.Ge.3.Zn.7.Br | -29.22935 | 4.22722 | Indirect | 1.270747
Rb.Cd.6.Ge.4.Zn.6.Br | -35.29318 | 4.228316 | Indirect | 1.266576
Rb.Cd.6.Ge.5.Zn.5.Br | -40.07656 | 4.229418 | Indirect | 1.069811
Rb.Cd.6.Ge.6.Zn.4.Br | -44.91649 | 4.230525 | Indirect | 1.050041
Rb.Cd.6.Ge.7.Zn.3.Br | -49.01981 | 4.231638 | Indirect | 0.9397688
Rb.Cd.6.Ge.8.Zn.2.Br | -52.76725 | 4.232756 | Indirect | 0.8531561
Rb.Cd.6.Ge.9.Zn.1.Br | -55.28681 | 4.23388 | Indirect | 0.8540609
Rb.Cd.7.Ge.1.Zn.8.Br | -14.92524 | 4.203492 | Non-indirect | 1.29373
Rb.Cd.7.Ge.2.Zn.7.Br | -23.30882 | 4.204464 | Indirect | 1.299115
Rb.Cd.7.Ge.3.Zn.6.Br | -30.09219 | 4.205442 | Indirect | 1.297492
Rb.Cd.7.Ge.4.Zn.5.Br | -35.92135 | 4.206426 | Indirect | 1.299147
Rb.Cd.7.Ge.5.Zn.4.Br | -40.78912 | 4.207414 | Indirect | 1.097717
Rb.Cd.7.Ge.6.Zn.3.Br | -45.15514 | 4.208409 | Indirect | 1.075745
Rb.Cd.7.Ge.7.Zn.2.Br | -48.94834 | 4.209408 | Indirect | 0.9758847
Rb.Cd.7.Ge.8.Zn.1.Br | -51.90294 | 4.210413 | Indirect | 0.8914405
Rb.Cd.8.Ge.1.Zn.7.Br | -15.94555 | 4.184292 | Non-indirect | 1.32195
Rb.Cd.8.Ge.2.Zn.6.Br | -24.03447 | 4.185153 | Indirect | 1.332413
Rb.Cd.8.Ge.3.Zn.5.Br | -30.61002 | 4.18602 | Indirect | 1.334549
Rb.Cd.8.Ge.4.Zn.4.Br | -36.25006 | 4.186892 | Indirect | 1.331036
Rb.Cd.8.Ge.5.Zn.3.Br | -40.86123 | 4.187769 | Indirect | 1.14622
Rb.Cd.8.Ge.6.Zn.2.Br | -44.89326 | 4.188651 | Indirect | 1.114994
Rb.Cd.8.Ge.7.Zn.1.Br | -47.8816 | 4.189539 | Indirect | 1.011992
Rb.Cd.9.Ge.1.Zn.6.Br | -16.60055 | 4.167413 | Non-indirect | 1.353278
Rb.Cd.9.Ge.2.Zn.5.Br | -24.47653 | 4.168165 | Indirect | 1.369166
Rb.Cd.9.Ge.3.Zn.4.Br | -30.82151 | 4.168922 | Indirect | 1.368726
Rb.Cd.9.Ge.4.Zn.3.Br | -36.0628 | 4.169683 | Indirect | 1.357364
Rb.Cd.9.Ge.5.Zn.2.Br | -40.35669 | 4.17045 | Indirect | 1.182412
Rb.Cd.9.Ge.6.Zn.1.Br | -43.53879 | 4.171223 | Indirect | 1.139428
Rb.Cd.10.Ge.1.Zn.5.Br | -16.9748 | 4.152834 | Non-indirect | 1.377607
Rb.Cd.10.Ge.2.Zn.4.Br | -24.59809 | 4.153477 | Indirect | 1.391543
Rb.Cd.10.Ge.3.Zn.3.Br | -30.58514 | 4.154124 | Indirect | 1.39479
Rb.Cd.10.Ge.4.Zn.2.Br | -35.35326 | 4.154777 | Indirect | 1.383502
Rb.Cd.10.Ge.5.Zn.1.Br | -38.92638 | 4.155435 | Indirect | 1.210555
Rb.Cd.11.Ge.1.Zn.4.Br | -17.04975 | 4.140537 | Non-indirect | 1.41072
Rb.Cd.11.Ge.2.Zn.3.Br | -24.26419 | 4.141071 | Indirect | 1.425814
Rb.Cd.11.Ge.3.Zn.2.Br | -29.76005 | 4.14161 | Indirect | 1.425618
Rb.Cd.11.Ge.4.Zn.1.Br | -33.84611 | 4.142155 | Indirect | 1.407948
Rb.Cd.12.Ge.1.Zn.3.Br | -16.66415 | 4.130511 | Non-indirect | 1.442305
Rb.Cd.12.Ge.2.Zn.2.Br | -23.40373 | 4.130937 | Indirect | 1.458382
Rb.Cd.12.Ge.3.Zn.1.Br | -28.22174 | 4.131369 | Indirect | 1.447428
Rb.Cd.13.Ge.1.Zn.2.Br | -15.74383 | 4.122753 | Non-indirect | 1.471246
Rb.Cd.13.Ge.2.Zn.1.Br | -21.77936 | 4.123071 | Indirect | 1.484488
Rb.Cd.14.Ge.1.Zn.1.Br | -14.08483 | 4.117264 | Non-indirect | 1.502059
Rb.Cd.1.Hg.1.Pb.14.Br | -41.2034 | 4.469609 | Non-indirect | 1.179957
Rb.Cd.1.Hg.2.Pb.13.Br | -43.31691 | 4.432256 | Indirect | 1.12451
Rb.Cd.1.Hg.3.Pb.12.Br | -44.70682 | 4.397418 | Indirect | 1.059804
Rb.Cd.1.Hg.4.Pb.11.Br | -45.77051 | 4.364989 | Indirect | 0.9960077
Rb.Cd.1.Hg.5.Pb.10.Br | -46.27042 | 4.334872 | Indirect | 0.9531205
Rb.Cd.1.Hg.6.Pb.9.Br | -46.60137 | 4.306978 | Indirect | 0.9390502
Rb.Cd.1.Hg.7.Pb.8.Br | -46.53441 | 4.281225 | Indirect | 0.8959107
Rb.Cd.1.Hg.8.Pb.7.Br | -45.97488 | 4.257539 | Indirect | 0.9064412
Rb.Cd.1.Hg.9.Pb.6.Br | -45.00034 | 4.23585 | Indirect | 0.8798292
Rb.Cd.1.Hg.10.Pb.5.Br | -43.8299 | 4.216095 | Indirect | 0.862213
Rb.Cd.1.Hg.11.Pb.4.Br | -42.53052 | 4.198217 | Indirect | 0.87824
Rb.Cd.1.Hg.12.Pb.3.Br | -41.19923 | 4.182163 | Indirect | 0.8941008
Rb.Cd.1.Hg.13.Pb.2.Br | -39.08691 | 4.167885 | Indirect | 0.9002351
Rb.Cd.1.Hg.14.Pb.1.Br | -36.16424 | 4.15534 | Non-indirect | 0.9178056
Rb.Cd.2.Hg.1.Pb.13.Br | -42.29826 | 4.417612 | Indirect | 1.289614
Rb.Cd.2.Hg.2.Pb.12.Br | -44.53433 | 4.383778 | Indirect | 1.20538
Rb.Cd.2.Hg.3.Pb.11.Br | -46.09057 | 4.352313 | Indirect | 1.092395
Rb.Cd.2.Hg.4.Pb.10.Br | -47.13138 | 4.323122 | Indirect | 1.035509
Rb.Cd.2.Hg.5.Pb.9.Br | -47.33917 | 4.296119 | Indirect | 0.9855757
Rb.Cd.2.Hg.6.Pb.8.Br | -47.67125 | 4.271226 | Indirect | 0.9620693
Rb.Cd.2.Hg.7.Pb.7.Br | -47.06094 | 4.24837 | Indirect | 0.8933013
Rb.Cd.2.Hg.8.Pb.6.Br | -46.6946 | 4.227485 | Indirect | 0.9423069
Rb.Cd.2.Hg.9.Pb.5.Br | -45.78505 | 4.20851 | Indirect | 0.9317074
Rb.Cd.2.Hg.10.Pb.4.Br | -44.78171 | 4.191389 | Indirect | 0.9153721
Rb.Cd.2.Hg.11.Pb.3.Br | -43.27752 | 4.176072 | Indirect | 0.9165272
Rb.Cd.2.Hg.12.Pb.2.Br | -41.3271 | 4.162512 | Indirect | 0.9263233
Rb.Cd.2.Hg.13.Pb.1.Br | -37.98073 | 4.150669 | Non-indirect | 0.918373
Rb.Cd.3.Hg.1.Pb.12.Br | -42.95775 | 4.370541 | Indirect | 1.351631
Rb.Cd.3.Hg.2.Pb.11.Br | -44.99664 | 4.340023 | Indirect | 1.23848
Rb.Cd.3.Hg.3.Pb.10.Br | -46.32036 | 4.311743 | Indirect | 1.159143
Rb.Cd.3.Hg.4.Pb.9.Br | -47.23839 | 4.285618 | Indirect | 1.056596
Rb.Cd.3.Hg.5.Pb.8.Br | -47.4987 | 4.261572 | Indirect | 0.9894079
Rb.Cd.3.Hg.6.Pb.7.Br | -47.53888 | 4.239535 | Indirect | 0.9551318
Rb.Cd.3.Hg.7.Pb.6.Br | -47.24743 | 4.219443 | Indirect | 0.9429715
Rb.Cd.3.Hg.8.Pb.5.Br | -46.71273 | 4.201238 | Indirect | 0.9566571
Rb.Cd.3.Hg.9.Pb.4.Br | -45.93994 | 4.184866 | Indirect | 0.9668612
Rb.Cd.3.Hg.10.Pb.3.Br | -44.31705 | 4.170278 | Indirect | 0.9692705
Rb.Cd.3.Hg.11.Pb.2.Br | -42.01417 | 4.15743 | Indirect | 0.9548904
Rb.Cd.3.Hg.12.Pb.1.Br | -39.3153 | 4.146282 | Non-indirect | 0.9400662
Rb.Cd.4.Hg.1.Pb.11.Br | -42.72535 | 4.328112 | Indirect | 1.44319
Rb.Cd.4.Hg.2.Pb.10.Br | -44.69844 | 4.300729 | Indirect | 1.367986
Rb.Cd.4.Hg.3.Pb.9.Br | -46.10548 | 4.275469 | Indirect | 1.209018
Rb.Cd.4.Hg.4.Pb.8.Br | -47.07001 | 4.252259 | Indirect | 1.11388
Rb.Cd.4.Hg.5.Pb.7.Br | -47.36238 | 4.23103 | Indirect | 1.073381
Rb.Cd.4.Hg.6.Pb.6.Br | -47.23918 | 4.211722 | Indirect | 1.021396
Rb.Cd.4.Hg.7.Pb.5.Br | -46.91438 | 4.194277 | Indirect | 1.028138
Rb.Cd.4.Hg.8.Pb.4.Br | -46.264 | 4.178646 | Indirect | 1.0279
Rb.Cd.4.Hg.9.Pb.3.Br | -44.39663 | 4.164779 | Indirect | 0.9583457
Rb.Cd.4.Hg.10.Pb.2.Br | -42.44421 | 4.152636 | Indirect | 0.9561061
Rb.Cd.4.Hg.11.Pb.1.Br | -39.42537 | 4.142178 | Non-indirect | 0.9638854
Rb.Cd.5.Hg.1.Pb.10.Br | -42.26868 | 4.290075 | Indirect | 1.535613
Rb.Cd.5.Hg.2.Pb.9.Br | -44.43747 | 4.265668 | Indirect | 1.393051
Rb.Cd.5.Hg.3.Pb.8.Br | -45.7281 | 4.243281 | Indirect | 1.279549
Rb.Cd.5.Hg.4.Pb.7.Br | -46.63689 | 4.22285 | Indirect | 1.18211
Rb.Cd.5.Hg.5.Pb.6.Br | -46.73035 | 4.204316 | Indirect | 1.121916
Rb.Cd.5.Hg.6.Pb.5.Br | -46.38976 | 4.187624 | Indirect | 1.127065
Rb.Cd.5.Hg.7.Pb.4.Br | -45.39225 | 4.172725 | Indirect | 1.077221
Rb.Cd.5.Hg.8.Pb.3.Br | -44.1718 | 4.159573 | Indirect | 1.0246
Rb.Cd.5.Hg.9.Pb.2.Br | -42.10138 | 4.148128 | Indirect | 1.044164
Rb.Cd.5.Hg.10.Pb.1.Br | -39.43748 | 4.138353 | Non-indirect | 0.9604999
Rb.Cd.6.Hg.1.Pb.9.Br | -41.74168 | 4.256209 | Indirect | 1.613323
Rb.Cd.6.Hg.2.Pb.8.Br | -43.94192 | 4.234635 | Indirect | 1.516299
Rb.Cd.6.Hg.3.Pb.7.Br | -45.04722 | 4.214992 | Indirect | 1.353198
Rb.Cd.6.Hg.4.Pb.6.Br | -45.52 | 4.197223 | Indirect | 1.254359
Rb.Cd.6.Hg.5.Pb.5.Br | -44.94703 | 4.181275 | Indirect | 1.194048
Rb.Cd.6.Hg.6.Pb.4.Br | -44.39307 | 4.1671 | Indirect | 1.128574
Rb.Cd.6.Hg.7.Pb.3.Br | -42.85373 | 4.154656 | Indirect | 1.114648
Rb.Cd.6.Hg.8.Pb.2.Br | -41.53349 | 4.143903 | Indirect | 1.120804
Rb.Cd.6.Hg.9.Pb.1.Br | -38.5157 | 4.134806 | Non-indirect | 0.9825526
Rb.Cd.7.Hg.1.Pb.8.Br | -41.05027 | 4.226316 | Indirect | 1.698987
Rb.Cd.7.Hg.2.Pb.7.Br | -42.60045 | 4.207452 | Indirect | 1.535009
Rb.Cd.7.Hg.3.Pb.6.Br | -42.91134 | 4.190438 | Indirect | 1.376617
Rb.Cd.7.Hg.4.Pb.5.Br | -43.28931 | 4.175226 | Indirect | 1.255457
Rb.Cd.7.Hg.5.Pb.4.Br | -42.56466 | 4.161769 | Indirect | 1.187158
Rb.Cd.7.Hg.6.Pb.3.Br | -41.50525 | 4.150025 | Indirect | 1.114402
Rb.Cd.7.Hg.7.Pb.2.Br | -39.81256 | 4.139958 | Indirect | 1.130874
Rb.Cd.7.Hg.8.Pb.1.Br | -37.66971 | 4.131534 | Non-indirect | 1.006057
Rb.Cd.8.Hg.1.Pb.7.Br | -38.7528 | 4.200225 | Indirect | 1.693892
Rb.Cd.8.Hg.2.Pb.6.Br | -40.04432 | 4.183959 | Indirect | 1.532835
Rb.Cd.8.Hg.3.Pb.5.Br | -40.34895 | 4.169474 | Indirect | 1.369428
Rb.Cd.8.Hg.4.Pb.4.Br | -40.63905 | 4.156728 | Indirect | 1.243706
Rb.Cd.8.Hg.5.Pb.3.Br | -39.30737 | 4.145679 | Indirect | 1.160772
Rb.Cd.8.Hg.6.Pb.2.Br | -38.0272 | 4.136292 | Indirect | 1.078516
Rb.Cd.8.Hg.7.Pb.1.Br | -35.62589 | 4.128536 | Non-indirect | 1.037079
Rb.Cd.9.Hg.1.Pb.6.Br | -35.92681 | 4.177781 | Indirect | 1.67432
Rb.Cd.9.Hg.2.Pb.5.Br | -37.1016 | 4.164018 | Indirect | 1.490412
Rb.Cd.9.Hg.3.Pb.4.Br | -37.44278 | 4.151975 | Indirect | 1.361905
Rb.Cd.9.Hg.4.Pb.3.Br | -37.10496 | 4.141614 | Indirect | 1.226366
Rb.Cd.9.Hg.5.Pb.2.Br | -35.62507 | 4.132903 | Indirect | 1.111993
Rb.Cd.9.Hg.6.Pb.1.Br | -33.66642 | 4.125809 | Non-indirect | 1.064156
Rb.Cd.10.Hg.1.Pb.5.Br | -32.63839 | 4.158853 | Indirect | 1.614407
Rb.Cd.10.Hg.2.Pb.4.Br | -33.9752 | 4.147507 | Indirect | 1.454641
Rb.Cd.10.Hg.3.Pb.3.Br | -33.69611 | 4.137829 | Indirect | 1.319441
Rb.Cd.10.Hg.4.Pb.2.Br | -33.19199 | 4.129787 | Indirect | 1.213671
Rb.Cd.10.Hg.5.Pb.1.Br | -30.86049 | 4.123352 | Non-indirect | 1.116369
Rb.Cd.11.Hg.1.Pb.4.Br | -29.2488 | 4.143322 | Indirect | 1.583974
Rb.Cd.11.Hg.2.Pb.3.Br | -30.04487 | 4.134322 | Indirect | 1.407648
Rb.Cd.11.Hg.3.Pb.2.Br | -29.57751 | 4.126945 | Indirect | 1.303882
Rb.Cd.11.Hg.4.Pb.1.Br | -28.17896 | 4.121163 | Non-indirect | 1.167263
Rb.Cd.12.Hg.1.Pb.3.Br | -25.03746 | 4.131089 | Indirect | 1.531458
Rb.Cd.12.Hg.2.Pb.2.Br | -25.76118 | 4.124372 | Indirect | 1.382118
Rb.Cd.12.Hg.3.Pb.1.Br | -24.30111 | 4.11924 | Non-indirect | 1.261235
Rb.Cd.13.Hg.1.Pb.2.Br | -20.54463 | 4.122068 | Indirect | 1.513007
Rb.Cd.13.Hg.2.Pb.1.Br | -20.31971 | 4.117582 | Non-indirect | 1.328793
Rb.Cd.14.Hg.1.Pb.1.Br | -14.94284 | 4.116188 | Non-indirect | 1.453702
Rb.Cd.1.Hg.1.Sn.14.Br | -53.93402 | 4.355895 | Non-indirect | 0.5516263
Rb.Cd.1.Hg.2.Sn.13.Br | -56.05109 | 4.33317 | Non-indirect | 0.4304564
Rb.Cd.1.Hg.3.Sn.12.Br | -57.31161 | 4.311743 | Non-indirect | 0.342458
Rb.Cd.1.Hg.4.Sn.11.Br | -57.97819 | 4.291575 | Indirect | 0.3069485
Rb.Cd.1.Hg.5.Sn.10.Br | -58.09387 | 4.272633 | Non-indirect | 0.241205
Rb.Cd.1.Hg.6.Sn.9.Br | -57.92185 | 4.254885 | Indirect | 0.1611453
Rb.Cd.1.Hg.7.Sn.8.Br | -57.37155 | 4.2383 | Indirect | 0.1506914
Rb.Cd.1.Hg.8.Sn.7.Br | -56.09549 | 4.22285 | Indirect | 0.1214431
Rb.Cd.1.Hg.9.Sn.6.Br | -54.67784 | 4.20851 | Indirect | 0.1644033
Rb.Cd.1.Hg.10.Sn.5.Br | -52.59847 | 4.195253 | Indirect | 0.1969109
Rb.Cd.1.Hg.11.Sn.4.Br | -50.27396 | 4.183058 | Indirect | 0.299374
Rb.Cd.1.Hg.12.Sn.3.Br | -47.2545 | 4.171903 | Indirect | 0.4239028
Rb.Cd.1.Hg.13.Sn.2.Br | -43.33092 | 4.161769 | Non-indirect | 0.5692166
Rb.Cd.1.Hg.14.Sn.1.Br | -38.3335 | 4.152636 | Non-indirect | 0.7711302
Rb.Cd.2.Hg.1.Sn.13.Br | -54.49715 | 4.321474 | Non-indirect | 0.5318767
Rb.Cd.2.Hg.2.Sn.12.Br | -56.46599 | 4.300729 | Indirect | 0.5219948
Rb.Cd.2.Hg.3.Sn.11.Br | -57.67849 | 4.281225 | Indirect | 0.4328252
Rb.Cd.2.Hg.4.Sn.10.Br | -58.38083 | 4.26293 | Indirect | 0.3260926
Rb.Cd.2.Hg.5.Sn.9.Br | -58.43762 | 4.245812 | Indirect | 0.2125049
Rb.Cd.2.Hg.6.Sn.8.Br | -58.12528 | 4.229842 | Indirect | 0.1769429
Rb.Cd.2.Hg.7.Sn.7.Br | -57.17442 | 4.214992 | Indirect | 0.1924535
Rb.Cd.2.Hg.8.Sn.6.Br | -55.94022 | 4.201238 | Indirect | 0.1883704
Rb.Cd.2.Hg.9.Sn.5.Br | -54.24168 | 4.188556 | Indirect | 0.2129772
Rb.Cd.2.Hg.10.Sn.4.Br | -52.03749 | 4.176923 | Indirect | 0.2590165
Rb.Cd.2.Hg.11.Sn.3.Br | -49.01997 | 4.16632 | Indirect | 0.4258576
Rb.Cd.2.Hg.12.Sn.2.Br | -45.33414 | 4.156728 | Non-indirect | 0.5831774
Rb.Cd.2.Hg.13.Sn.1.Br | -40.37891 | 4.148128 | Non-indirect | 0.7550856
Rb.Cd.3.Hg.1.Sn.12.Br | -54.12025 | 4.290075 | Indirect | 0.6632996
Rb.Cd.3.Hg.2.Sn.11.Br | -56.0088 | 4.271226 | Indirect | 0.4987493
Rb.Cd.3.Hg.3.Sn.10.Br | -57.24986 | 4.253568 | Indirect | 0.4209454
Rb.Cd.3.Hg.4.Sn.9.Br | -57.77588 | 4.237072 | Indirect | 0.311949
Rb.Cd.3.Hg.5.Sn.8.Br | -57.70829 | 4.221708 | Indirect | 0.2739479
Rb.Cd.3.Hg.6.Sn.7.Br | -57.07496 | 4.207452 | Indirect | 0.2536162
Rb.Cd.3.Hg.7.Sn.6.Br | -56.12711 | 4.194277 | Indirect | 0.252875
Rb.Cd.3.Hg.8.Sn.5.Br | -54.69256 | 4.182163 | Indirect | 0.2784334
Rb.Cd.3.Hg.9.Sn.4.Br | -52.74588 | 4.171087 | Indirect | 0.3317094
Rb.Cd.3.Hg.10.Sn.3.Br | -49.78425 | 4.161031 | Indirect | 0.448028
Rb.Cd.3.Hg.11.Sn.2.Br | -46.15645 | 4.151975 | Non-indirect | 0.6262817
Rb.Cd.3.Hg.12.Sn.1.Br | -41.39094 | 4.143903 | Non-indirect | 0.7990777
Rb.Cd.4.Hg.1.Sn.11.Br | -53.13074 | 4.261572 | Indirect | 0.6291464
Rb.Cd.4.Hg.2.Sn.10.Br | -54.96947 | 4.244543 | Indirect | 0.5615107
Rb.Cd.4.Hg.3.Sn.9.Br | -56.09352 | 4.22866 | Indirect | 0.4610062
Rb.Cd.4.Hg.4.Sn.8.Br | -56.58047 | 4.213896 | Indirect | 0.3817551
Rb.Cd.4.Hg.5.Sn.7.Br | -56.1682 | 4.200225 | Indirect | 0.3663228
Rb.Cd.4.Hg.6.Sn.6.Br | -55.42668 | 4.187624 | Indirect | 0.3630453
Rb.Cd.4.Hg.7.Sn.5.Br | -54.32531 | 4.176072 | Indirect | 0.3509789
Rb.Cd.4.Hg.8.Sn.4.Br | -52.68153 | 4.165547 | Indirect | 0.4031214
Rb.Cd.4.Hg.9.Sn.3.Br | -49.87227 | 4.156031 | Indirect | 0.510815
Rb.Cd.4.Hg.10.Sn.2.Br | -46.30621 | 4.147507 | Indirect | 0.663974
Rb.Cd.4.Hg.11.Sn.1.Br | -41.62455 | 4.139958 | Non-indirect | 0.7412265
Rb.Cd.5.Hg.1.Sn.10.Br | -51.7017 | 4.23585 | Indirect | 0.6501131
Rb.Cd.5.Hg.2.Sn.9.Br | -53.44298 | 4.220573 | Indirect | 0.5962565
Rb.Cd.5.Hg.3.Sn.8.Br | -54.52102 | 4.2064 | Indirect | 0.5243563
Rb.Cd.5.Hg.4.Sn.7.Br | -54.7128 | 4.193308 | Indirect | 0.4909858
Rb.Cd.5.Hg.5.Sn.6.Br | -54.21384 | 4.181275 | Indirect | 0.5236549
Rb.Cd.5.Hg.6.Sn.5.Br | -53.11912 | 4.170278 | Indirect | 0.4527096
Rb.Cd.5.Hg.7.Sn.4.Br | -51.69216 | 4.160299 | Indirect | 0.4541898
Rb.Cd.5.Hg.8.Sn.3.Br | -49.45156 | 4.151319 | Indirect | 0.5839117
Rb.Cd.5.Hg.9.Sn.2.Br | -46.01434 | 4.143322 | Indirect | 0.7042689
Rb.Cd.5.Hg.10.Sn.1.Br | -41.40744 | 4.136292 | Non-indirect | 0.8452647
Rb.Cd.6.Hg.1.Sn.9.Br | -49.93285 | 4.212805 | Indirect | 0.9893081
Rb.Cd.6.Hg.2.Sn.8.Br | -51.54725 | 4.199218 | Indirect | 0.6712916
Rb.Cd.6.Hg.3.Sn.7.Br | -52.40312 | 4.186698 | Indirect | 0.6362296
Rb.Cd.6.Hg.4.Sn.6.Br | -52.35072 | 4.175226 | Indirect | 0.5729339
Rb.Cd.6.Hg.5.Sn.5.Br | -51.64656 | 4.164779 | Indirect | 0.570883
Rb.Cd.6.Hg.6.Sn.4.Br | -50.14931 | 4.15534 | Indirect | 0.4585444
Rb.Cd.6.Hg.7.Sn.3.Br | -48.15771 | 4.146892 | Indirect | 0.6099209
Rb.Cd.6.Hg.8.Sn.2.Br | -45.23376 | 4.139417 | Indirect | 0.7770842
Rb.Cd.6.Hg.9.Sn.1.Br | -40.80615 | 4.132903 | Non-indirect | 0.7929713
Rb.Cd.7.Hg.1.Sn.8.Br | -47.88397 | 4.192345 | Indirect | 1.166079
Rb.Cd.7.Hg.2.Sn.7.Br | -49.28816 | 4.180392 | Indirect | 0.9581752
Rb.Cd.7.Hg.3.Sn.6.Br | -49.81038 | 4.169474 | Indirect | 0.7569876
Rb.Cd.7.Hg.4.Sn.5.Br | -49.49215 | 4.159573 | Indirect | 0.7197568
Rb.Cd.7.Hg.5.Sn.4.Br | -48.29629 | 4.150669 | Indirect | 0.6481991
Rb.Cd.7.Hg.6.Sn.3.Br | -46.39215 | 4.142747 | Indirect | 0.6922699
Rb.Cd.7.Hg.7.Sn.2.Br | -43.65132 | 4.135791 | Non-indirect | 0.7315974
Rb.Cd.7.Hg.8.Sn.1.Br | -39.66903 | 4.129787 | Non-indirect | 0.8749237
Rb.Cd.8.Hg.1.Sn.7.Br | -45.18431 | 4.174386 | Indirect | 1.06267
Rb.Cd.8.Hg.2.Sn.6.Br | -46.47876 | 4.164018 | Indirect | 0.9341637
Rb.Cd.8.Hg.3.Sn.5.Br | -46.58399 | 4.154656 | Indirect | 0.790098
Rb.Cd.8.Hg.4.Sn.4.Br | -45.87093 | 4.146282 | Indirect | 0.7753969
Rb.Cd.8.Hg.5.Sn.3.Br | -44.18403 | 4.138882 | Indirect | 0.7302101
Rb.Cd.8.Hg.6.Sn.2.Br | -41.58813 | 4.132441 | Non-indirect | 0.8184007
Rb.Cd.8.Hg.7.Sn.1.Br | -37.84585 | 4.126945 | Non-indirect | 0.8468215
Rb.Cd.9.Hg.1.Sn.6.Br | -42.08394 | 4.158853 | Indirect | 1.079153
Rb.Cd.9.Hg.2.Sn.5.Br | -43.00053 | 4.150025 | Indirect | 0.9470304
Rb.Cd.9.Hg.3.Sn.4.Br | -42.75328 | 4.142178 | Indirect | 0.7759881
Rb.Cd.9.Hg.4.Sn.3.Br | -41.5534 | 4.135296 | Indirect | 0.8525447
Rb.Cd.9.Hg.5.Sn.2.Br | -39.17689 | 4.129365 | Indirect | 0.8261909
Rb.Cd.9.Hg.6.Sn.1.Br | -35.65031 | 4.124372 | Non-indirect | 0.9288159
Rb.Cd.10.Hg.1.Sn.5.Br | -38.38938 | 4.145679 | Indirect | 1.035946
Rb.Cd.10.Hg.2.Sn.4.Br | -38.94959 | 4.138353 | Indirect | 0.9162847
Rb.Cd.10.Hg.3.Sn.3.Br | -38.24737 | 4.131985 | Indirect | 0.8755023
Rb.Cd.10.Hg.4.Sn.2.Br | -36.40227 | 4.126561 | Indirect | 0.9443523
Rb.Cd.10.Hg.5.Sn.1.Br | -33.03218 | 4.122068 | Non-indirect | 0.9240945
Rb.Cd.11.Hg.1.Sn.4.Br | -34.22531 | 4.134806 | Indirect | 1.060396
Rb.Cd.11.Hg.2.Sn.3.Br | -34.21649 | 4.128947 | Indirect | 1.013791
Rb.Cd.11.Hg.3.Sn.2.Br | -32.84942 | 4.124027 | Non-indirect | 0.96861
Rb.Cd.11.Hg.4.Sn.1.Br | -30.00974 | 4.120032 | Non-indirect | 1.040439
Rb.Cd.12.Hg.1.Sn.3.Br | -29.36766 | 4.126182 | Indirect | 1.138211
Rb.Cd.12.Hg.2.Sn.2.Br | -28.65477 | 4.121761 | Indirect | 1.142085
Rb.Cd.12.Hg.3.Sn.1.Br | -26.21787 | 4.11826 | Non-indirect | 1.04974
Rb.Cd.13.Hg.1.Sn.2.Br | -23.67493 | 4.119762 | Indirect | 1.20601
Rb.Cd.13.Hg.2.Sn.1.Br | -21.96893 | 4.116753 | Non-indirect | 1.203615
Rb.Cd.14.Hg.1.Sn.1.Br | -16.88572 | 4.115509 | Non-indirect | 1.275459
Rb.Cd.1.Hg.1.Zn.14.Br | 6.149768 | 4.323334 | Non-indirect | 1.121448
Rb.Cd.1.Hg.2.Zn.13.Br | -0.1735167 | 4.283341 | Non-indirect | 1.111769
Rb.Cd.1.Hg.3.Zn.12.Br | -5.711493 | 4.247788 | Non-indirect | 1.139101
Rb.Cd.1.Hg.4.Zn.11.Br | -10.66526 | 4.216554 | Non-indirect | 1.116653
Rb.Cd.1.Hg.5.Zn.10.Br | -15.25301 | 4.189539 | Non-indirect | 1.115703
Rb.Cd.1.Hg.6.Zn.9.Br | -19.56979 | 4.166667 | Non-indirect | 1.076301
Rb.Cd.1.Hg.7.Zn.8.Br | -23.60449 | 4.147881 | Non-indirect | 1.055272
Rb.Cd.1.Hg.8.Zn.7.Br | -26.72885 | 4.133144 | Non-indirect | 1.047395
Rb.Cd.1.Hg.9.Zn.6.Br | -29.07607 | 4.12244 | Non-indirect | 1.021441
Rb.Cd.1.Hg.10.Zn.5.Br | -30.81228 | 4.115771 | Non-indirect | 0.9963913
Rb.Cd.1.Hg.11.Zn.4.Br | -32.34944 | 4.11316 | Non-indirect | 0.9852748
Rb.Cd.1.Hg.12.Zn.3.Br | -33.37365 | 4.11465 | Non-indirect | 0.9729619
Rb.Cd.1.Hg.13.Zn.2.Br | -33.88752 | 4.120306 | Non-indirect | 0.9579846
Rb.Cd.1.Hg.14.Zn.1.Br | -33.49214 | 4.130216 | Non-indirect | 0.9219566
Rb.Cd.2.Hg.1.Zn.13.Br | 1.596457 | 4.292918 | Non-indirect | 1.168603
Rb.Cd.2.Hg.2.Zn.12.Br | -4.67683 | 4.256267 | Non-indirect | 1.142425
Rb.Cd.2.Hg.3.Zn.11.Br | -10.15574 | 4.223963 | Non-indirect | 1.17409
Rb.Cd.2.Hg.4.Zn.10.Br | -15.09364 | 4.195902 | Non-indirect | 1.14404
Rb.Cd.2.Hg.5.Zn.9.Br | -19.6718 | 4.172 | Non-indirect | 1.122484
Rb.Cd.2.Hg.6.Zn.8.Br | -23.82434 | 4.152197 | Non-indirect | 1.081813
Rb.Cd.2.Hg.7.Zn.7.Br | -27.22999 | 4.13645 | Non-indirect | 1.093949
Rb.Cd.2.Hg.8.Zn.6.Br | -30.23021 | 4.124738 | Non-indirect | 1.074178
Rb.Cd.2.Hg.9.Zn.5.Br | -32.26384 | 4.117059 | Non-indirect | 1.044277
Rb.Cd.2.Hg.10.Zn.4.Br | -33.88047 | 4.11343 | Non-indirect | 1.008872
Rb.Cd.2.Hg.11.Zn.3.Br | -35.03972 | 4.11389 | Non-indirect | 0.984997
Rb.Cd.2.Hg.12.Zn.2.Br | -35.64009 | 4.118497 | Non-indirect | 0.95656
Rb.Cd.2.Hg.13.Zn.1.Br | -35.48599 | 4.127334 | Non-indirect | 0.9502227
Rb.Cd.3.Hg.1.Zn.12.Br | -2.121066 | 4.265018 | Non-indirect | 1.196818
Rb.Cd.3.Hg.2.Zn.11.Br | -8.256364 | 4.231638 | Non-indirect | 1.180584
Rb.Cd.3.Hg.3.Zn.10.Br | -13.72424 | 4.202524 | Non-indirect | 1.194889
Rb.Cd.3.Hg.4.Zn.9.Br | -18.4994 | 4.177589 | Non-indirect | 1.167895
Rb.Cd.3.Hg.5.Zn.8.Br | -23.03646 | 4.156766 | Non-indirect | 1.131267
Rb.Cd.3.Hg.6.Zn.7.Br | -26.66575 | 4.140008 | Non-indirect | 1.091652
Rb.Cd.3.Hg.7.Zn.6.Br | -29.86282 | 4.127289 | Non-indirect | 1.121877
Rb.Cd.3.Hg.8.Zn.5.Br | -32.62319 | 4.1186 | Non-indirect | 1.102111
Rb.Cd.3.Hg.9.Zn.4.Br | -34.43477 | 4.113956 | Non-indirect | 1.063376
Rb.Cd.3.Hg.10.Zn.3.Br | -35.70715 | 4.113389 | Non-indirect | 1.029509
Rb.Cd.3.Hg.11.Zn.2.Br | -36.45718 | 4.116952 | Non-indirect | 0.9903473
Rb.Cd.3.Hg.12.Zn.1.Br | -36.36257 | 4.124723 | Non-indirect | 0.9215352
Rb.Cd.4.Hg.1.Zn.11.Br | -5.170147 | 4.239579 | Non-indirect | 1.238385
Rb.Cd.4.Hg.2.Zn.10.Br | -11.25013 | 4.209408 | Non-indirect | 1.261207
Rb.Cd.4.Hg.3.Zn.9.Br | -16.62013 | 4.183435 | Non-indirect | 1.193088
Rb.Cd.4.Hg.4.Zn.8.Br | -21.35615 | 4.161589 | Non-indirect | 1.188758
Rb.Cd.4.Hg.5.Zn.7.Br | -25.42249 | 4.143818 | Non-indirect | 1.133418
Rb.Cd.4.Hg.6.Zn.6.Br | -28.82509 | 4.130091 | Non-indirect | 1.082128
Rb.Cd.4.Hg.7.Zn.5.Br | -31.77509 | 4.120394 | Non-indirect | 1.155732
Rb.Cd.4.Hg.8.Zn.4.Br | -34.33112 | 4.114736 | Non-indirect | 1.126971
Rb.Cd.4.Hg.9.Zn.3.Br | -35.73441 | 4.113146 | Non-indirect | 1.080878
Rb.Cd.4.Hg.10.Zn.2.Br | -36.5804 | 4.11567 | Non-indirect | 1.037259
Rb.Cd.4.Hg.11.Zn.1.Br | -36.71767 | 4.122381 | Non-indirect | 0.9397714
Rb.Cd.5.Hg.1.Zn.10.Br | -7.804429 | 4.216554 | Non-indirect | 1.260807
Rb.Cd.5.Hg.2.Zn.9.Br | -13.80607 | 4.189539 | Non-indirect | 1.258667
Rb.Cd.5.Hg.3.Zn.8.Br | -19.08512 | 4.166667 | Non-indirect | 1.198773
Rb.Cd.5.Hg.4.Zn.7.Br | -23.35486 | 4.147881 | Non-indirect | 1.135074
Rb.Cd.5.Hg.5.Zn.6.Br | -27.18844 | 4.133144 | Non-indirect | 1.138472
Rb.Cd.5.Hg.6.Zn.5.Br | -30.36308 | 4.12244 | Non-indirect | 1.141708
Rb.Cd.5.Hg.7.Zn.4.Br | -33.05291 | 4.115771 | Non-indirect | 1.131689
Rb.Cd.5.Hg.8.Zn.3.Br | -35.25312 | 4.11316 | Non-indirect | 1.145845
Rb.Cd.5.Hg.9.Zn.2.Br | -36.22309 | 4.11465 | Non-indirect | 1.098122
Rb.Cd.5.Hg.10.Zn.1.Br | -36.30426 | 4.120306 | Non-indirect | 0.9326038
Rb.Cd.6.Hg.1.Zn.9.Br | -9.993621 | 4.195902 | Non-indirect | 1.283845
Rb.Cd.6.Hg.2.Zn.8.Br | -16.04601 | 4.172 | Non-indirect | 1.275313
Rb.Cd.6.Hg.3.Zn.7.Br | -20.7379 | 4.152197 | Non-indirect | 1.219745
Rb.Cd.6.Hg.4.Zn.6.Br | -24.86131 | 4.13645 | Non-indirect | 1.171119
Rb.Cd.6.Hg.5.Zn.5.Br | -28.42773 | 4.124738 | Non-indirect | 1.133921
Rb.Cd.6.Hg.6.Zn.4.Br | -31.31914 | 4.117059 | Non-indirect | 1.144951
Rb.Cd.6.Hg.7.Zn.3.Br | -33.71288 | 4.11343 | Non-indirect | 1.18188
Rb.Cd.6.Hg.8.Zn.2.Br | -35.50413 | 4.11389 | Non-indirect | 1.161252
Rb.Cd.6.Hg.9.Zn.1.Br | -35.66697 | 4.118497 | Non-indirect | 0.98156
Rb.Cd.7.Hg.1.Zn.8.Br | -11.88365 | 4.177589 | Non-indirect | 1.294245
Rb.Cd.7.Hg.2.Zn.7.Br | -17.404 | 4.156766 | Non-indirect | 1.301408
Rb.Cd.7.Hg.3.Zn.6.Br | -21.97559 | 4.140008 | Non-indirect | 1.233522
Rb.Cd.7.Hg.4.Zn.5.Br | -25.94277 | 4.127289 | Non-indirect | 1.169596
Rb.Cd.7.Hg.5.Zn.4.Br | -29.19177 | 4.1186 | Non-indirect | 1.105564
Rb.Cd.7.Hg.6.Zn.3.Br | -31.70878 | 4.113956 | Non-indirect | 1.049465
Rb.Cd.7.Hg.7.Zn.2.Br | -33.58785 | 4.113389 | Non-indirect | 1.169328
Rb.Cd.7.Hg.8.Zn.1.Br | -34.65408 | 4.116952 | Non-indirect | 1.17639
Rb.Cd.8.Hg.1.Zn.7.Br | -12.99918 | 4.161589 | Non-indirect | 1.314878
Rb.Cd.8.Hg.2.Zn.6.Br | -18.32446 | 4.143818 | Non-indirect | 1.305602
Rb.Cd.8.Hg.3.Zn.5.Br | -22.83443 | 4.130091 | Non-indirect | 1.252022
Rb.Cd.8.Hg.4.Zn.4.Br | -26.61233 | 4.120394 | Non-indirect | 1.169095
Rb.Cd.8.Hg.5.Zn.3.Br | -29.50081 | 4.114736 | Non-indirect | 1.111287
Rb.Cd.8.Hg.6.Zn.2.Br | -31.62871 | 4.113146 | Non-indirect | 1.058279
Rb.Cd.8.Hg.7.Zn.1.Br | -32.78233 | 4.11567 | Non-indirect | 1.006014
Rb.Cd.9.Hg.1.Zn.6.Br | -13.75168 | 4.147881 | Non-indirect | 1.328652
Rb.Cd.9.Hg.2.Zn.5.Br | -18.93642 | 4.133144 | Non-indirect | 1.330429
Rb.Cd.9.Hg.3.Zn.4.Br | -23.23704 | 4.12244 | Non-indirect | 1.23421
Rb.Cd.9.Hg.4.Zn.3.Br | -26.55415 | 4.115771 | Non-indirect | 1.196733
Rb.Cd.9.Hg.5.Zn.2.Br | -29.02214 | 4.11316 | Non-indirect | 1.098117
Rb.Cd.9.Hg.6.Zn.1.Br | -30.33582 | 4.11465 | Non-indirect | 1.024686
Rb.Cd.10.Hg.1.Zn.5.Br | -14.16675 | 4.13645 | Non-indirect | 1.354518
Rb.Cd.10.Hg.2.Zn.4.Br | -19.18039 | 4.124738 | Non-indirect | 1.316853
Rb.Cd.10.Hg.3.Zn.3.Br | -23.16109 | 4.117059 | Non-indirect | 1.239306
Rb.Cd.10.Hg.4.Zn.2.Br | -26.00557 | 4.11343 | Non-indirect | 1.153361
Rb.Cd.10.Hg.5.Zn.1.Br | -27.7891 | 4.11389 | Non-indirect | 1.092564
Rb.Cd.11.Hg.1.Zn.4.Br | -14.32937 | 4.127289 | Non-indirect | 1.367492
Rb.Cd.11.Hg.2.Zn.3.Br | -19.06296 | 4.1186 | Non-indirect | 1.305444
Rb.Cd.11.Hg.3.Zn.2.Br | -22.50411 | 4.113956 | Non-indirect | 1.218786
Rb.Cd.11.Hg.4.Zn.1.Br | -24.57172 | 4.113389 | Non-indirect | 1.113207
Rb.Cd.12.Hg.1.Zn.3.Br | -13.99986 | 4.120394 | Non-indirect | 1.38894
Rb.Cd.12.Hg.2.Zn.2.Br | -18.3704 | 4.114736 | Non-indirect | 1.317965
Rb.Cd.12.Hg.3.Zn.1.Br | -21.03595 | 4.113146 | Non-indirect | 1.226948
Rb.Cd.13.Hg.1.Zn.2.Br | -13.16556 | 4.115771 | Non-indirect | 1.400157
Rb.Cd.13.Hg.2.Zn.1.Br | -16.54289 | 4.11316 | Non-indirect | 1.321424
Rb.Cd.14.Hg.1.Zn.1.Br | -11.54072 | 4.11343 | Non-indirect | 1.409153
Rb.Cd.1.Pb.1.Sn.14.Br | -54.58085 | 4.387634 | Non-indirect | 0.6950302
Rb.Cd.1.Pb.2.Sn.13.Br | -57.08755 | 4.395444 | Non-indirect | 0.7185068
Rb.Cd.1.Pb.3.Sn.12.Br | -58.66534 | 4.403387 | Non-indirect | 0.7375363
Rb.Cd.1.Pb.4.Sn.11.Br | -59.6256 | 4.411465 | Non-indirect | 0.739283
Rb.Cd.1.Pb.5.Sn.10.Br | -60.06501 | 4.419678 | Non-indirect | 0.7658139
Rb.Cd.1.Pb.6.Sn.9.Br | -60.0378 | 4.428029 | Non-indirect | 0.7937514
Rb.Cd.1.Pb.7.Sn.8.Br | -59.625 | 4.436518 | Non-indirect | 0.8246208
Rb.Cd.1.Pb.8.Sn.7.Br | -58.81049 | 4.445146 | Non-indirect | 0.8593209
Rb.Cd.1.Pb.9.Sn.6.Br | -57.60185 | 4.453916 | Non-indirect | 0.9084724
Rb.Cd.1.Pb.10.Sn.5.Br | -55.9448 | 4.462829 | Non-indirect | 0.9751357
Rb.Cd.1.Pb.11.Sn.4.Br | -53.83922 | 4.471887 | Non-indirect | 1.014511
Rb.Cd.1.Pb.12.Sn.3.Br | -51.17445 | 4.48109 | Non-indirect | 1.070743
Rb.Cd.1.Pb.13.Sn.2.Br | -47.843 | 4.490441 | Non-indirect | 1.138277
Rb.Cd.1.Pb.14.Sn.1.Br | -43.5639 | 4.499941 | Non-indirect | 1.209582
Rb.Cd.2.Pb.1.Sn.13.Br | -55.01677 | 4.350534 | Non-indirect | 0.6901783
Rb.Cd.2.Pb.2.Sn.12.Br | -57.46392 | 4.357698 | Non-indirect | 0.7082119
Rb.Cd.2.Pb.3.Sn.11.Br | -58.88034 | 4.364989 | Non-indirect | 0.7308815
Rb.Cd.2.Pb.4.Sn.10.Br | -59.67565 | 4.372407 | Non-indirect | 0.7597961
Rb.Cd.2.Pb.5.Sn.9.Br | -59.91794 | 4.379956 | Non-indirect | 0.7963924
Rb.Cd.2.Pb.6.Sn.8.Br | -59.73756 | 4.387634 | Non-indirect | 0.8416307
Rb.Cd.2.Pb.7.Sn.7.Br | -59.12339 | 4.395444 | Indirect | 0.8570133
Rb.Cd.2.Pb.8.Sn.6.Br | -58.13656 | 4.403387 | Indirect | 0.9219862
Rb.Cd.2.Pb.9.Sn.5.Br | -56.66899 | 4.411465 | Indirect | 0.9821727
Rb.Cd.2.Pb.10.Sn.4.Br | -54.72182 | 4.419678 | Indirect | 1.049518
Rb.Cd.2.Pb.11.Sn.3.Br | -52.08638 | 4.428029 | Indirect | 1.120211
Rb.Cd.2.Pb.12.Sn.2.Br | -48.79708 | 4.436518 | Indirect | 1.198012
Rb.Cd.2.Pb.13.Sn.1.Br | -44.51752 | 4.445146 | Indirect | 1.284379
Rb.Cd.3.Pb.1.Sn.12.Br | -54.46844 | 4.316574 | Indirect | 0.688711
Rb.Cd.3.Pb.2.Sn.11.Br | -56.83067 | 4.323122 | Indirect | 0.8220415
Rb.Cd.3.Pb.3.Sn.10.Br | -58.20508 | 4.32979 | Indirect | 0.8513103
Rb.Cd.3.Pb.4.Sn.9.Br | -58.88291 | 4.336581 | Indirect | 0.8792931
Rb.Cd.3.Pb.5.Sn.8.Br | -59.00833 | 4.343495 | Indirect | 0.9114165
Rb.Cd.3.Pb.6.Sn.7.Br | -58.63815 | 4.350534 | Indirect | 0.9456155
Rb.Cd.3.Pb.7.Sn.6.Br | -57.8141 | 4.357698 | Indirect | 0.9803829
Rb.Cd.3.Pb.8.Sn.5.Br | -56.51587 | 4.364989 | Indirect | 1.027656
Rb.Cd.3.Pb.9.Sn.4.Br | -54.70813 | 4.372407 | Indirect | 1.100433
Rb.Cd.3.Pb.10.Sn.3.Br | -52.32124 | 4.379956 | Indirect | 1.163836
Rb.Cd.3.Pb.11.Sn.2.Br | -49.17133 | 4.387634 | Indirect | 1.245372
Rb.Cd.3.Pb.12.Sn.1.Br | -44.95986 | 4.395444 | Indirect | 1.349954
Rb.Cd.4.Pb.1.Sn.11.Br | -53.64057 | 4.285618 | Indirect | 0.8589393
Rb.Cd.4.Pb.2.Sn.10.Br | -55.90773 | 4.291575 | Indirect | 0.8860849
Rb.Cd.4.Pb.3.Sn.9.Br | -57.12346 | 4.297648 | Indirect | 0.9122121
Rb.Cd.4.Pb.4.Sn.8.Br | -57.6461 | 4.303839 | Indirect | 0.9436429
Rb.Cd.4.Pb.5.Sn.7.Br | -57.60239 | 4.310147 | Indirect | 0.9858085
Rb.Cd.4.Pb.6.Sn.6.Br | -57.039 | 4.316574 | Indirect | 1.032464
Rb.Cd.4.Pb.7.Sn.5.Br | -55.94683 | 4.323122 | Indirect | 1.089434
Rb.Cd.4.Pb.8.Sn.4.Br | -54.30974 | 4.32979 | Indirect | 1.158484
Rb.Cd.4.Pb.9.Sn.3.Br | -52.02392 | 4.336581 | Indirect | 1.229749
Rb.Cd.4.Pb.10.Sn.2.Br | -49.02717 | 4.343495 | Indirect | 1.316582
Rb.Cd.4.Pb.11.Sn.1.Br | -44.97258 | 4.350534 | Indirect | 1.418741
Rb.Cd.5.Pb.1.Sn.10.Br | -52.09128 | 4.257539 | Indirect | 0.9428971
Rb.Cd.5.Pb.2.Sn.9.Br | -54.2288 | 4.26293 | Indirect | 0.9632701
Rb.Cd.5.Pb.3.Sn.8.Br | -55.30044 | 4.268433 | Indirect | 0.9852241
Rb.Cd.5.Pb.4.Sn.7.Br | -55.66431 | 4.274048 | Indirect | 1.032977
Rb.Cd.5.Pb.5.Sn.6.Br | -55.39451 | 4.279776 | Indirect | 1.088872
Rb.Cd.5.Pb.6.Sn.5.Br | -54.57238 | 4.285618 | Indirect | 1.136755
Rb.Cd.5.Pb.7.Sn.4.Br | -53.1738 | 4.291575 | Indirect | 1.202409
Rb.Cd.5.Pb.8.Sn.3.Br | -51.14657 | 4.297648 | Indirect | 1.280723
Rb.Cd.5.Pb.9.Sn.2.Br | -48.25716 | 4.303839 | Indirect | 1.388597
Rb.Cd.5.Pb.10.Sn.1.Br | -44.2954 | 4.310147 | Indirect | 1.504195
Rb.Cd.6.Pb.1.Sn.9.Br | -50.25305 | 4.232225 | Indirect | 1.058673
Rb.Cd.6.Pb.2.Sn.8.Br | -52.23824 | 4.237072 | Indirect | 1.078848
Rb.Cd.6.Pb.3.Sn.7.Br | -53.17109 | 4.242026 | Indirect | 1.118535
Rb.Cd.6.Pb.4.Sn.6.Br | -53.34791 | 4.247088 | Indirect | 1.16509
Rb.Cd.6.Pb.5.Sn.5.Br | -52.84919 | 4.252259 | Indirect | 1.21559
Rb.Cd.6.Pb.6.Sn.4.Br | -51.71558 | 4.257539 | Indirect | 1.28489
Rb.Cd.6.Pb.7.Sn.3.Br | -49.93237 | 4.26293 | Indirect | 1.357299
Rb.Cd.6.Pb.8.Sn.2.Br | -47.37093 | 4.268433 | Indirect | 1.451429
Rb.Cd.6.Pb.9.Sn.1.Br | -43.55768 | 4.274048 | Indirect | 1.58689
Rb.Cd.7.Pb.1.Sn.8.Br | -48.23209 | 4.209574 | Indirect | 1.221563
Rb.Cd.7.Pb.2.Sn.7.Br | -50.0513 | 4.213896 | Indirect | 1.225273
Rb.Cd.7.Pb.3.Sn.6.Br | -50.78437 | 4.218321 | Indirect | 1.252187
Rb.Cd.7.Pb.4.Sn.5.Br | -50.69342 | 4.22285 | Indirect | 1.319451
Rb.Cd.7.Pb.5.Sn.4.Br | -49.8915 | 4.227485 | Indirect | 1.396438
Rb.Cd.7.Pb.6.Sn.3.Br | -48.36115 | 4.232225 | Indirect | 1.458562
Rb.Cd.7.Pb.7.Sn.2.Br | -46.03144 | 4.237072 | Indirect | 1.558281
Rb.Cd.7.Pb.8.Sn.1.Br | -42.65506 | 4.242026 | Indirect | 1.665906
Rb.Cd.8.Pb.1.Sn.7.Br | -45.85567 | 4.189494 | Indirect | 1.421203
Rb.Cd.8.Pb.2.Sn.6.Br | -47.45737 | 4.193308 | Indirect | 1.428084
Rb.Cd.8.Pb.3.Sn.5.Br | -47.94478 | 4.197223 | Indirect | 1.466843
Rb.Cd.8.Pb.4.Sn.4.Br | -47.58235 | 4.201238 | Indirect | 1.518342
Rb.Cd.8.Pb.5.Sn.3.Br | -46.42155 | 4.205355 | Indirect | 1.589591
Rb.Cd.8.Pb.6.Sn.2.Br | -44.40034 | 4.209574 | Indirect | 1.671542
Rb.Cd.8.Pb.7.Sn.1.Br | -41.25877 | 4.213896 | Indirect | 1.791555
Rb.Cd.9.Pb.1.Sn.6.Br | -42.65723 | 4.171903 | Indirect | 1.304637
Rb.Cd.9.Pb.2.Sn.5.Br | -43.94615 | 4.175226 | Indirect | 1.342565
Rb.Cd.9.Pb.3.Sn.4.Br | -43.99847 | 4.178646 | Indirect | 1.393286
Rb.Cd.9.Pb.4.Sn.3.Br | -43.09988 | 4.182163 | Indirect | 1.489212
Rb.Cd.9.Pb.5.Sn.2.Br | -41.25471 | 4.185779 | Indirect | 1.59489
Rb.Cd.9.Pb.6.Sn.1.Br | -38.23227 | 4.189494 | Indirect | 1.719629
Rb.Cd.10.Pb.1.Sn.5.Br | -39.06381 | 4.156728 | Indirect | 1.29137
Rb.Cd.10.Pb.2.Sn.4.Br | -40.02978 | 4.159573 | Indirect | 1.341796875
Rb.Cd.10.Pb.3.Sn.3.Br | -39.52132 | 4.162512 | Indirect | 1.444917
Rb.Cd.10.Pb.4.Sn.2.Br | -37.93827 | 4.165547 | Indirect | 1.559071
Rb.Cd.10.Pb.5.Sn.1.Br | -35.07981 | 4.168677 | Indirect | 1.685406
Rb.Cd.11.Pb.1.Sn.4.Br | -34.65862 | 4.143903 | Indirect | 1.302659
Rb.Cd.11.Pb.2.Sn.3.Br | -35.05623 | 4.146282 | Indirect | 1.379866
Rb.Cd.11.Pb.3.Sn.2.Br | -33.99543 | 4.148754 | Indirect | 1.49132
Rb.Cd.11.Pb.4.Sn.1.Br | -31.42942 | 4.151319 | Indirect | 1.622929
Rb.Cd.12.Pb.1.Sn.3.Br | -29.74416 | 4.13337 | Indirect | 1.362458
Rb.Cd.12.Pb.2.Sn.2.Br | -29.45653 | 4.135296 | Indirect | 1.459997
Rb.Cd.12.Pb.3.Sn.1.Br | -27.44545 | 4.137311 | Indirect | 1.581567
Rb.Cd.13.Pb.1.Sn.2.Br | -23.99447 | 4.12508 | Indirect | 1.436361
Rb.Cd.13.Pb.2.Sn.1.Br | -22.6828 | 4.126561 | Indirect | 1.536312
Rb.Cd.14.Pb.1.Sn.1.Br | -17.30391 | 4.118987 | Indirect | 1.512407
Rb.Cd.1.Pb.1.Zn.14.Br | 5.388199 | 4.298516 | Non-indirect | 1.186018
Rb.Cd.1.Pb.2.Zn.13.Br | -1.780406 | 4.240735 | Non-indirect | 1.301271
Rb.Cd.1.Pb.3.Zn.12.Br | -7.666104 | 4.194057 | Indirect | 1.36438
Rb.Cd.1.Pb.4.Zn.11.Br | -13.06704 | 4.158118 | Indirect | 1.457529
Rb.Cd.1.Pb.5.Zn.10.Br | -17.94198 | 4.132693 | Indirect | 1.540688
Rb.Cd.1.Pb.6.Zn.9.Br | -22.61463 | 4.117688 | Indirect | 1.640772
Rb.Cd.1.Pb.7.Zn.8.Br | -26.82399 | 4.113146 | Indirect | 1.669436
Rb.Cd.1.Pb.8.Zn.7.Br | -29.83711 | 4.11924 | Indirect | 1.714637
Rb.Cd.1.Pb.9.Zn.6.Br | -30.54729 | 4.136292 | Indirect | 1.656768
Rb.Cd.1.Pb.10.Zn.5.Br | -31.44609 | 4.164779 | Indirect | 1.574366
Rb.Cd.1.Pb.11.Zn.4.Br | -33.07569 | 4.205355 | Indirect | 1.511734
Rb.Cd.1.Pb.12.Zn.3.Br | -34.62682 | 4.258876 | Indirect | 1.430693
Rb.Cd.1.Pb.13.Zn.2.Br | -35.61742 | 4.326441 | Indirect | 1.365417
Rb.Cd.1.Pb.14.Zn.1.Br | -36.83993 | 4.409433 | Non-indirect | 1.313851
Rb.Cd.2.Pb.1.Zn.13.Br | 0.7842698 | 4.270141 | Non-indirect | 1.235821
Rb.Cd.2.Pb.2.Zn.12.Br | -6.438389 | 4.217596 | Non-indirect | 1.336599
Rb.Cd.2.Pb.3.Zn.11.Br | -12.24755 | 4.175966 | Indirect | 1.415607
Rb.Cd.2.Pb.4.Zn.10.Br | -17.65233 | 4.144953 | Indirect | 1.492516
Rb.Cd.2.Pb.5.Zn.9.Br | -22.44264 | 4.124395 | Indirect | 1.625754
Rb.Cd.2.Pb.6.Zn.8.Br | -27.15632 | 4.114259 | Indirect | 1.662621
Rb.Cd.2.Pb.7.Zn.7.Br | -30.27537 | 4.11465 | Indirect | 1.694061
Rb.Cd.2.Pb.8.Zn.6.Br | -33.27264 | 4.125809 | Indirect | 1.744661
Rb.Cd.2.Pb.9.Zn.5.Br | -34.10889 | 4.148128 | Indirect | 1.677676
Rb.Cd.2.Pb.10.Zn.4.Br | -35.21707 | 4.182163 | Indirect | 1.612697
Rb.Cd.2.Pb.11.Zn.3.Br | -36.66159 | 4.22866 | Indirect | 1.534336
Rb.Cd.2.Pb.12.Zn.2.Br | -37.86315 | 4.288582 | Indirect | 1.452131
Rb.Cd.2.Pb.13.Zn.1.Br | -38.4321 | 4.363154 | Indirect | 1.410841
Rb.Cd.3.Pb.1.Zn.12.Br | -2.926354 | 4.244237 | Non-indirect | 1.267855
Rb.Cd.3.Pb.2.Zn.11.Br | -10.11136 | 4.196832 | Indirect | 1.386035
Rb.Cd.3.Pb.3.Zn.10.Br | -15.91852 | 4.160185 | Indirect | 1.449596
Rb.Cd.3.Pb.4.Zn.9.Br | -21.35675 | 4.134063 | Indirect | 1.622776
Rb.Cd.3.Pb.5.Zn.8.Br | -26.21123 | 4.118364 | Indirect | 1.642967
Rb.Cd.3.Pb.6.Zn.7.Br | -29.74708 | 4.11312 | Indirect | 1.684619
Rb.Cd.3.Pb.7.Zn.6.Br | -32.78738 | 4.118497 | Indirect | 1.729958
Rb.Cd.3.Pb.8.Zn.5.Br | -35.75808 | 4.134806 | Indirect | 1.770311
Rb.Cd.3.Pb.9.Zn.4.Br | -36.6791 | 4.162512 | Indirect | 1.708714
Rb.Cd.3.Pb.10.Zn.3.Br | -37.8004 | 4.202258 | Indirect | 1.639605
Rb.Cd.3.Pb.11.Zn.2.Br | -38.87941 | 4.254885 | Indirect | 1.559746
Rb.Cd.3.Pb.12.Zn.1.Br | -39.48294 | 4.321474 | Indirect | 1.492575
Rb.Cd.4.Pb.1.Zn.11.Br | -6.032354 | 4.220755 | Non-indirect | 1.314102
Rb.Cd.4.Pb.2.Zn.10.Br | -13.27468 | 4.178409 | Indirect | 1.416682
Rb.Cd.4.Pb.3.Zn.9.Br | -19.04786 | 4.146695 | Indirect | 1.521962
Rb.Cd.4.Pb.4.Zn.8.Br | -24.60992 | 4.125441 | Indirect | 1.638415
Rb.Cd.4.Pb.5.Zn.7.Br | -28.2726 | 4.114609 | Indirect | 1.666253
Rb.Cd.4.Pb.6.Zn.6.Br | -31.69944 | 4.114292 | Indirect | 1.699399
Rb.Cd.4.Pb.7.Zn.5.Br | -34.68382 | 4.124723 | Indirect | 1.752503
Rb.Cd.4.Pb.8.Zn.4.Br | -37.61608 | 4.146282 | Indirect | 1.797915
Rb.Cd.4.Pb.9.Zn.3.Br | -38.43436 | 4.179516 | Indirect | 1.737545
Rb.Cd.4.Pb.10.Zn.2.Br | -39.53103 | 4.225154 | Indirect | 1.665364
Rb.Cd.4.Pb.11.Zn.1.Br | -39.64042 | 4.284147 | Indirect | 1.599448
Rb.Cd.5.Pb.1.Zn.10.Br | -8.668486 | 4.199654 | Non-indirect | 1.342123
Rb.Cd.5.Pb.2.Zn.9.Br | -15.73071 | 4.162299 | Indirect | 1.44476
Rb.Cd.5.Pb.3.Zn.8.Br | -21.60414 | 4.13548 | Indirect | 1.542106
Rb.Cd.5.Pb.4.Zn.7.Br | -26.20618 | 4.119087 | Indirect | 1.656146
Rb.Cd.5.Pb.5.Zn.6.Br | -29.7268 | 4.113142 | Indirect | 1.676543
Rb.Cd.5.Pb.6.Zn.5.Br | -33.10884 | 4.117803 | Indirect | 1.734012
Rb.Cd.5.Pb.7.Zn.4.Br | -35.9958 | 4.13337 | Indirect | 1.773191
Rb.Cd.5.Pb.8.Zn.3.Br | -38.63973 | 4.160299 | Indirect | 1.827996
Rb.Cd.5.Pb.9.Zn.2.Br | -39.38591 | 4.199218 | Indirect | 1.762278
Rb.Cd.5.Pb.10.Zn.1.Br | -39.54589 | 4.250956 | Indirect | 1.701669
Rb.Cd.6.Pb.1.Zn.9.Br | -10.83422 | 4.180898 | Non-indirect | 1.368211
Rb.Cd.6.Pb.2.Zn.8.Br | -17.84952 | 4.148482 | Indirect | 1.463062
Rb.Cd.6.Pb.3.Zn.7.Br | -23.13182 | 4.126534 | Indirect | 1.576652
Rb.Cd.6.Pb.4.Zn.6.Br | -27.37374 | 4.115006 | Indirect | 1.669062
Rb.Cd.6.Pb.5.Zn.5.Br | -30.81752 | 4.113982 | Indirect | 1.681386
Rb.Cd.6.Pb.6.Zn.4.Br | -34.0478 | 4.123687 | Indirect | 1.762866
Rb.Cd.6.Pb.7.Zn.3.Br | -36.6374 | 4.144489 | Indirect | 1.784857
Rb.Cd.6.Pb.8.Zn.2.Br | -38.98433 | 4.176923 | Indirect | 1.854033
Rb.Cd.6.Pb.9.Zn.1.Br | -39.13607 | 4.221708 | Indirect | 1.799277
Rb.Cd.7.Pb.1.Zn.8.Br | -12.69596 | 4.16446 | Non-indirect | 1.383442
Rb.Cd.7.Pb.2.Zn.7.Br | -19.07753 | 4.136943 | Indirect | 1.490185
Rb.Cd.7.Pb.3.Zn.6.Br | -24.14516 | 4.119856 | Indirect | 1.601846
Rb.Cd.7.Pb.4.Zn.5.Br | -28.0617 | 4.113211 | Indirect | 1.643143
Rb.Cd.7.Pb.5.Zn.4.Br | -31.39679 | 4.117157 | Indirect | 1.68716
Rb.Cd.7.Pb.6.Zn.3.Br | -34.37063 | 4.131985 | Indirect | 1.756178
Rb.Cd.7.Pb.7.Zn.2.Br | -36.64819 | 4.158138 | Indirect | 1.81338
Rb.Cd.7.Pb.8.Zn.1.Br | -38.47009 | 4.196235 | Indirect | 1.892793
Rb.Cd.8.Pb.1.Zn.7.Br | -13.77772 | 4.150316 | Non-indirect | 1.410759
Rb.Cd.8.Pb.2.Zn.6.Br | -19.93652 | 4.127673 | Indirect | 1.518784
Rb.Cd.8.Pb.3.Zn.5.Br | -24.76427 | 4.115449 | Indirect | 1.620055
Rb.Cd.8.Pb.4.Zn.4.Br | -28.61441 | 4.11372 | Indirect | 1.6498
Rb.Cd.8.Pb.5.Zn.3.Br | -31.48345 | 4.122699 | Indirect | 1.698464
Rb.Cd.8.Pb.6.Zn.2.Br | -34.12935 | 4.142747 | Indirect | 1.765171
Rb.Cd.8.Pb.7.Zn.1.Br | -35.79106 | 4.174386 | Indirect | 1.838788
Rb.Cd.9.Pb.1.Zn.6.Br | -14.49348 | 4.138453 | Non-indirect | 1.439106
Rb.Cd.9.Pb.2.Zn.5.Br | -20.51959 | 4.120671 | Indirect | 1.545813
Rb.Cd.9.Pb.3.Zn.4.Br | -24.94477 | 4.113327 | Indirect | 1.609579
Rb.Cd.9.Pb.4.Zn.3.Br | -28.44243 | 4.116559 | Indirect | 1.670949
Rb.Cd.9.Pb.5.Zn.2.Br | -31.02026 | 4.13065 | Indirect | 1.714112
Rb.Cd.9.Pb.6.Zn.1.Br | -32.95262 | 4.156031 | Indirect | 1.788921
Rb.Cd.10.Pb.1.Zn.5.Br | -14.87843 | 4.128859 | Non-indirect | 1.460971
Rb.Cd.10.Pb.2.Zn.4.Br | -20.76912 | 4.115939 | Indirect | 1.572341
Rb.Cd.10.Pb.3.Zn.3.Br | -24.78546 | 4.113505 | Indirect | 1.638906
Rb.Cd.10.Pb.4.Zn.2.Br | -27.75036 | 4.121761 | Indirect | 1.690182
Rb.Cd.10.Pb.5.Zn.1.Br | -29.78031 | 4.141057 | Indirect | 1.742864
Rb.Cd.11.Pb.1.Zn.4.Br | -14.99482 | 4.121532 | Non-indirect | 1.489041
Rb.Cd.11.Pb.2.Zn.3.Br | -20.44708 | 4.113489 | Indirect | 1.595388
Rb.Cd.11.Pb.3.Zn.2.Br | -23.84242 | 4.11601 | Indirect | 1.647117
Rb.Cd.11.Pb.4.Zn.1.Br | -26.28386 | 4.129365 | Indirect | 1.707295
Rb.Cd.12.Pb.1.Zn.3.Br | -14.62575 | 4.116476 | Non-indirect | 1.51872
Rb.Cd.12.Pb.2.Zn.2.Br | -19.6154 | 4.113338 | Indirect | 1.617909
Rb.Cd.12.Pb.3.Zn.1.Br | -22.14191 | 4.120872 | Indirect | 1.661391
Rb.Cd.13.Pb.1.Zn.2.Br | -13.77665 | 4.113699 | Non-indirect | 1.54469
Rb.Cd.13.Pb.2.Zn.1.Br | -17.69893 | 4.115509 | Indirect | 1.631231
Rb.Cd.14.Pb.1.Zn.1.Br | -12.12836 | 4.113218 | Non-indirect | 1.568752
Rb.Cd.1.Sn.1.Zn.14.Br | 3.699145 | 4.304205 | Non-indirect | 1.07832
Rb.Cd.1.Sn.2.Zn.13.Br | -4.812051 | 4.250183 | Non-indirect | 1.053172
Rb.Cd.1.Sn.3.Zn.12.Br | -12.04886 | 4.205442 | Indirect | 1.035218
Rb.Cd.1.Sn.4.Zn.11.Br | -18.63094 | 4.169683 | Indirect | 1.003415
Rb.Cd.1.Sn.5.Zn.10.Br | -24.12492 | 4.142704 | Indirect | 1.001184
Rb.Cd.1.Sn.6.Zn.9.Br | -29.19889 | 4.124395 | Indirect | 1.079382
Rb.Cd.1.Sn.7.Zn.8.Br | -33.84778 | 4.114736 | Indirect | 1.139572
Rb.Cd.1.Sn.8.Zn.7.Br | -37.06554 | 4.113802 | Indirect | 1.288292
Rb.Cd.1.Sn.9.Zn.6.Br | -39.27286 | 4.121761 | Indirect | 1.079301
Rb.Cd.1.Sn.10.Zn.5.Br | -41.44898 | 4.138882 | Indirect | 0.8999919
Rb.Cd.1.Sn.11.Zn.4.Br | -43.99342 | 4.165547 | Indirect | 0.8035284
Rb.Cd.1.Sn.12.Zn.3.Br | -46.21462 | 4.202258 | Indirect | 0.7331625
Rb.Cd.1.Sn.13.Zn.2.Br | -47.90237 | 4.249659 | Indirect | 0.6657602
Rb.Cd.1.Sn.14.Zn.1.Br | -49.68729 | 4.308559 | Non-indirect | 0.6486437
Rb.Cd.2.Sn.1.Zn.13.Br | -0.900392 | 4.275354 | Non-indirect | 1.122824
Rb.Cd.2.Sn.2.Zn.12.Br | -9.439074 | 4.226129 | Indirect | 1.087177
Rb.Cd.2.Sn.3.Zn.11.Br | -16.66032 | 4.18602 | Indirect | 1.068211
Rb.Cd.2.Sn.4.Zn.10.Br | -23.33307 | 4.154777 | Indirect | 1.03638
Rb.Cd.2.Sn.5.Zn.9.Br | -28.68579 | 4.132246 | Indirect | 1.01949
Rb.Cd.2.Sn.6.Zn.8.Br | -33.72365 | 4.118364 | Indirect | 1.090588
Rb.Cd.2.Sn.7.Zn.7.Br | -37.17152 | 4.11316 | Indirect | 1.150886
Rb.Cd.2.Sn.8.Zn.6.Br | -40.33985 | 4.116753 | Indirect | 1.303402
Rb.Cd.2.Sn.9.Zn.5.Br | -42.62777 | 4.129365 | Indirect | 1.089947
Rb.Cd.2.Sn.10.Zn.4.Br | -44.91136 | 4.151319 | Indirect | 0.9481278
Rb.Cd.2.Sn.11.Zn.3.Br | -47.16764 | 4.183058 | Indirect | 0.8252402
Rb.Cd.2.Sn.12.Zn.2.Br | -49.06493 | 4.225154 | Indirect | 0.755878
Rb.Cd.2.Sn.13.Zn.1.Br | -50.27783 | 4.278333 | Indirect | 0.6483961
Rb.Cd.3.Sn.1.Zn.12.Br | -4.590621 | 4.248983 | Non-indirect | 1.155171
Rb.Cd.3.Sn.2.Zn.11.Br | -13.08117 | 4.204464 | Indirect | 1.1313
Rb.Cd.3.Sn.3.Zn.10.Br | -20.38003 | 4.168922 | Indirect | 1.108114
Rb.Cd.3.Sn.4.Zn.9.Br | -27.02734 | 4.142155 | Indirect | 1.0773
Rb.Cd.3.Sn.5.Zn.8.Br | -32.39502 | 4.124056 | Indirect | 1.052184
Rb.Cd.3.Sn.6.Zn.7.Br | -36.23125 | 4.114609 | Indirect | 1.10749
Rb.Cd.3.Sn.7.Zn.6.Br | -39.58706 | 4.11389 | Indirect | 1.183564
Rb.Cd.3.Sn.8.Zn.5.Br | -42.69077 | 4.122068 | Indirect | 1.309973
Rb.Cd.3.Sn.9.Zn.4.Br | -44.988 | 4.139417 | Indirect | 1.116012
Rb.Cd.3.Sn.10.Zn.3.Br | -47.15329 | 4.16632 | Indirect | 0.9707112
Rb.Cd.3.Sn.11.Zn.2.Br | -49.07214 | 4.203284 | Indirect | 0.8497877
Rb.Cd.3.Sn.12.Zn.1.Br | -50.29357 | 4.250956 | Indirect | 0.7950495
Rb.Cd.4.Sn.1.Zn.11.Br | -7.688875 | 4.225043 | Non-indirect | 1.196074
Rb.Cd.4.Sn.2.Zn.10.Br | -16.20444 | 4.185153 | Indirect | 1.161408
Rb.Cd.4.Sn.3.Zn.9.Br | -23.48512 | 4.154124 | Indirect | 1.138568
Rb.Cd.4.Sn.4.Zn.8.Br | -30.21213 | 4.131805 | Indirect | 1.10742
Rb.Cd.4.Sn.5.Zn.7.Br | -34.35269 | 4.118134 | Indirect | 1.083365
Rb.Cd.4.Sn.6.Zn.6.Br | -38.11928 | 4.113142 | Indirect | 1.119088
Rb.Cd.4.Sn.7.Zn.5.Br | -41.40142 | 4.116952 | Indirect | 1.185077
Rb.Cd.4.Sn.8.Zn.4.Br | -44.3933 | 4.129787 | Indirect | 1.332325
Rb.Cd.4.Sn.9.Zn.3.Br | -46.49515 | 4.151975 | Indirect | 1.130485
Rb.Cd.4.Sn.10.Zn.2.Br | -48.55051 | 4.183959 | Indirect | 0.9925907
Rb.Cd.4.Sn.11.Zn.1.Br | -49.53851 | 4.226316 | Indirect | 0.8888099
Rb.Cd.5.Sn.1.Zn.10.Br | -10.29981 | 4.203492 | Non-indirect | 1.224724
Rb.Cd.5.Sn.2.Zn.9.Br | -18.6626 | 4.168165 | Indirect | 1.18716
Rb.Cd.5.Sn.3.Zn.8.Br | -26.04129 | 4.14161 | Indirect | 1.155565
Rb.Cd.5.Sn.4.Zn.7.Br | -31.73486 | 4.123722 | Indirect | 1.132497
Rb.Cd.5.Sn.5.Zn.6.Br | -35.77048 | 4.114487 | Indirect | 1.094011
Rb.Cd.5.Sn.6.Zn.5.Br | -39.47101 | 4.113982 | Indirect | 1.146602
Rb.Cd.5.Sn.7.Zn.4.Br | -42.61359 | 4.122381 | Indirect | 1.203403
Rb.Cd.5.Sn.8.Zn.3.Br | -45.26049 | 4.139958 | Indirect | 1.338971
Rb.Cd.5.Sn.9.Zn.2.Br | -47.21851 | 4.1671 | Indirect | 1.145409
Rb.Cd.5.Sn.10.Zn.1.Br | -48.36181 | 4.204316 | Indirect | 1.027518
Rb.Cd.6.Sn.1.Zn.9.Br | -12.46124 | 4.184292 | Non-indirect | 1.250142
Rb.Cd.6.Sn.2.Zn.8.Br | -20.87286 | 4.153477 | Indirect | 1.209127
Rb.Cd.6.Sn.3.Zn.7.Br | -27.54654 | 4.131369 | Indirect | 1.186335
Rb.Cd.6.Sn.4.Zn.6.Br | -32.83016 | 4.117909 | Indirect | 1.153801
Rb.Cd.6.Sn.5.Zn.5.Br | -36.75445 | 4.113129 | Indirect | 1.119925
Rb.Cd.6.Sn.6.Zn.4.Br | -40.34494 | 4.117157 | Indirect | 1.171574
Rb.Cd.6.Sn.7.Zn.3.Br | -43.13708 | 4.130216 | Indirect | 1.214498
Rb.Cd.6.Sn.8.Zn.2.Br | -45.46598 | 4.152636 | Indirect | 1.3469
Rb.Cd.6.Sn.9.Zn.1.Br | -46.74526 | 4.184866 | Indirect | 1.180168
Rb.Cd.7.Sn.1.Zn.8.Br | -14.33064 | 4.167413 | Non-indirect | 1.264344
Rb.Cd.7.Sn.2.Zn.7.Br | -22.15497 | 4.141071 | Indirect | 1.239265
Rb.Cd.7.Sn.3.Zn.6.Br | -28.51908 | 4.123394 | Indirect | 1.216914
Rb.Cd.7.Sn.4.Zn.5.Br | -33.47978 | 4.114371 | Indirect | 1.176249
Rb.Cd.7.Sn.5.Zn.4.Br | -37.27113 | 4.11408 | Indirect | 1.140841
Rb.Cd.7.Sn.6.Zn.3.Br | -40.56412 | 4.122699 | Indirect | 1.180959
Rb.Cd.7.Sn.7.Zn.2.Br | -43.00184 | 4.140505 | Indirect | 1.222653
Rb.Cd.7.Sn.8.Zn.1.Br | -44.75657 | 4.167885 | Indirect | 1.383331
Rb.Cd.8.Sn.1.Zn.7.Br | -15.41025 | 4.152834 | Non-indirect | 1.29114
Rb.Cd.8.Sn.2.Zn.6.Br | -22.99648 | 4.130937 | Indirect | 1.270497
Rb.Cd.8.Sn.3.Zn.5.Br | -29.08776 | 4.117688 | Indirect | 1.241446
Rb.Cd.8.Sn.4.Zn.4.Br | -33.73596 | 4.113122 | Indirect | 1.196978
Rb.Cd.8.Sn.5.Zn.3.Br | -37.29254 | 4.117367 | Indirect | 1.152102
Rb.Cd.8.Sn.6.Zn.2.Br | -40.18442 | 4.13065 | Indirect | 1.187958
Rb.Cd.8.Sn.7.Zn.1.Br | -42.04181 | 4.153303 | Indirect | 1.260624
Rb.Cd.9.Sn.1.Zn.6.Br | -16.12345 | 4.140537 | Non-indirect | 1.319726
Rb.Cd.9.Sn.2.Zn.5.Br | -23.52883 | 4.123071 | Indirect | 1.301301
Rb.Cd.9.Sn.3.Zn.4.Br | -29.1708 | 4.114259 | Indirect | 1.263945
Rb.Cd.9.Sn.4.Zn.3.Br | -33.58468 | 4.114184 | Indirect | 1.208027
Rb.Cd.9.Sn.5.Zn.2.Br | -36.73458 | 4.123023 | Indirect | 1.160842
Rb.Cd.9.Sn.6.Zn.1.Br | -38.93953 | 4.141057 | Indirect | 1.213446
Rb.Cd.10.Sn.1.Zn.5.Br | -16.48825 | 4.130511 | Non-indirect | 1.34068
Rb.Cd.10.Sn.2.Zn.4.Br | -23.64312 | 4.117473 | Indirect | 1.325906
Rb.Cd.10.Sn.3.Zn.3.Br | -28.82298 | 4.11312 | Indirect | 1.277098
Rb.Cd.10.Sn.4.Zn.2.Br | -32.88986 | 4.117582 | Indirect | 1.222613
Rb.Cd.10.Sn.5.Zn.1.Br | -35.2627 | 4.131089 | Indirect | 1.180819
Rb.Cd.11.Sn.1.Zn.4.Br | -16.58787 | 4.122753 | Non-indirect | 1.371532
Rb.Cd.11.Sn.2.Zn.3.Br | -23.29392 | 4.114153 | Indirect | 1.351413
Rb.Cd.11.Sn.3.Zn.2.Br | -28.01061 | 4.114292 | Indirect | 1.296602
Rb.Cd.11.Sn.4.Zn.1.Br | -31.19673 | 4.123352 | Indirect | 1.238366
Rb.Cd.12.Sn.1.Zn.3.Br | -16.21504 | 4.117264 | Non-indirect | 1.399896
Rb.Cd.12.Sn.2.Zn.2.Br | -22.38124 | 4.113123 | Indirect | 1.375612
Rb.Cd.12.Sn.3.Zn.1.Br | -26.30865 | 4.117803 | Indirect | 1.311721
Rb.Cd.13.Sn.1.Zn.2.Br | -15.36106 | 4.114052 | Non-indirect | 1.426279
Rb.Cd.13.Sn.2.Zn.1.Br | -20.53233 | 4.114406 | Indirect | 1.380674
Rb.Cd.14.Sn.1.Zn.1.Br | -13.69238 | 4.113132 | Non-indirect | 1.451173
Rb.Ge.1.Hg.1.Pb.14.Br | -44.38323 | 4.421753 | Non-indirect | 1.083502
Rb.Ge.1.Hg.2.Pb.13.Br | -46.60547 | 4.387634 | Non-indirect | 1.017801
Rb.Ge.1.Hg.3.Pb.12.Br | -48.08247 | 4.355895 | Indirect | 0.9224469
Rb.Ge.1.Hg.4.Pb.11.Br | -48.95494 | 4.326441 | Indirect | 0.8962404
Rb.Ge.1.Hg.5.Pb.10.Br | -49.45886 | 4.299185 | Indirect | 0.8382123
Rb.Ge.1.Hg.6.Pb.9.Br | -49.77331 | 4.274048 | Indirect | 0.7803619
Rb.Ge.1.Hg.7.Pb.8.Br | -50.08004 | 4.250956 | Indirect | 0.7705845
Rb.Ge.1.Hg.8.Pb.7.Br | -49.51491 | 4.229842 | Indirect | 0.7805336
Rb.Ge.1.Hg.9.Pb.6.Br | -48.51533 | 4.210645 | Indirect | 0.7630137
Rb.Ge.1.Hg.10.Pb.5.Br | -47.2644 | 4.193308 | Indirect | 0.7410992
Rb.Ge.1.Hg.11.Pb.4.Br | -45.95636 | 4.177781 | Indirect | 0.725504
Rb.Ge.1.Hg.12.Pb.3.Br | -44.38852 | 4.164018 | Indirect | 0.780995
Rb.Ge.1.Hg.13.Pb.2.Br | -42.2735 | 4.151975 | Indirect | 0.7693244
Rb.Ge.1.Hg.14.Pb.1.Br | -39.58789 | 4.141614 | Non-indirect | 0.7817449
Rb.Ge.2.Hg.1.Pb.13.Br | -48.54301 | 4.334872 | Non-indirect | 1.062895
Rb.Ge.2.Hg.2.Pb.12.Br | -50.90402 | 4.306978 | Non-indirect | 0.9671339
Rb.Ge.2.Hg.3.Pb.11.Br | -52.34871 | 4.281225 | Indirect | 0.8889139
Rb.Ge.2.Hg.4.Pb.10.Br | -53.43111 | 4.257539 | Indirect | 0.8453285
Rb.Ge.2.Hg.5.Pb.9.Br | -53.86055 | 4.23585 | Indirect | 0.786736
Rb.Ge.2.Hg.6.Pb.8.Br | -54.31013 | 4.216095 | Indirect | 0.7105226
Rb.Ge.2.Hg.7.Pb.7.Br | -54.06955 | 4.198217 | Indirect | 0.6894932
Rb.Ge.2.Hg.8.Pb.6.Br | -53.70428 | 4.182163 | Indirect | 0.7105715
Rb.Ge.2.Hg.9.Pb.5.Br | -52.65062 | 4.167885 | Indirect | 0.686726
Rb.Ge.2.Hg.10.Pb.4.Br | -51.49078 | 4.15534 | Indirect | 0.6777006
Rb.Ge.2.Hg.11.Pb.3.Br | -49.79948 | 4.144489 | Indirect | 0.6625953
Rb.Ge.2.Hg.12.Pb.2.Br | -47.85345 | 4.135296 | Indirect | 0.6643675
Rb.Ge.2.Hg.13.Pb.1.Br | -45.25565 | 4.127729 | Indirect | 0.6500379
Rb.Ge.3.Hg.1.Pb.12.Br | -52.30308 | 4.264295 | Non-indirect | 1.019675
Rb.Ge.3.Hg.2.Pb.11.Br | -54.4887 | 4.242026 | Non-indirect | 0.9066313
Rb.Ge.3.Hg.3.Pb.10.Br | -55.91443 | 4.221708 | Indirect | 0.8242183
Rb.Ge.3.Hg.4.Pb.9.Br | -56.83882 | 4.203284 | Indirect | 0.7870393
Rb.Ge.3.Hg.5.Pb.8.Br | -57.43268 | 4.186698 | Indirect | 0.6546394
Rb.Ge.3.Hg.6.Pb.7.Br | -57.45242 | 4.171903 | Indirect | 0.6433376
Rb.Ge.3.Hg.7.Pb.6.Br | -57.39245 | 4.158853 | Indirect | 0.6284998
Rb.Ge.3.Hg.8.Pb.5.Br | -57.01371 | 4.147507 | Indirect | 0.6457678
Rb.Ge.3.Hg.9.Pb.4.Br | -56.00434 | 4.137829 | Indirect | 0.6206778
Rb.Ge.3.Hg.10.Pb.3.Br | -54.25498 | 4.129787 | Indirect | 0.6008171
Rb.Ge.3.Hg.11.Pb.2.Br | -52.39344 | 4.123352 | Indirect | 0.5704508
Rb.Ge.3.Hg.12.Pb.1.Br | -49.8336 | 4.118497 | Indirect | 0.5669596
Rb.Ge.4.Hg.1.Pb.11.Br | -55.34956 | 4.20851 | Non-indirect | 0.9779192
Rb.Ge.4.Hg.2.Pb.10.Br | -57.51425 | 4.191389 | Indirect | 0.8884426
Rb.Ge.4.Hg.3.Pb.9.Br | -58.96466 | 4.176072 | Indirect | 0.8002403
Rb.Ge.4.Hg.4.Pb.8.Br | -60.00556 | 4.162512 | Indirect | 0.7311907
Rb.Ge.4.Hg.5.Pb.7.Br | -60.36549 | 4.150669 | Indirect | 0.6948366
Rb.Ge.4.Hg.6.Pb.6.Br | -60.38546 | 4.140505 | Indirect | 0.6399441
Rb.Ge.4.Hg.7.Pb.5.Br | -60.28197 | 4.131985 | Indirect | 0.5917909
Rb.Ge.4.Hg.8.Pb.4.Br | -59.85278 | 4.12508 | Indirect | 0.577044
Rb.Ge.4.Hg.9.Pb.3.Br | -58.15929 | 4.119762 | Indirect | 0.541216
Rb.Ge.4.Hg.10.Pb.2.Br | -56.17206 | 4.11601 | Indirect | 0.492072
Rb.Ge.4.Hg.11.Pb.1.Br | -53.64294 | 4.113802 | Indirect | 0.4736492
Rb.Ge.5.Hg.1.Pb.10.Br | -58.21591 | 4.16632 | Non-indirect | 0.9231905
Rb.Ge.5.Hg.2.Pb.9.Br | -60.52418 | 4.153977 | Indirect | 0.8409224
Rb.Ge.5.Hg.3.Pb.8.Br | -61.91822 | 4.143322 | Indirect | 0.7297289
Rb.Ge.5.Hg.4.Pb.7.Br | -62.85466 | 4.134322 | Indirect | 0.6967615
Rb.Ge.5.Hg.5.Pb.6.Br | -63.09338 | 4.126945 | Indirect | 0.6040944
Rb.Ge.5.Hg.6.Pb.5.Br | -62.90391 | 4.121163 | Indirect | 0.5569884
Rb.Ge.5.Hg.7.Pb.4.Br | -62.60489 | 4.116952 | Indirect | 0.5163677
Rb.Ge.5.Hg.8.Pb.3.Br | -61.28487 | 4.114292 | Indirect | 0.5162864
Rb.Ge.5.Hg.9.Pb.2.Br | -59.37736 | 4.113165 | Indirect | 0.4714673
Rb.Ge.5.Hg.10.Pb.1.Br | -56.92951 | 4.113554 | Indirect | 0.3864244
Rb.Ge.6.Hg.1.Pb.9.Br | -60.98921 | 4.136799 | Non-indirect | 0.8734781
Rb.Ge.6.Hg.2.Pb.8.Br | -63.33396 | 4.128947 | Indirect | 0.8016233
Rb.Ge.6.Hg.3.Pb.7.Br | -64.4397 | 4.122699 | Indirect | 0.711868
Rb.Ge.6.Hg.4.Pb.6.Br | -65.07118 | 4.118029 | Indirect | 0.6187046
Rb.Ge.6.Hg.5.Pb.5.Br | -65.02694 | 4.114915 | Indirect | 0.5538165
Rb.Ge.6.Hg.6.Pb.4.Br | -64.71677 | 4.113338 | Indirect | 0.4740911
Rb.Ge.6.Hg.7.Pb.3.Br | -63.80563 | 4.113283 | Indirect | 0.4586347
Rb.Ge.6.Hg.8.Pb.2.Br | -62.27039 | 4.114736 | Indirect | 0.4529723
Rb.Ge.6.Hg.9.Pb.1.Br | -59.78756 | 4.117688 | Indirect | 0.3759336
Rb.Ge.7.Hg.1.Pb.8.Br | -63.53755 | 4.11924 | Non-indirect | 0.8301523
Rb.Ge.7.Hg.2.Pb.7.Br | -65.24512 | 4.11567 | Non-indirect | 0.7061081
Rb.Ge.7.Hg.3.Pb.6.Br | -66.15425 | 4.113643 | Indirect | 0.6301165
Rb.Ge.7.Hg.4.Pb.5.Br | -66.58497 | 4.113142 | Indirect | 0.5638862
Rb.Ge.7.Hg.5.Pb.4.Br | -66.47527 | 4.114153 | Indirect | 0.4938092
Rb.Ge.7.Hg.6.Pb.3.Br | -65.70885 | 4.116665 | Indirect | 0.4450659
Rb.Ge.7.Hg.7.Pb.2.Br | -64.54455 | 4.120671 | Indirect | 0.3951498
Rb.Ge.7.Hg.8.Pb.1.Br | -62.41464 | 4.126165 | Indirect | 0.3916232
Rb.Ge.8.Hg.1.Pb.7.Br | -64.92018 | 4.113132 | Non-indirect | 0.7820415
Rb.Ge.8.Hg.2.Pb.6.Br | -66.54131 | 4.113699 | Non-indirect | 0.662026
Rb.Ge.8.Hg.3.Pb.5.Br | -67.45215 | 4.115771 | Non-indirect | 0.571034
Rb.Ge.8.Hg.4.Pb.4.Br | -67.90305 | 4.119338 | Non-indirect | 0.5132171
Rb.Ge.8.Hg.5.Pb.3.Br | -67.36318 | 4.124395 | Indirect | 0.441914
Rb.Ge.8.Hg.6.Pb.2.Br | -66.25395 | 4.130937 | Indirect | 0.3844986
Rb.Ge.8.Hg.7.Pb.1.Br | -64.49751 | 4.138966 | Indirect | 0.3333479
Rb.Ge.9.Hg.1.Pb.6.Br | -66.07078 | 4.118134 | Non-indirect | 0.7274078
Rb.Ge.9.Hg.2.Pb.5.Br | -67.71246 | 4.122753 | Non-indirect | 0.6230183
Rb.Ge.9.Hg.3.Pb.4.Br | -68.61605 | 4.128859 | Non-indirect | 0.5179272
Rb.Ge.9.Hg.4.Pb.3.Br | -68.60402 | 4.13645 | Non-indirect | 0.4545605
Rb.Ge.9.Hg.5.Pb.2.Br | -67.81634 | 4.145529 | Indirect | 0.3770704
Rb.Ge.9.Hg.6.Pb.1.Br | -66.18321 | 4.156098 | Indirect | 0.3240738
Rb.Ge.10.Hg.1.Pb.5.Br | -67.10794 | 4.134063 | Non-indirect | 0.6767675
Rb.Ge.10.Hg.2.Pb.4.Br | -68.7984 | 4.142704 | Non-indirect | 0.5625451
Rb.Ge.10.Hg.3.Pb.3.Br | -69.26116 | 4.152834 | Non-indirect | 0.4597686
Rb.Ge.10.Hg.4.Pb.2.Br | -69.00989 | 4.16446 | Non-indirect | 0.4014904
Rb.Ge.10.Hg.5.Pb.1.Br | -67.62536 | 4.177589 | Indirect | 0.3103654
Rb.Ge.11.Hg.1.Pb.4.Br | -68.13252 | 4.160885 | Non-indirect | 0.6281446
Rb.Ge.11.Hg.2.Pb.3.Br | -69.42002 | 4.173571 | Non-indirect | 0.5148374
Rb.Ge.11.Hg.3.Pb.2.Br | -69.53292 | 4.187769 | Non-indirect | 0.4127216
Rb.Ge.11.Hg.4.Pb.1.Br | -68.68674 | 4.203492 | Non-indirect | 0.3568718
Rb.Ge.12.Hg.1.Pb.3.Br | -68.64387 | 4.198708 | Non-indirect | 0.5765778
Rb.Ge.12.Hg.2.Pb.2.Br | -69.61698 | 4.215517 | Non-indirect | 0.4663552
Rb.Ge.12.Hg.3.Pb.1.Br | -69.17055 | 4.23388 | Non-indirect | 0.346288
Rb.Ge.13.Hg.1.Pb.2.Br | -68.7776 | 4.247788 | Non-indirect | 0.5252367
Rb.Ge.13.Hg.2.Pb.1.Br | -69.26566 | 4.268852 | Non-indirect | 0.4129198
Rb.Ge.14.Hg.1.Pb.1.Br | -68.37384 | 4.308532 | Non-indirect | 0.4647159
Rb.Ge.1.Hg.1.Sn.14.Br | -57.64678 | 4.3182 | Non-indirect | 0.5352939
Rb.Ge.1.Hg.2.Sn.13.Br | -59.64783 | 4.297648 | Non-indirect | 0.443804
Rb.Ge.1.Hg.3.Sn.12.Br | -60.83806 | 4.278333 | Non-indirect | 0.3503362
Rb.Ge.1.Hg.4.Sn.11.Br | -61.60175 | 4.260221 | Non-indirect | 0.2975845
Rb.Ge.1.Hg.5.Sn.10.Br | -61.66294 | 4.243281 | Non-indirect | 0.1832178
Rb.Ge.1.Hg.6.Sn.9.Br | -61.29992 | 4.227485 | Indirect | 0.1045424
Rb.Ge.1.Hg.7.Sn.8.Br | -60.68283 | 4.212805 | Indirect | 0.1628175
Rb.Ge.1.Hg.8.Sn.7.Br | -59.91767 | 4.199218 | Indirect | 0.1341162
Rb.Ge.1.Hg.9.Sn.6.Br | -57.95904 | 4.186698 | Indirect | 0.1657519
Rb.Ge.1.Hg.10.Sn.5.Br | -56.28375 | 4.175226 | Indirect | 0.1604144
Rb.Ge.1.Hg.11.Sn.4.Br | -53.72787 | 4.164779 | Indirect | 0.2555401
Rb.Ge.1.Hg.12.Sn.3.Br | -50.48061 | 4.15534 | Non-indirect | 0.3559766
Rb.Ge.1.Hg.13.Sn.2.Br | -46.65762 | 4.146892 | Non-indirect | 0.4253331
Rb.Ge.1.Hg.14.Sn.1.Br | -42.00657 | 4.139417 | Non-indirect | 0.5957373
Rb.Ge.2.Hg.1.Sn.13.Br | -61.79195 | 4.256209 | Non-indirect | 0.5204362
Rb.Ge.2.Hg.2.Sn.12.Br | -63.86513 | 4.239535 | Non-indirect | 0.4285642
Rb.Ge.2.Hg.3.Sn.11.Br | -64.88025 | 4.223999 | Non-indirect | 0.3571805
Rb.Ge.2.Hg.4.Sn.10.Br | -65.48571 | 4.209574 | Non-indirect | 0.287092
Rb.Ge.2.Hg.5.Sn.9.Br | -65.56043 | 4.196235 | Non-indirect | 0.1908242
Rb.Ge.2.Hg.6.Sn.8.Br | -65.23223 | 4.183959 | Indirect | 0.1221334
Rb.Ge.2.Hg.7.Sn.7.Br | -64.23199 | 4.172725 | Indirect | 0.1966924
Rb.Ge.2.Hg.8.Sn.6.Br | -63.46204 | 4.162512 | Indirect | 0.1738536
Rb.Ge.2.Hg.9.Sn.5.Br | -61.24423 | 4.153303 | Indirect | 0.2062013
Rb.Ge.2.Hg.10.Sn.4.Br | -58.6453 | 4.145081 | Indirect | 0.1864883
Rb.Ge.2.Hg.11.Sn.3.Br | -55.74701 | 4.137829 | Indirect | 0.3041237
Rb.Ge.2.Hg.12.Sn.2.Br | -51.98187 | 4.131534 | Non-indirect | 0.4256056
Rb.Ge.2.Hg.13.Sn.1.Br | -47.43549 | 4.126182 | Indirect | 0.4857234
Rb.Ge.3.Hg.1.Sn.12.Br | -65.21399 | 4.2064 | Non-indirect | 0.5160625
Rb.Ge.3.Hg.2.Sn.11.Br | -67.09306 | 4.193308 | Non-indirect | 0.423573
Rb.Ge.3.Hg.3.Sn.10.Br | -68.07857 | 4.181275 | Non-indirect | 0.381836
Rb.Ge.3.Hg.4.Sn.9.Br | -68.58364 | 4.170278 | Non-indirect | 0.2903513
Rb.Ge.3.Hg.5.Sn.8.Br | -68.5857 | 4.160299 | Indirect | 0.2020682
Rb.Ge.3.Hg.6.Sn.7.Br | -68.16073 | 4.151319 | Indirect | 0.1627382
Rb.Ge.3.Hg.7.Sn.6.Br | -66.96105 | 4.143322 | Indirect | 0.2076635
Rb.Ge.3.Hg.8.Sn.5.Br | -65.22377 | 4.136292 | Indirect | 0.1959237
Rb.Ge.3.Hg.9.Sn.4.Br | -62.77467 | 4.130216 | Indirect | 0.2376459
Rb.Ge.3.Hg.10.Sn.3.Br | -59.79728 | 4.12508 | Indirect | 0.2317336
Rb.Ge.3.Hg.11.Sn.2.Br | -56.34745 | 4.120872 | Indirect | 0.3411609
Rb.Ge.3.Hg.12.Sn.1.Br | -51.83882 | 4.117582 | Indirect | 0.3742651
Rb.Ge.4.Hg.1.Sn.11.Br | -67.92096 | 4.167885 | Non-indirect | 0.5093558
Rb.Ge.4.Hg.2.Sn.10.Br | -69.84268 | 4.158138 | Non-indirect | 0.4255809
Rb.Ge.4.Hg.3.Sn.9.Br | -70.82947 | 4.149387 | Indirect | 0.4012519
Rb.Ge.4.Hg.4.Sn.8.Br | -71.09439 | 4.141614 | Non-indirect | 0.2904168
Rb.Ge.4.Hg.5.Sn.7.Br | -71.00567 | 4.134806 | Indirect | 0.2470804
Rb.Ge.4.Hg.6.Sn.6.Br | -69.80748 | 4.128947 | Indirect | 0.2369066
Rb.Ge.4.Hg.7.Sn.5.Br | -68.25206 | 4.124027 | Non-indirect | 0.2566658
Rb.Ge.4.Hg.8.Sn.4.Br | -66.20312 | 4.120032 | Indirect | 0.2236317
Rb.Ge.4.Hg.9.Sn.3.Br | -63.32584 | 4.116952 | Indirect | 0.2705495
Rb.Ge.4.Hg.10.Sn.2.Br | -59.86362 | 4.11478 | Indirect | 0.2470661
Rb.Ge.4.Hg.11.Sn.1.Br | -55.60417 | 4.113505 | Indirect | 0.3948961
Rb.Ge.5.Hg.1.Sn.10.Br | -70.32246 | 4.139958 | Non-indirect | 0.5087614
Rb.Ge.5.Hg.2.Sn.9.Br | -72.2559 | 4.13337 | Non-indirect | 0.4363607
Rb.Ge.5.Hg.3.Sn.8.Br | -73.16159 | 4.127729 | Indirect | 0.4295908
Rb.Ge.5.Hg.4.Sn.7.Br | -73.15047 | 4.123023 | Non-indirect | 0.3192627
Rb.Ge.5.Hg.5.Sn.6.Br | -72.13574 | 4.11924 | Non-indirect | 0.2702457
Rb.Ge.5.Hg.6.Sn.5.Br | -70.68563 | 4.116371 | Indirect | 0.2480504
Rb.Ge.5.Hg.7.Sn.4.Br | -68.85405 | 4.114406 | Non-indirect | 0.2819285
Rb.Ge.5.Hg.8.Sn.3.Br | -66.35989 | 4.113338 | Indirect | 0.2516311
Rb.Ge.5.Hg.9.Sn.2.Br | -63.00954 | 4.11316 | Indirect | 0.3070467
Rb.Ge.5.Hg.10.Sn.1.Br | -58.82364 | 4.113865 | Indirect | 0.2986401
Rb.Ge.6.Hg.1.Sn.9.Br | -72.43199 | 4.122068 | Non-indirect | 0.5240342
Rb.Ge.6.Hg.2.Sn.8.Br | -74.34283 | 4.118497 | Non-indirect | 0.4536132
Rb.Ge.6.Hg.3.Sn.7.Br | -74.42243 | 4.115838 | Non-indirect | 0.362597
Rb.Ge.6.Hg.4.Sn.6.Br | -73.88519 | 4.11408 | Non-indirect | 0.319959
Rb.Ge.6.Hg.5.Sn.5.Br | -72.68809 | 4.113218 | Non-indirect | 0.2668845
Rb.Ge.6.Hg.6.Sn.4.Br | -70.99238 | 4.113244 | Indirect | 0.2106202
Rb.Ge.6.Hg.7.Sn.3.Br | -68.7372 | 4.114153 | Indirect | 0.2799173
Rb.Ge.6.Hg.8.Sn.2.Br | -65.73935 | 4.115939 | Indirect | 0.2845911
Rb.Ge.6.Hg.9.Sn.1.Br | -61.66391 | 4.1186 | Indirect | 0.3114599
Rb.Ge.7.Hg.1.Sn.8.Br | -74.3051 | 4.113802 | Non-indirect | 0.529973
Rb.Ge.7.Hg.2.Sn.7.Br | -74.97609 | 4.113146 | Non-indirect | 0.4459302
Rb.Ge.7.Hg.3.Sn.6.Br | -74.9499 | 4.113376 | Non-indirect | 0.3508153
Rb.Ge.7.Hg.4.Sn.5.Br | -74.19129 | 4.114487 | Non-indirect | 0.3105862
Rb.Ge.7.Hg.5.Sn.4.Br | -72.81746 | 4.116476 | Non-indirect | 0.2609845
Rb.Ge.7.Hg.6.Sn.3.Br | -70.76775 | 4.119338 | Indirect | 0.1976346
Rb.Ge.7.Hg.7.Sn.2.Br | -68.05124 | 4.123071 | Indirect | 0.243166
Rb.Ge.7.Hg.8.Sn.1.Br | -64.22739 | 4.127673 | Non-indirect | 0.3214086
Rb.Ge.8.Hg.1.Sn.7.Br | -74.73456 | 4.114869 | Non-indirect | 0.5046512
Rb.Ge.8.Hg.2.Sn.6.Br | -75.29168 | 4.117059 | Non-indirect | 0.4484452
Rb.Ge.8.Hg.3.Sn.5.Br | -75.11346 | 4.120122 | Non-indirect | 0.3336979
Rb.Ge.8.Hg.4.Sn.4.Br | -74.16292 | 4.124056 | Non-indirect | 0.2584608
Rb.Ge.8.Hg.5.Sn.3.Br | -72.35787 | 4.128859 | Non-indirect | 0.2415987
Rb.Ge.8.Hg.6.Sn.2.Br | -69.88067 | 4.13453 | Indirect | 0.1851361
Rb.Ge.8.Hg.7.Sn.1.Br | -66.44657 | 4.141071 | Indirect | 0.2365839
Rb.Ge.9.Hg.1.Sn.6.Br | -74.89027 | 4.125087 | Non-indirect | 0.4700546
Rb.Ge.9.Hg.2.Sn.5.Br | -75.34442 | 4.130091 | Non-indirect | 0.3879275
Rb.Ge.9.Hg.3.Sn.4.Br | -74.98094 | 4.135963 | Non-indirect | 0.3128814
Rb.Ge.9.Hg.4.Sn.3.Br | -73.59823 | 4.142704 | Non-indirect | 0.2310124
Rb.Ge.9.Hg.5.Sn.2.Br | -71.34937 | 4.150316 | Non-indirect | 0.2230719
Rb.Ge.9.Hg.6.Sn.1.Br | -68.02658 | 4.158802 | Indirect | 0.2001064
Rb.Ge.10.Hg.1.Sn.5.Br | -74.83215 | 4.144383 | Non-indirect | 0.4575763
Rb.Ge.10.Hg.2.Sn.4.Br | -75.06484 | 4.152197 | Non-indirect | 0.3400218
Rb.Ge.10.Hg.3.Sn.3.Br | -74.32955 | 4.160885 | Non-indirect | 0.2883608
Rb.Ge.10.Hg.4.Sn.2.Br | -72.41797 | 4.17045 | Non-indirect | 0.2800186
Rb.Ge.10.Hg.5.Sn.1.Br | -69.4539 | 4.180898 | Non-indirect | 0.2419167
Rb.Ge.11.Hg.1.Sn.4.Br | -74.51216 | 4.172783 | Non-indirect | 0.4346136
Rb.Ge.11.Hg.2.Sn.3.Br | -74.36261 | 4.183435 | Non-indirect | 0.3438149
Rb.Ge.11.Hg.3.Sn.2.Br | -73.09374 | 4.194977 | Non-indirect | 0.2737331
Rb.Ge.11.Hg.4.Sn.1.Br | -70.46172 | 4.207414 | Non-indirect | 0.2973027
Rb.Ge.12.Hg.1.Sn.3.Br | -73.67612 | 4.210413 | Non-indirect | 0.4227408
Rb.Ge.12.Hg.2.Sn.2.Br | -73.10444 | 4.223963 | Non-indirect | 0.3527328
Rb.Ge.12.Hg.3.Sn.1.Br | -71.10844 | 4.238428 | Non-indirect | 0.2767426
Rb.Ge.13.Hg.1.Sn.2.Br | -72.33018 | 4.257501 | Non-indirect | 0.4083176
Rb.Ge.13.Hg.2.Sn.1.Br | -71.06952 | 4.274042 | Non-indirect | 0.353662
Rb.Ge.14.Hg.1.Sn.1.Br | -70.20076 | 4.314383 | Non-indirect | 0.4058228
Rb.Ge.1.Hg.1.Zn.14.Br | 1.072962 | 4.357964 | Non-indirect | 1.045417
Rb.Ge.1.Hg.2.Zn.13.Br | -5.20161 | 4.314383 | Non-indirect | 1.032577
Rb.Ge.1.Hg.3.Zn.12.Br | -10.67296 | 4.275354 | Non-indirect | 1.025555
Rb.Ge.1.Hg.4.Zn.11.Br | -15.60595 | 4.240735 | Non-indirect | 1.019157
Rb.Ge.1.Hg.5.Zn.10.Br | -20.06852 | 4.210413 | Non-indirect | 1.015133
Rb.Ge.1.Hg.6.Zn.9.Br | -24.31482 | 4.184292 | Non-indirect | 0.9661973
Rb.Ge.1.Hg.7.Zn.8.Br | -28.15838 | 4.162299 | Non-indirect | 0.9262708
Rb.Ge.1.Hg.8.Zn.7.Br | -31.16891 | 4.144383 | Non-indirect | 0.8839773
Rb.Ge.1.Hg.9.Zn.6.Br | -33.4176 | 4.130511 | Non-indirect | 0.8633109
Rb.Ge.1.Hg.10.Zn.5.Br | -35.17234 | 4.120671 | Non-indirect | 0.8492495
Rb.Ge.1.Hg.11.Zn.4.Br | -36.58318 | 4.114869 | Non-indirect | 0.8282087
Rb.Ge.1.Hg.12.Zn.3.Br | -37.57359 | 4.113132 | Non-indirect | 0.8314702
Rb.Ge.1.Hg.13.Zn.2.Br | -38.02978 | 4.115509 | Non-indirect | 0.8194848
Rb.Ge.1.Hg.14.Zn.1.Br | -37.54616 | 4.122068 | Non-indirect | 0.8079337
Rb.Ge.2.Hg.1.Zn.13.Br | -8.199161 | 4.359606 | Indirect | 1.013993
Rb.Ge.2.Hg.2.Zn.12.Br | -14.42704 | 4.31586 | Indirect | 0.9738212
Rb.Ge.2.Hg.3.Zn.11.Br | -19.80392 | 4.276671 | Indirect | 0.9586632
Rb.Ge.2.Hg.4.Zn.10.Br | -24.73603 | 4.241897 | Indirect | 0.9262166
Rb.Ge.2.Hg.5.Zn.9.Br | -29.02307 | 4.211423 | Indirect | 0.880764
Rb.Ge.2.Hg.6.Zn.8.Br | -32.86706 | 4.185153 | Indirect | 0.8492677
Rb.Ge.2.Hg.7.Zn.7.Br | -36.12401 | 4.163014 | Indirect | 0.7978767
Rb.Ge.2.Hg.8.Zn.6.Br | -38.83258 | 4.144953 | Indirect | 0.7524519
Rb.Ge.2.Hg.9.Zn.5.Br | -40.85588 | 4.130937 | Indirect | 0.7387025
Rb.Ge.2.Hg.10.Zn.4.Br | -42.32671 | 4.120953 | Indirect | 0.724833
Rb.Ge.2.Hg.11.Zn.3.Br | -43.41663 | 4.115006 | Indirect | 0.7149444
Rb.Ge.2.Hg.12.Zn.2.Br | -43.8584 | 4.113123 | Indirect | 0.687275
Rb.Ge.2.Hg.13.Zn.1.Br | -43.33749 | 4.115352 | Indirect | 0.6798106
Rb.Ge.3.Hg.1.Zn.12.Br | -16.25376 | 4.361255 | Indirect | 0.9654151
Rb.Ge.3.Hg.2.Zn.11.Br | -22.44439 | 4.317343 | Indirect | 0.9182939
Rb.Ge.3.Hg.3.Zn.10.Br | -27.7885 | 4.277994 | Indirect | 0.8855321
Rb.Ge.3.Hg.4.Zn.9.Br | -32.27994 | 4.243064 | Indirect | 0.8475875
Rb.Ge.3.Hg.5.Zn.8.Br | -36.27417 | 4.212438 | Indirect | 0.8176293
Rb.Ge.3.Hg.6.Zn.7.Br | -39.76532 | 4.18602 | Indirect | 0.7423399
Rb.Ge.3.Hg.7.Zn.6.Br | -42.7382 | 4.163734 | Indirect | 0.6847548
Rb.Ge.3.Hg.8.Zn.5.Br | -45.0877 | 4.145529 | Indirect | 0.6379638
Rb.Ge.3.Hg.9.Zn.4.Br | -46.75564 | 4.131369 | Indirect | 0.623938
Rb.Ge.3.Hg.10.Zn.3.Br | -47.78921 | 4.12124 | Indirect | 0.5961583
Rb.Ge.3.Hg.11.Zn.2.Br | -48.26079 | 4.115149 | Indirect | 0.565875
Rb.Ge.3.Hg.12.Zn.1.Br | -47.91183 | 4.11312 | Indirect | 0.5674918
Rb.Ge.4.Hg.1.Zn.11.Br | -23.56994 | 4.362909 | Indirect | 0.8639905
Rb.Ge.4.Hg.2.Zn.10.Br | -29.60359 | 4.318832 | Indirect | 0.8525903
Rb.Ge.4.Hg.3.Zn.9.Br | -34.46848 | 4.279322 | Indirect | 0.8340554
Rb.Ge.4.Hg.4.Zn.8.Br | -38.72831 | 4.244237 | Indirect | 0.8074886
Rb.Ge.4.Hg.5.Zn.7.Br | -42.49997 | 4.213459 | Indirect | 0.7260534
Rb.Ge.4.Hg.6.Zn.6.Br | -45.76914 | 4.186892 | Indirect | 0.6554017
Rb.Ge.4.Hg.7.Zn.5.Br | -48.32436 | 4.16446 | Indirect | 0.5873868
Rb.Ge.4.Hg.8.Zn.4.Br | -50.36203 | 4.146109 | Indirect | 0.5265976
Rb.Ge.4.Hg.9.Zn.3.Br | -51.35613 | 4.131805 | Indirect | 0.4891415
Rb.Ge.4.Hg.10.Zn.2.Br | -51.9563 | 4.121532 | Indirect | 0.4546569
Rb.Ge.4.Hg.11.Zn.1.Br | -51.73083 | 4.115296 | Indirect | 0.4537728
Rb.Ge.5.Hg.1.Zn.10.Br | -29.60079 | 4.36457 | Indirect | 0.8790444
Rb.Ge.5.Hg.2.Zn.9.Br | -35.37173 | 4.320327 | Indirect | 0.8513935
Rb.Ge.5.Hg.3.Zn.8.Br | -40.26114 | 4.280656 | Indirect | 0.8157808
Rb.Ge.5.Hg.4.Zn.7.Br | -44.17756 | 4.245415 | Indirect | 0.6346841
Rb.Ge.5.Hg.5.Zn.6.Br | -47.62359 | 4.214485 | Indirect | 0.5665755
Rb.Ge.5.Hg.6.Zn.5.Br | -50.44582 | 4.187769 | Indirect | 0.4848157
Rb.Ge.5.Hg.7.Zn.4.Br | -52.63962 | 4.16519 | Indirect | 0.446066
Rb.Ge.5.Hg.8.Zn.3.Br | -54.31563 | 4.146695 | Indirect | 0.3881141
Rb.Ge.5.Hg.9.Zn.2.Br | -55.0156 | 4.132246 | Indirect | 0.3494796
Rb.Ge.5.Hg.10.Zn.1.Br | -54.85213 | 4.12183 | Indirect | 0.347947
Rb.Ge.6.Hg.1.Zn.9.Br | -35.40371 | 4.366237 | Indirect | 0.7015272
Rb.Ge.6.Hg.2.Zn.8.Br | -40.9925 | 4.321827 | Indirect | 0.6762472
Rb.Ge.6.Hg.3.Zn.7.Br | -45.55609 | 4.281996 | Indirect | 0.6498407
Rb.Ge.6.Hg.4.Zn.6.Br | -49.36181 | 4.246599 | Indirect | 0.5491687
Rb.Ge.6.Hg.5.Zn.5.Br | -52.56119 | 4.215517 | Indirect | 0.4724568
Rb.Ge.6.Hg.6.Zn.4.Br | -54.97873 | 4.188651 | Indirect | 0.404095
Rb.Ge.6.Hg.7.Zn.3.Br | -56.78106 | 4.165926 | Indirect | 0.350059
Rb.Ge.6.Hg.8.Zn.2.Br | -57.77646 | 4.147285 | Indirect | 0.3301497
Rb.Ge.6.Hg.9.Zn.1.Br | -57.61448 | 4.132693 | Indirect | 0.3284411
Rb.Ge.7.Hg.1.Zn.8.Br | -40.25337 | 4.367909 | Indirect | 0.7678525
Rb.Ge.7.Hg.2.Zn.7.Br | -45.78458 | 4.323334 | Indirect | 0.6767849
Rb.Ge.7.Hg.3.Zn.6.Br | -50.11558 | 4.283341 | Indirect | 0.4883049
Rb.Ge.7.Hg.4.Zn.5.Br | -53.73094 | 4.247788 | Indirect | 0.4247491
Rb.Ge.7.Hg.5.Zn.4.Br | -56.67202 | 4.216554 | Indirect | 0.3779279
Rb.Ge.7.Hg.6.Zn.3.Br | -58.60789 | 4.189539 | Indirect | 0.2898529
Rb.Ge.7.Hg.7.Zn.2.Br | -59.98358 | 4.166667 | Indirect | 0.2386675
Rb.Ge.7.Hg.8.Zn.1.Br | -60.05485 | 4.147881 | Indirect | 0.3047271
Rb.Ge.8.Hg.1.Zn.7.Br | -45.37672 | 4.369588 | Indirect | 0.5936263
Rb.Ge.8.Hg.2.Zn.6.Br | -50.65109 | 4.324846 | Indirect | 0.5921077
Rb.Ge.8.Hg.3.Zn.5.Br | -54.76063 | 4.284692 | Indirect | 0.457572
Rb.Ge.8.Hg.4.Zn.4.Br | -58.25436 | 4.248983 | Indirect | 0.3899881
Rb.Ge.8.Hg.5.Zn.3.Br | -60.44287 | 4.217596 | Indirect | 0.3107736
Rb.Ge.8.Hg.6.Zn.2.Br | -62.02581 | 4.190432 | Indirect | 0.2638094
Rb.Ge.8.Hg.7.Zn.1.Br | -62.34801 | 4.167413 | Indirect | 0.3255615
Rb.Ge.9.Hg.1.Zn.6.Br | -50.16313 | 4.371273 | Indirect | 0.5390416
Rb.Ge.9.Hg.2.Zn.5.Br | -54.99224 | 4.326364 | Indirect | 0.4705755
Rb.Ge.9.Hg.3.Zn.4.Br | -58.9301 | 4.286049 | Indirect | 0.3856806
Rb.Ge.9.Hg.4.Zn.3.Br | -61.7191 | 4.250183 | Indirect | 0.3294124
Rb.Ge.9.Hg.5.Zn.2.Br | -63.55654 | 4.218644 | Indirect | 0.2574857
Rb.Ge.9.Hg.6.Zn.1.Br | -64.15811 | 4.191331 | Indirect | 0.2811353
Rb.Ge.10.Hg.1.Zn.5.Br | -54.30034 | 4.372964 | Indirect | 0.5142951
Rb.Ge.10.Hg.2.Zn.4.Br | -58.99064 | 4.327888 | Indirect | 0.4153557
Rb.Ge.10.Hg.3.Zn.3.Br | -62.36785 | 4.287412 | Indirect | 0.3279347
Rb.Ge.10.Hg.4.Zn.2.Br | -64.61528 | 4.251389 | Indirect | 0.3066224
Rb.Ge.10.Hg.5.Zn.1.Br | -65.51333 | 4.219697 | Indirect | 0.2763908
Rb.Ge.11.Hg.1.Zn.4.Br | -57.92393 | 4.374661 | Indirect | 0.4723796
Rb.Ge.11.Hg.2.Zn.3.Br | -62.2694 | 4.329417 | Indirect | 0.3476402
Rb.Ge.11.Hg.3.Zn.2.Br | -65.08137 | 4.28878 | Indirect | 0.2768718
Rb.Ge.11.Hg.4.Zn.1.Br | -66.51997 | 4.2526 | Indirect | 0.2081982
Rb.Ge.12.Hg.1.Zn.3.Br | -61.38179 | 4.376364 | Non-indirect | 0.4028524
Rb.Ge.12.Hg.2.Zn.2.Br | -65.26555 | 4.330953 | Non-indirect | 0.3243764
Rb.Ge.12.Hg.3.Zn.1.Br | -67.27015 | 4.290153 | Non-indirect | 0.2803667
Rb.Ge.13.Hg.1.Zn.2.Br | -64.01464 | 4.378074 | Non-indirect | 0.3540331
Rb.Ge.13.Hg.2.Zn.1.Br | -67.06536 | 4.332494 | Non-indirect | 0.3120784
Rb.Ge.14.Hg.1.Zn.1.Br | -66.23495 | 4.379789 | Non-indirect | 0.3771599
Rb.Ge.1.Pb.1.Sn.14.Br | -58.2289 | 4.346999 | Non-indirect | 0.6528595
Rb.Ge.1.Pb.2.Sn.13.Br | -60.76106 | 4.3541 | Non-indirect | 0.6681266
Rb.Ge.1.Pb.3.Sn.12.Br | -62.3117 | 4.361327 | Non-indirect | 0.6887001
Rb.Ge.1.Pb.4.Sn.11.Br | -63.19985 | 4.368682 | Non-indirect | 0.7174517
Rb.Ge.1.Pb.5.Sn.10.Br | -63.58186 | 4.376165 | Non-indirect | 0.7315703
Rb.Ge.1.Pb.6.Sn.9.Br | -63.51386 | 4.383778 | Non-indirect | 0.7523487
Rb.Ge.1.Pb.7.Sn.8.Br | -63.01649 | 4.391523 | Non-indirect | 0.7748362
Rb.Ge.1.Pb.8.Sn.7.Br | -62.13521 | 4.399399 | Non-indirect | 0.794363
Rb.Ge.1.Pb.9.Sn.6.Br | -60.86231 | 4.407409 | Non-indirect | 0.8429345
Rb.Ge.1.Pb.10.Sn.5.Br | -59.18581 | 4.415555 | Non-indirect | 0.8773862
Rb.Ge.1.Pb.11.Sn.4.Br | -56.99852 | 4.423836 | Non-indirect | 0.9234586
Rb.Ge.1.Pb.12.Sn.3.Br | -54.29405 | 4.432256 | Non-indirect | 0.9755812
Rb.Ge.1.Pb.13.Sn.2.Br | -50.94558 | 4.440814 | Non-indirect | 1.047742
Rb.Ge.1.Pb.14.Sn.1.Br | -46.64682 | 4.449514 | Non-indirect | 1.108467
Rb.Ge.2.Pb.1.Sn.13.Br | -62.15967 | 4.279776 | Non-indirect | 0.6367072
Rb.Ge.2.Pb.2.Sn.12.Br | -64.53985 | 4.285618 | Non-indirect | 0.6619865
Rb.Ge.2.Pb.3.Sn.11.Br | -65.94174 | 4.291575 | Non-indirect | 0.6847295
Rb.Ge.2.Pb.4.Sn.10.Br | -66.71531 | 4.297648 | Non-indirect | 0.7144976
Rb.Ge.2.Pb.5.Sn.9.Br | -66.90369 | 4.303839 | Non-indirect | 0.7259731
Rb.Ge.2.Pb.6.Sn.8.Br | -66.63046 | 4.310147 | Non-indirect | 0.7435671
Rb.Ge.2.Pb.7.Sn.7.Br | -65.88539 | 4.316574 | Non-indirect | 0.7633611
Rb.Ge.2.Pb.8.Sn.6.Br | -64.72274 | 4.323122 | Non-indirect | 0.7900177
Rb.Ge.2.Pb.9.Sn.5.Br | -63.10951 | 4.32979 | Non-indirect | 0.8481115
Rb.Ge.2.Pb.10.Sn.4.Br | -61.02577 | 4.336581 | Non-indirect | 0.888545
Rb.Ge.2.Pb.11.Sn.3.Br | -58.38406 | 4.343495 | Non-indirect | 0.939526
Rb.Ge.2.Pb.12.Sn.2.Br | -55.06346 | 4.350534 | Non-indirect | 0.9985361
Rb.Ge.2.Pb.13.Sn.1.Br | -50.78664 | 4.357698 | Non-indirect | 1.066465
Rb.Ge.3.Pb.1.Sn.12.Br | -65.38902 | 4.225154 | Non-indirect | 0.6238018
Rb.Ge.3.Pb.2.Sn.11.Br | -67.58879 | 4.229842 | Non-indirect | 0.6503028
Rb.Ge.3.Pb.3.Sn.10.Br | -68.8044 | 4.234635 | Non-indirect | 0.6702194
Rb.Ge.3.Pb.4.Sn.9.Br | -69.34618 | 4.239535 | Non-indirect | 0.6869321
Rb.Ge.3.Pb.5.Sn.8.Br | -69.35675 | 4.244543 | Non-indirect | 0.7175658
Rb.Ge.3.Pb.6.Sn.7.Br | -68.87621 | 4.249659 | Non-indirect | 0.7390957
Rb.Ge.3.Pb.7.Sn.6.Br | -67.88217 | 4.254885 | Non-indirect | 0.7624903
Rb.Ge.3.Pb.8.Sn.5.Br | -66.38505 | 4.260221 | Non-indirect | 0.8096981
Rb.Ge.3.Pb.9.Sn.4.Br | -64.40427 | 4.265668 | Non-indirect | 0.8570023
Rb.Ge.3.Pb.10.Sn.3.Br | -61.85348 | 4.271226 | Non-indirect | 0.9114288
Rb.Ge.3.Pb.11.Sn.2.Br | -58.6001 | 4.276897 | Non-indirect | 0.9610988
Rb.Ge.3.Pb.12.Sn.1.Br | -54.3537 | 4.282682 | Non-indirect | 1.027073
Rb.Ge.4.Pb.1.Sn.11.Br | -68.13533 | 4.182163 | Non-indirect | 0.6115148
Rb.Ge.4.Pb.2.Sn.10.Br | -70.14446 | 4.185779 | Non-indirect | 0.6234076
Rb.Ge.4.Pb.3.Sn.9.Br | -71.17105 | 4.189494 | Non-indirect | 0.6471523
Rb.Ge.4.Pb.4.Sn.8.Br | -71.52486 | 4.193308 | Non-indirect | 0.6751988
Rb.Ge.4.Pb.5.Sn.7.Br | -71.29235 | 4.197223 | Non-indirect | 0.7046013
Rb.Ge.4.Pb.6.Sn.6.Br | -70.53786 | 4.201238 | Non-indirect | 0.7399459
Rb.Ge.4.Pb.7.Sn.5.Br | -69.19887 | 4.205355 | Non-indirect | 0.7877621
Rb.Ge.4.Pb.8.Sn.4.Br | -67.34449 | 4.209574 | Non-indirect | 0.8399103
Rb.Ge.4.Pb.9.Sn.3.Br | -64.89698 | 4.213896 | Non-indirect | 0.8744318
Rb.Ge.4.Pb.10.Sn.2.Br | -61.74448 | 4.218321 | Non-indirect | 0.9186877
Rb.Ge.4.Pb.11.Sn.1.Br | -57.58434 | 4.22285 | Non-indirect | 0.9787812
Rb.Ge.5.Pb.1.Sn.10.Br | -70.32458 | 4.150025 | Non-indirect | 0.6034156
Rb.Ge.5.Pb.2.Sn.9.Br | -72.11881 | 4.152636 | Non-indirect | 0.6157901
Rb.Ge.5.Pb.3.Sn.8.Br | -72.93791 | 4.15534 | Non-indirect | 0.6510688
Rb.Ge.5.Pb.4.Sn.7.Br | -73.0473 | 4.158138 | Non-indirect | 0.6658515
Rb.Ge.5.Pb.5.Sn.6.Br | -72.50349 | 4.161031 | Non-indirect | 0.7015744
Rb.Ge.5.Pb.6.Sn.5.Br | -71.35635 | 4.164018 | Non-indirect | 0.7427158
Rb.Ge.5.Pb.7.Sn.4.Br | -69.65648 | 4.1671 | Non-indirect | 0.7805847
Rb.Ge.5.Pb.8.Sn.3.Br | -67.34598 | 4.170278 | Non-indirect | 0.8237684
Rb.Ge.5.Pb.9.Sn.2.Br | -64.29389 | 4.173552 | Non-indirect | 0.8800402
Rb.Ge.5.Pb.10.Sn.1.Br | -60.18704 | 4.176923 | Non-indirect | 0.937795
Rb.Ge.6.Pb.1.Sn.9.Br | -72.2506 | 4.12813 | Non-indirect | 0.5946597
Rb.Ge.6.Pb.2.Sn.8.Br | -73.84883 | 4.129787 | Non-indirect | 0.6128865
Rb.Ge.6.Pb.3.Sn.7.Br | -74.40862 | 4.131534 | Non-indirect | 0.6530569
Rb.Ge.6.Pb.4.Sn.6.Br | -74.17373 | 4.13337 | Non-indirect | 0.6816418
Rb.Ge.6.Pb.5.Sn.5.Br | -73.2932 | 4.135296 | Non-indirect | 0.709031
Rb.Ge.6.Pb.6.Sn.4.Br | -71.7657 | 4.137311 | Non-indirect | 0.7482043
Rb.Ge.6.Pb.7.Sn.3.Br | -69.60007 | 4.139417 | Non-indirect | 0.7874756
Rb.Ge.6.Pb.8.Sn.2.Br | -66.73028 | 4.141614 | Non-indirect | 0.8423257
Rb.Ge.6.Pb.9.Sn.1.Br | -62.73517 | 4.143903 | Non-indirect | 0.8945702
Rb.Ge.7.Pb.1.Sn.8.Br | -73.9068 | 4.11601 | Non-indirect | 0.593372
Rb.Ge.7.Pb.2.Sn.7.Br | -75.19332 | 4.116753 | Non-indirect | 0.6172726
Rb.Ge.7.Pb.3.Sn.6.Br | -75.45186 | 4.117582 | Non-indirect | 0.6631243
Rb.Ge.7.Pb.4.Sn.5.Br | -74.92521 | 4.118497 | Non-indirect | 0.6870279
Rb.Ge.7.Pb.5.Sn.4.Br | -73.67199 | 4.119499 | Non-indirect | 0.7156135
Rb.Ge.7.Pb.6.Sn.3.Br | -71.71585 | 4.120586 | Non-indirect | 0.7557313
Rb.Ge.7.Pb.7.Sn.2.Br | -68.97862 | 4.121761 | Non-indirect | 0.7947022
Rb.Ge.7.Pb.8.Sn.1.Br | -65.16738 | 4.123023 | Non-indirect | 0.8500717
Rb.Ge.8.Pb.1.Sn.7.Br | -75.26199 | 4.113327 | Non-indirect | 0.6053725
Rb.Ge.8.Pb.2.Sn.6.Br | -76.27579 | 4.113183 | Non-indirect | 0.6290749
Rb.Ge.8.Pb.3.Sn.5.Br | -76.19529 | 4.113122 | Non-indirect | 0.654927
Rb.Ge.8.Pb.4.Sn.4.Br | -75.27359 | 4.113146 | Non-indirect | 0.6852289
Rb.Ge.8.Pb.5.Sn.3.Br | -73.57144 | 4.113253 | Non-indirect | 0.7199816
Rb.Ge.8.Pb.6.Sn.2.Br | -71.02077 | 4.113444 | Non-indirect | 0.7608877
Rb.Ge.8.Pb.7.Sn.1.Br | -67.38459 | 4.11372 | Non-indirect | 0.8074182
Rb.Ge.9.Pb.1.Sn.6.Br | -75.26257 | 4.119856 | Non-indirect | 0.5785971
Rb.Ge.9.Pb.2.Sn.5.Br | -75.98832 | 4.118841 | Non-indirect | 0.6054198
Rb.Ge.9.Pb.3.Sn.4.Br | -75.50536 | 4.117909 | Non-indirect | 0.6384286
Rb.Ge.9.Pb.4.Sn.3.Br | -74.10356 | 4.117059 | Non-indirect | 0.6793563
Rb.Ge.9.Pb.5.Sn.2.Br | -71.77286 | 4.116292 | Non-indirect | 0.7223436
Rb.Ge.9.Pb.6.Sn.1.Br | -68.27947 | 4.115607 | Non-indirect | 0.7715987
Rb.Ge.10.Pb.1.Sn.5.Br | -74.98201 | 4.13548 | Non-indirect | 0.5640863
Rb.Ge.10.Pb.2.Sn.4.Br | -75.3861 | 4.133601 | Non-indirect | 0.591382
Rb.Ge.10.Pb.3.Sn.3.Br | -74.41072 | 4.131805 | Non-indirect | 0.6351849
Rb.Ge.10.Pb.4.Sn.2.Br | -72.36809 | 4.130091 | Non-indirect | 0.6824448
Rb.Ge.10.Pb.5.Sn.1.Br | -69.10664 | 4.128459 | Non-indirect | 0.7284223
Rb.Ge.11.Pb.1.Sn.4.Br | -74.4636 | 4.160185 | Non-indirect | 0.5539393
Rb.Ge.11.Pb.2.Sn.3.Br | -74.37406 | 4.15744 | Non-indirect | 0.5886188
Rb.Ge.11.Pb.3.Sn.2.Br | -72.85635 | 4.154777 | Non-indirect | 0.6327565
Rb.Ge.11.Pb.4.Sn.1.Br | -69.90257 | 4.152197 | Non-indirect | 0.6875345
Rb.Ge.12.Pb.1.Sn.3.Br | -73.58408 | 4.194057 | Non-indirect | 0.548529
Rb.Ge.12.Pb.2.Sn.2.Br | -72.86409 | 4.190432 | Non-indirect | 0.5906553
Rb.Ge.12.Pb.3.Sn.1.Br | -70.44339 | 4.186892 | Non-indirect | 0.6403467
Rb.Ge.13.Pb.1.Sn.2.Br | -72.03482 | 4.237283 | Non-indirect | 0.5424651
Rb.Ge.13.Pb.2.Sn.1.Br | -70.38916 | 4.232756 | Non-indirect | 0.5919372
Rb.Ge.14.Pb.1.Sn.1.Br | -69.75376 | 4.290153 | Non-indirect | 0.5464429
Rb.Ge.1.Pb.1.Zn.14.Br | 0.4676081 | 4.330953 | Non-indirect | 1.119208
Rb.Ge.1.Pb.2.Zn.13.Br | -6.260559 | 4.267568 | Indirect | 1.237316
Rb.Ge.1.Pb.3.Zn.12.Br | -11.91257 | 4.215517 | Indirect | 1.266836
Rb.Ge.1.Pb.4.Zn.11.Br | -17.1437 | 4.174364 | Indirect | 1.358697
Rb.Ge.1.Pb.5.Zn.10.Br | -22.00941 | 4.143818 | Indirect | 1.458925
Rb.Ge.1.Pb.6.Zn.9.Br | -26.05681 | 4.123722 | Indirect | 1.52796
Rb.Ge.1.Pb.7.Zn.8.Br | -30.27646 | 4.114052 | Indirect | 1.589675
Rb.Ge.1.Pb.8.Zn.7.Br | -32.95647 | 4.114915 | Indirect | 1.561164
Rb.Ge.1.Pb.9.Zn.6.Br | -33.67089 | 4.126561 | Indirect | 1.481378
Rb.Ge.1.Pb.10.Zn.5.Br | -34.65024 | 4.149387 | Indirect | 1.400755
Rb.Ge.1.Pb.11.Zn.4.Br | -36.31895 | 4.183959 | Indirect | 1.352496
Rb.Ge.1.Pb.12.Zn.3.Br | -37.60805 | 4.23103 | Indirect | 1.289345
Rb.Ge.1.Pb.13.Zn.2.Br | -38.67973 | 4.291575 | Indirect | 1.234578
Rb.Ge.1.Pb.14.Zn.1.Br | -39.99612 | 4.366831 | Non-indirect | 1.19095
Rb.Ge.2.Pb.1.Zn.13.Br | -8.624124 | 4.332494 | Indirect | 1.098292
Rb.Ge.2.Pb.2.Zn.12.Br | -15.10743 | 4.268852 | Indirect | 1.21732
Rb.Ge.2.Pb.3.Zn.11.Br | -20.54291 | 4.216554 | Indirect | 1.223629
Rb.Ge.2.Pb.4.Zn.10.Br | -25.67351 | 4.175163 | Indirect | 1.337478
Rb.Ge.2.Pb.5.Zn.9.Br | -29.80747 | 4.144383 | Indirect | 1.449356
Rb.Ge.2.Pb.6.Zn.8.Br | -34.01097 | 4.124056 | Indirect | 1.50224
Rb.Ge.2.Pb.7.Zn.7.Br | -36.83206 | 4.114153 | Indirect | 1.441115
Rb.Ge.2.Pb.8.Zn.6.Br | -39.52397 | 4.11478 | Indirect | 1.418995
Rb.Ge.2.Pb.9.Zn.5.Br | -40.4467 | 4.126182 | Indirect | 1.349728
Rb.Ge.2.Pb.10.Zn.4.Br | -41.66433 | 4.148754 | Indirect | 1.299047
Rb.Ge.2.Pb.11.Zn.3.Br | -42.89134 | 4.183058 | Indirect | 1.239312
Rb.Ge.2.Pb.12.Zn.2.Br | -43.98545 | 4.229842 | Indirect | 1.190419
Rb.Ge.2.Pb.13.Zn.1.Br | -44.6692 | 4.290075 | Non-indirect | 1.150702
Rb.Ge.3.Pb.1.Zn.12.Br | -16.54565 | 4.334042 | Indirect | 1.07059
Rb.Ge.3.Pb.2.Zn.11.Br | -22.44345 | 4.270141 | Indirect | 1.129867
Rb.Ge.3.Pb.3.Zn.10.Br | -28.02865 | 4.217596 | Indirect | 1.211038
Rb.Ge.3.Pb.4.Zn.9.Br | -32.47095 | 4.175966 | Indirect | 1.35926
Rb.Ge.3.Pb.5.Zn.8.Br | -36.71314 | 4.144953 | Indirect | 1.443996
Rb.Ge.3.Pb.6.Zn.7.Br | -39.90444 | 4.124395 | Indirect | 1.348772
Rb.Ge.3.Pb.7.Zn.6.Br | -42.59929 | 4.114259 | Indirect | 1.309269
Rb.Ge.3.Pb.8.Zn.5.Br | -45.26723 | 4.11465 | Indirect | 1.287065
Rb.Ge.3.Pb.9.Zn.4.Br | -46.32452 | 4.125809 | Indirect | 1.233656
Rb.Ge.3.Pb.10.Zn.3.Br | -47.22081 | 4.148128 | Indirect | 1.187999
Rb.Ge.3.Pb.11.Zn.2.Br | -48.19463 | 4.182163 | Indirect | 1.144939
Rb.Ge.3.Pb.12.Zn.1.Br | -48.75313 | 4.22866 | Non-indirect | 1.107637
Rb.Ge.4.Pb.1.Zn.11.Br | -23.21379 | 4.335595 | Indirect | 1.003655
Rb.Ge.4.Pb.2.Zn.10.Br | -29.35943 | 4.271436 | Indirect | 1.101584
Rb.Ge.4.Pb.3.Zn.9.Br | -34.13778 | 4.218644 | Indirect | 1.265484
Rb.Ge.4.Pb.4.Zn.8.Br | -38.68271 | 4.176775 | Indirect | 1.389452
Rb.Ge.4.Pb.5.Zn.7.Br | -42.22309 | 4.145529 | Indirect | 1.258939
Rb.Ge.4.Pb.6.Zn.6.Br | -45.21976 | 4.124738 | Indirect | 1.195862
Rb.Ge.4.Pb.7.Zn.5.Br | -47.77195 | 4.114371 | Indirect | 1.190699
Rb.Ge.4.Pb.8.Zn.4.Br | -50.45731 | 4.114525 | Indirect | 1.17086
Rb.Ge.4.Pb.9.Zn.3.Br | -51.10973 | 4.125442 | Indirect | 1.119527
Rb.Ge.4.Pb.10.Zn.2.Br | -52.03751 | 4.147507 | Indirect | 1.099508
Rb.Ge.4.Pb.11.Zn.1.Br | -52.20391 | 4.181275 | Non-indirect | 1.058782
Rb.Ge.5.Pb.1.Zn.10.Br | -29.34928 | 4.337154 | Indirect | 1.050748
Rb.Ge.5.Pb.2.Zn.9.Br | -34.94923 | 4.272736 | Indirect | 0.9769951
Rb.Ge.5.Pb.3.Zn.8.Br | -39.78675 | 4.219697 | Indirect | 1.324271
Rb.Ge.5.Pb.4.Zn.7.Br | -43.84335 | 4.177589 | Indirect | 1.172291
Rb.Ge.5.Pb.5.Zn.6.Br | -47.15388 | 4.146109 | Indirect | 1.108427
Rb.Ge.5.Pb.6.Zn.5.Br | -49.96564 | 4.125087 | Indirect | 1.093898
Rb.Ge.5.Pb.7.Zn.4.Br | -52.43609 | 4.114487 | Indirect | 1.091912
Rb.Ge.5.Pb.8.Zn.3.Br | -54.51378 | 4.114406 | Indirect | 1.062566
Rb.Ge.5.Pb.9.Zn.2.Br | -55.14689 | 4.12508 | Indirect | 1.037029
Rb.Ge.5.Pb.10.Zn.1.Br | -55.32543 | 4.146892 | Non-indirect | 1.016355
Rb.Ge.6.Pb.1.Zn.9.Br | -35.13542 | 4.338719 | Indirect | 0.8612405
Rb.Ge.6.Pb.2.Zn.8.Br | -40.27154 | 4.274042 | Indirect | 0.9871165
Rb.Ge.6.Pb.3.Zn.7.Br | -44.79733 | 4.220755 | Indirect | 1.084997
Rb.Ge.6.Pb.4.Zn.6.Br | -48.54299 | 4.178409 | Indirect | 1.029036
Rb.Ge.6.Pb.5.Zn.5.Br | -51.70172 | 4.146695 | Indirect | 1.003077
Rb.Ge.6.Pb.6.Zn.4.Br | -54.28849 | 4.125441 | Indirect | 1.01045
Rb.Ge.6.Pb.7.Zn.3.Br | -56.27091 | 4.114609 | Indirect | 0.996013
Rb.Ge.6.Pb.8.Zn.2.Br | -58.00404 | 4.114292 | Indirect | 0.9782708
Rb.Ge.6.Pb.9.Zn.1.Br | -58.15705 | 4.124723 | Non-indirect | 0.9605662
Rb.Ge.7.Pb.1.Zn.8.Br | -39.97556 | 4.34029 | Indirect | 0.772585
Rb.Ge.7.Pb.2.Zn.7.Br | -45.11397 | 4.275354 | Indirect | 1.051062
Rb.Ge.7.Pb.3.Zn.6.Br | -49.53146 | 4.221819 | Indirect | 0.9664147
Rb.Ge.7.Pb.4.Zn.5.Br | -53.12477 | 4.179233 | Indirect | 0.9198285
Rb.Ge.7.Pb.5.Zn.4.Br | -55.9095 | 4.147285 | Indirect | 0.9316249
Rb.Ge.7.Pb.6.Zn.3.Br | -57.90538 | 4.1258 | Indirect | 0.9153699
Rb.Ge.7.Pb.7.Zn.2.Br | -59.5105 | 4.114736 | Indirect | 0.9144779
Rb.Ge.7.Pb.8.Zn.1.Br | -60.74531 | 4.114184 | Non-indirect | 0.9073318
Rb.Ge.8.Pb.1.Zn.7.Br | -44.79706 | 4.341867 | Indirect | 0.705597
Rb.Ge.8.Pb.2.Zn.6.Br | -49.95695 | 4.276671 | Indirect | 0.8875942
Rb.Ge.8.Pb.3.Zn.5.Br | -53.92242 | 4.222889 | Indirect | 0.8459332
Rb.Ge.8.Pb.4.Zn.4.Br | -57.41091 | 4.180063 | Indirect | 0.8502671
Rb.Ge.8.Pb.5.Zn.3.Br | -59.33755 | 4.147881 | Indirect | 0.8502712
Rb.Ge.8.Pb.6.Zn.2.Br | -60.92129 | 4.126165 | Indirect | 0.8779778
Rb.Ge.8.Pb.7.Zn.1.Br | -62.05624 | 4.114869 | Non-indirect | 0.8603857
Rb.Ge.9.Pb.1.Zn.6.Br | -49.56499 | 4.34345 | Indirect | 0.6670159
Rb.Ge.9.Pb.2.Zn.5.Br | -54.0871 | 4.277994 | Indirect | 0.7689162
Rb.Ge.9.Pb.3.Zn.4.Br | -57.98125 | 4.223963 | Indirect | 0.7742928
Rb.Ge.9.Pb.4.Zn.3.Br | -60.54211 | 4.180898 | Indirect | 0.7696214
Rb.Ge.9.Pb.5.Zn.2.Br | -62.18504 | 4.148482 | Indirect | 0.8071794
Rb.Ge.9.Pb.6.Zn.1.Br | -63.18853 | 4.126534 | Non-indirect | 0.8039723
Rb.Ge.10.Pb.1.Zn.5.Br | -53.67367 | 4.345039 | Indirect | 0.6392807
Rb.Ge.10.Pb.2.Zn.4.Br | -58.01441 | 4.279322 | Indirect | 0.7022701
Rb.Ge.10.Pb.3.Zn.3.Br | -61.23643 | 4.225043 | Indirect | 0.6927524
Rb.Ge.10.Pb.4.Zn.2.Br | -63.23746 | 4.181739 | Indirect | 0.7224301
Rb.Ge.10.Pb.5.Zn.1.Br | -64.32602 | 4.149088 | Non-indirect | 0.7625411
Rb.Ge.11.Pb.1.Zn.4.Br | -57.24798 | 4.346633 | Indirect | 0.5872066
Rb.Ge.11.Pb.2.Zn.3.Br | -61.18737 | 4.280656 | Indirect | 0.6286866
Rb.Ge.11.Pb.3.Zn.2.Br | -63.8679 | 4.226129 | Indirect | 0.6543871
Rb.Ge.11.Pb.4.Zn.1.Br | -65.2757 | 4.182585 | Non-indirect | 0.704559
Rb.Ge.12.Pb.1.Zn.3.Br | -60.61808 | 4.348234 | Indirect | 0.5403662
Rb.Ge.12.Pb.2.Zn.2.Br | -64.1291 | 4.281996 | Indirect | 0.5807155
Rb.Ge.12.Pb.3.Zn.1.Br | -65.79759 | 4.22722 | Non-indirect | 0.6466335
Rb.Ge.13.Pb.1.Zn.2.Br | -63.35387 | 4.349841 | Indirect | 0.5185521
Rb.Ge.13.Pb.2.Zn.1.Br | -65.99562 | 4.283341 | Non-indirect | 0.5888457
Rb.Ge.14.Pb.1.Zn.1.Br | -65.47364 | 4.351453 | Non-indirect | 0.5190482
Rb.Ge.1.Sn.1.Zn.14.Br | -1.085302 | 4.337154 | Non-indirect | 1.004461
Rb.Ge.1.Sn.2.Zn.13.Br | -9.220203 | 4.277994 | Indirect | 0.9817548
Rb.Ge.1.Sn.3.Zn.12.Br | -16.24244 | 4.228316 | Indirect | 0.9542799
Rb.Ge.1.Sn.4.Zn.11.Br | -21.91503 | 4.187769 | Indirect | 0.9740409
Rb.Ge.1.Sn.5.Zn.10.Br | -27.58991 | 4.156098 | Indirect | 1.033451
Rb.Ge.1.Sn.6.Zn.9.Br | -32.30589 | 4.133144 | Indirect | 1.121072
Rb.Ge.1.Sn.7.Zn.8.Br | -36.92789 | 4.118841 | Indirect | 1.255883
Rb.Ge.1.Sn.8.Zn.7.Br | -40.87626 | 4.113211 | Indirect | 1.159061
Rb.Ge.1.Sn.9.Zn.6.Br | -42.9761 | 4.116371 | Indirect | 0.9537219
Rb.Ge.1.Sn.10.Zn.5.Br | -45.20019 | 4.128536 | Indirect | 0.8081362
Rb.Ge.1.Sn.11.Zn.4.Br | -47.73503 | 4.150025 | Indirect | 0.7337809
Rb.Ge.1.Sn.12.Zn.3.Br | -49.74935 | 4.181275 | Indirect | 0.6647329
Rb.Ge.1.Sn.13.Zn.2.Br | -51.47237 | 4.22285 | Indirect | 0.6223181
Rb.Ge.1.Sn.14.Zn.1.Br | -53.21834 | 4.275469 | Non-indirect | 0.6139245
Rb.Ge.2.Sn.1.Zn.13.Br | -10.10345 | 4.338719 | Indirect | 0.9784381
Rb.Ge.2.Sn.2.Zn.12.Br | -17.96767 | 4.279322 | Indirect | 0.9501886
Rb.Ge.2.Sn.3.Zn.11.Br | -24.14976 | 4.229418 | Indirect | 0.9577274
Rb.Ge.2.Sn.4.Zn.10.Br | -30.1459 | 4.188651 | Indirect | 1.014969
Rb.Ge.2.Sn.5.Zn.9.Br | -35.09823 | 4.156766 | Indirect | 1.121106
Rb.Ge.2.Sn.6.Zn.8.Br | -39.88698 | 4.133601 | Indirect | 1.228115
Rb.Ge.2.Sn.7.Zn.7.Br | -44.01362 | 4.119087 | Indirect | 1.125732
Rb.Ge.2.Sn.8.Zn.6.Br | -47.92691 | 4.113244 | Indirect | 1.034541
Rb.Ge.2.Sn.9.Zn.5.Br | -50.09984 | 4.116188 | Indirect | 0.8640932
Rb.Ge.2.Sn.10.Zn.4.Br | -52.40733 | 4.12813 | Indirect | 0.754359
Rb.Ge.2.Sn.11.Zn.3.Br | -54.42882 | 4.149387 | Indirect | 0.6848933
Rb.Ge.2.Sn.12.Zn.2.Br | -56.19647 | 4.180392 | Indirect | 0.6356467
Rb.Ge.2.Sn.13.Zn.1.Br | -57.58567 | 4.221708 | Non-indirect | 0.6127728
Rb.Ge.3.Sn.1.Zn.12.Br | -17.99702 | 4.34029 | Indirect | 0.9446536
Rb.Ge.3.Sn.2.Zn.11.Br | -24.98624 | 4.280656 | Indirect | 0.9362806
Rb.Ge.3.Sn.3.Zn.10.Br | -31.41427 | 4.230525 | Indirect | 0.9946632
Rb.Ge.3.Sn.4.Zn.9.Br | -36.75939 | 4.189539 | Indirect | 0.8912656
Rb.Ge.3.Sn.5.Zn.8.Br | -41.74763 | 4.15744 | Indirect | 1.210851
Rb.Ge.3.Sn.6.Zn.7.Br | -46.13009 | 4.134063 | Indirect | 1.047895
Rb.Ge.3.Sn.7.Zn.6.Br | -50.17832 | 4.119338 | Indirect | 1.01486
Rb.Ge.3.Sn.8.Zn.5.Br | -54.1169 | 4.113283 | Indirect | 0.9184991
Rb.Ge.3.Sn.9.Zn.4.Br | -56.33607 | 4.11601 | Indirect | 0.7930228
Rb.Ge.3.Sn.10.Zn.3.Br | -58.14297 | 4.127729 | Indirect | 0.7063977
Rb.Ge.3.Sn.11.Zn.2.Br | -59.90246 | 4.148754 | Indirect | 0.6476079
Rb.Ge.3.Sn.12.Zn.1.Br | -61.22052 | 4.179516 | Non-indirect | 0.6122624
Rb.Ge.4.Sn.1.Zn.11.Br | -24.44267 | 4.341867 | Indirect | 0.9225038
Rb.Ge.4.Sn.2.Zn.10.Br | -31.61583 | 4.281996 | Indirect | 0.9800923
Rb.Ge.4.Sn.3.Zn.9.Br | -37.52375 | 4.231638 | Indirect | 0.8718823
Rb.Ge.4.Sn.4.Zn.8.Br | -42.87531 | 4.190432 | Indirect | 0.790727
Rb.Ge.4.Sn.5.Zn.7.Br | -47.59157 | 4.158118 | Indirect | 0.7338628
Rb.Ge.4.Sn.6.Zn.6.Br | -51.77734 | 4.13453 | Indirect | 0.7838822
Rb.Ge.4.Sn.7.Zn.5.Br | -55.81844 | 4.119594 | Indirect | 0.8634937
Rb.Ge.4.Sn.8.Zn.4.Br | -59.6623 | 4.113327 | Indirect | 0.8292222
Rb.Ge.4.Sn.9.Zn.3.Br | -61.37849 | 4.115838 | Indirect | 0.7151772
Rb.Ge.4.Sn.10.Zn.2.Br | -63.08607 | 4.127334 | Indirect | 0.6660525
Rb.Ge.4.Sn.11.Zn.1.Br | -64.22374 | 4.148128 | Non-indirect | 0.6138568
Rb.Ge.5.Sn.1.Zn.10.Br | -30.50628 | 4.34345 | Indirect | 0.9875662
Rb.Ge.5.Sn.2.Zn.9.Br | -37.4554 | 4.283341 | Indirect | 0.8154862
Rb.Ge.5.Sn.3.Zn.8.Br | -43.26768 | 4.232756 | Indirect | 0.7869041
Rb.Ge.5.Sn.4.Zn.7.Br | -48.40857 | 4.191331 | Indirect | 0.7258232
Rb.Ge.5.Sn.5.Zn.6.Br | -52.80954 | 4.158802 | Indirect | 0.7670903
Rb.Ge.5.Sn.6.Zn.5.Br | -57.0047 | 4.135003 | Indirect | 0.7873398
Rb.Ge.5.Sn.7.Zn.4.Br | -60.8875 | 4.119856 | Indirect | 0.7985572
Rb.Ge.5.Sn.8.Zn.3.Br | -64.07913 | 4.113376 | Indirect | 0.7324252
Rb.Ge.5.Sn.9.Zn.2.Br | -65.66366 | 4.11567 | Indirect | 0.6590129
Rb.Ge.5.Sn.10.Zn.1.Br | -66.76041 | 4.126945 | Non-indirect | 0.6189741
Rb.Ge.6.Sn.1.Zn.9.Br | -36.29583 | 4.345039 | Indirect | 0.807381
Rb.Ge.6.Sn.2.Zn.8.Br | -42.87705 | 4.284692 | Indirect | 0.7867588
Rb.Ge.6.Sn.3.Zn.7.Br | -48.48585 | 4.23388 | Indirect | 0.7231804
Rb.Ge.6.Sn.4.Zn.6.Br | -53.52763 | 4.192234 | Indirect | 0.66464
Rb.Ge.6.Sn.5.Zn.5.Br | -57.69314 | 4.159491 | Indirect | 0.7669125
Rb.Ge.6.Sn.6.Zn.4.Br | -61.73112 | 4.13548 | Indirect | 0.7033956
Rb.Ge.6.Sn.7.Zn.3.Br | -65.03834 | 4.120122 | Indirect | 0.6877033
Rb.Ge.6.Sn.8.Zn.2.Br | -67.93281 | 4.11343 | Indirect | 0.6607928
Rb.Ge.6.Sn.9.Zn.1.Br | -69.01004 | 4.115509 | Non-indirect | 0.6121666
Rb.Ge.7.Sn.1.Zn.8.Br | -41.49373 | 4.346633 | Indirect | 0.7173311
Rb.Ge.7.Sn.2.Zn.7.Br | -47.92433 | 4.286049 | Indirect | 0.6705902
Rb.Ge.7.Sn.3.Zn.6.Br | -53.43598 | 4.235009 | Indirect | 0.6251802
Rb.Ge.7.Sn.4.Zn.5.Br | -57.94433 | 4.193143 | Indirect | 0.6588038
Rb.Ge.7.Sn.5.Zn.4.Br | -62.21577 | 4.160185 | Indirect | 0.6586398
Rb.Ge.7.Sn.6.Zn.3.Br | -65.67462 | 4.135963 | Indirect | 0.635219
Rb.Ge.7.Sn.7.Zn.2.Br | -68.62177 | 4.120394 | Indirect | 0.6252788
Rb.Ge.7.Sn.8.Zn.1.Br | -70.94325 | 4.113489 | Non-indirect | 0.6118422
Rb.Ge.8.Sn.1.Zn.7.Br | -46.36069 | 4.348234 | Indirect | 0.6155739
Rb.Ge.8.Sn.2.Zn.6.Br | -52.76277 | 4.287412 | Indirect | 0.5762318
Rb.Ge.8.Sn.3.Zn.5.Br | -57.69357 | 4.236143 | Indirect | 0.6110511
Rb.Ge.8.Sn.4.Zn.4.Br | -62.38393 | 4.194057 | Indirect | 0.6096582
Rb.Ge.8.Sn.5.Zn.3.Br | -65.96932 | 4.160885 | Indirect | 0.6050443
Rb.Ge.8.Sn.6.Zn.2.Br | -69.06238 | 4.13645 | Indirect | 0.6174277
Rb.Ge.8.Sn.7.Zn.1.Br | -71.44706 | 4.120671 | Non-indirect | 0.5949084
Rb.Ge.9.Sn.1.Zn.6.Br | -51.08896 | 4.349841 | Indirect | 0.5938274
Rb.Ge.9.Sn.2.Zn.5.Br | -56.8219 | 4.28878 | Indirect | 0.5941876
Rb.Ge.9.Sn.3.Zn.4.Br | -61.81887 | 4.237283 | Indirect | 0.5917043
Rb.Ge.9.Sn.4.Zn.3.Br | -65.88608 | 4.194977 | Indirect | 0.5501695
Rb.Ge.9.Sn.5.Zn.2.Br | -69.15104 | 4.161589 | Indirect | 0.5628006
Rb.Ge.9.Sn.6.Zn.1.Br | -71.63237 | 4.136943 | Non-indirect | 0.5667143
Rb.Ge.10.Sn.1.Zn.5.Br | -55.19084 | 4.351453 | Indirect | 0.5808543
Rb.Ge.10.Sn.2.Zn.4.Br | -60.61586 | 4.290153 | Indirect | 0.5824078
Rb.Ge.10.Sn.3.Zn.3.Br | -65.25377 | 4.238428 | Indirect | 0.5040299
Rb.Ge.10.Sn.4.Zn.2.Br | -68.93299 | 4.195902 | Indirect | 0.5170282
Rb.Ge.10.Sn.5.Zn.1.Br | -71.62531 | 4.162299 | Non-indirect | 0.5297892
Rb.Ge.11.Sn.1.Zn.4.Br | -58.65301 | 4.353072 | Indirect | 0.5246296
Rb.Ge.11.Sn.2.Zn.3.Br | -64.04584 | 4.291533 | Indirect | 0.5038111
Rb.Ge.11.Sn.3.Zn.2.Br | -68.22221 | 4.239579 | Indirect | 0.4831371
Rb.Ge.11.Sn.4.Zn.1.Br | -71.25036 | 4.196832 | Non-indirect | 0.4989237
Rb.Ge.12.Sn.1.Zn.3.Br | -62.1175 | 4.354696 | Indirect | 0.4887439
Rb.Ge.12.Sn.2.Zn.2.Br | -67.01634 | 4.292918 | Indirect | 0.4675652
Rb.Ge.12.Sn.3.Zn.1.Br | -70.46292 | 4.240735 | Non-indirect | 0.4914683
Rb.Ge.13.Sn.1.Zn.2.Br | -64.88945 | 4.356327 | Non-indirect | 0.4992983
Rb.Ge.13.Sn.2.Zn.1.Br | -69.15884 | 4.294309 | Non-indirect | 0.4727841
Rb.Ge.14.Sn.1.Zn.1.Br | -67.01061 | 4.357964 | Non-indirect | 0.4524799
Rb.Hg.1.Pb.1.Sn.14.Br | -56.24982 | 4.401389 | Non-indirect | 0.5572402
Rb.Hg.1.Pb.2.Sn.13.Br | -58.79659 | 4.409433 | Non-indirect | 0.583856
Rb.Hg.1.Pb.3.Sn.12.Br | -60.37588 | 4.417612 | Non-indirect | 0.5909585
Rb.Hg.1.Pb.4.Sn.11.Br | -61.33215 | 4.425928 | Non-indirect | 0.6254011
Rb.Hg.1.Pb.5.Sn.10.Br | -61.70147 | 4.434382 | Non-indirect | 0.6516144
Rb.Hg.1.Pb.6.Sn.9.Br | -61.63621 | 4.442976 | Non-indirect | 0.681883
Rb.Hg.1.Pb.7.Sn.8.Br | -61.1782 | 4.451711 | Non-indirect | 0.7100575
Rb.Hg.1.Pb.8.Sn.7.Br | -60.32468 | 4.460588 | Non-indirect | 0.745846
Rb.Hg.1.Pb.9.Sn.6.Br | -59.05082 | 4.469609 | Non-indirect | 0.7777013
Rb.Hg.1.Pb.10.Sn.5.Br | -57.3588 | 4.478776 | Non-indirect | 0.8303362
Rb.Hg.1.Pb.11.Sn.4.Br | -55.17147 | 4.488089 | Non-indirect | 0.872757
Rb.Hg.1.Pb.12.Sn.3.Br | -52.4605 | 4.497552 | Non-indirect | 0.9226474
Rb.Hg.1.Pb.13.Sn.2.Br | -49.07352 | 4.507165 | Non-indirect | 0.9826618
Rb.Hg.1.Pb.14.Sn.1.Br | -44.75287 | 4.51693 | Non-indirect | 1.051616
Rb.Hg.2.Pb.1.Sn.13.Br | -58.15551 | 4.376165 | Non-indirect | 0.4973598
Rb.Hg.2.Pb.2.Sn.12.Br | -60.61709 | 4.383778 | Non-indirect | 0.515949
Rb.Hg.2.Pb.3.Sn.11.Br | -62.08329 | 4.391523 | Non-indirect | 0.5488238
Rb.Hg.2.Pb.4.Sn.10.Br | -62.91799 | 4.399399 | Non-indirect | 0.5876294
Rb.Hg.2.Pb.5.Sn.9.Br | -63.12383 | 4.407409 | Non-indirect | 0.6170847
Rb.Hg.2.Pb.6.Sn.8.Br | -62.89965 | 4.415555 | Non-indirect | 0.6526713
Rb.Hg.2.Pb.7.Sn.7.Br | -62.16156 | 4.423836 | Non-indirect | 0.6802636
Rb.Hg.2.Pb.8.Sn.6.Br | -60.989 | 4.432256 | Non-indirect | 0.7131426
Rb.Hg.2.Pb.9.Sn.5.Br | -59.36945 | 4.440814 | Non-indirect | 0.7596836
Rb.Hg.2.Pb.10.Sn.4.Br | -57.27745 | 4.449514 | Non-indirect | 0.813872
Rb.Hg.2.Pb.11.Sn.3.Br | -54.57954 | 4.458355 | Non-indirect | 0.8660941
Rb.Hg.2.Pb.12.Sn.2.Br | -51.21997 | 4.46734 | Non-indirect | 0.9235566
Rb.Hg.2.Pb.13.Sn.1.Br | -46.89872 | 4.47647 | Non-indirect | 0.9999563
Rb.Hg.3.Pb.1.Sn.12.Br | -59.25193 | 4.352313 | Non-indirect | 0.3914963
Rb.Hg.3.Pb.2.Sn.11.Br | -61.50134 | 4.359508 | Non-indirect | 0.4150539
Rb.Hg.3.Pb.3.Sn.10.Br | -62.7445 | 4.366831 | Non-indirect | 0.4428487
Rb.Hg.3.Pb.4.Sn.9.Br | -63.33169 | 4.374282 | Non-indirect | 0.4759927
Rb.Hg.3.Pb.5.Sn.8.Br | -63.3084 | 4.381863 | Non-indirect | 0.5067733
Rb.Hg.3.Pb.6.Sn.7.Br | -62.80293 | 4.389574 | Non-indirect | 0.5491634
Rb.Hg.3.Pb.7.Sn.6.Br | -61.82528 | 4.397418 | Non-indirect | 0.5947253
Rb.Hg.3.Pb.8.Sn.5.Br | -60.38444 | 4.405394 | Indirect | 0.6435314
Rb.Hg.3.Pb.9.Sn.4.Br | -58.45225 | 4.413506 | Indirect | 0.6917647
Rb.Hg.3.Pb.10.Sn.3.Br | -55.92195 | 4.421753 | Indirect | 0.7593138
Rb.Hg.3.Pb.11.Sn.2.Br | -52.66926 | 4.430138 | Indirect | 0.8214171
Rb.Hg.3.Pb.12.Sn.1.Br | -48.41205 | 4.438662 | Indirect | 0.9045967
Rb.Hg.4.Pb.1.Sn.11.Br | -59.80636 | 4.32979 | Non-indirect | 0.3045059
Rb.Hg.4.Pb.2.Sn.10.Br | -61.83326 | 4.336581 | Non-indirect | 0.3306077
Rb.Hg.4.Pb.3.Sn.9.Br | -62.88877 | 4.343495 | Non-indirect | 0.3665878
Rb.Hg.4.Pb.4.Sn.8.Br | -63.21951 | 4.350534 | Non-indirect | 0.3926814
Rb.Hg.4.Pb.5.Sn.7.Br | -62.98418 | 4.357698 | Indirect | 0.4342
Rb.Hg.4.Pb.6.Sn.6.Br | -62.22341 | 4.364989 | Indirect | 0.4881945
Rb.Hg.4.Pb.7.Sn.5.Br | -60.91671 | 4.372407 | Indirect | 0.5457594
Rb.Hg.4.Pb.8.Sn.4.Br | -59.05274 | 4.379956 | Indirect | 0.6047503
Rb.Hg.4.Pb.9.Sn.3.Br | -56.63624 | 4.387634 | Indirect | 0.6693217
Rb.Hg.4.Pb.10.Sn.2.Br | -53.488 | 4.395444 | Indirect | 0.7460635
Rb.Hg.4.Pb.11.Sn.1.Br | -49.04214 | 4.403387 | Indirect | 0.8704019
Rb.Hg.5.Pb.1.Sn.10.Br | -59.61626 | 4.308559 | Non-indirect | 0.2907404
Rb.Hg.5.Pb.2.Sn.9.Br | -61.49535 | 4.314956 | Non-indirect | 0.3351979
Rb.Hg.5.Pb.3.Sn.8.Br | -62.33897 | 4.321474 | Indirect | 0.3556343
Rb.Hg.5.Pb.4.Sn.7.Br | -62.46587 | 4.328112 | Non-indirect | 0.422616
Rb.Hg.5.Pb.5.Sn.6.Br | -61.979 | 4.334872 | Indirect | 0.4574414
Rb.Hg.5.Pb.6.Sn.5.Br | -60.90361 | 4.341755 | Indirect | 0.5080669
Rb.Hg.5.Pb.7.Sn.4.Br | -59.20299 | 4.348762 | Indirect | 0.548118
Rb.Hg.5.Pb.8.Sn.3.Br | -56.8977 | 4.355895 | Indirect | 0.6198865
Rb.Hg.5.Pb.9.Sn.2.Br | -53.68681 | 4.363154 | Indirect | 0.7131501
Rb.Hg.5.Pb.10.Sn.1.Br | -49.53563 | 4.370541 | Indirect | 0.79807
Rb.Hg.6.Pb.1.Sn.9.Br | -59.33647 | 4.288582 | Non-indirect | 0.2337134
Rb.Hg.6.Pb.2.Sn.8.Br | -61.03443 | 4.294597 | Indirect | 0.2879437
Rb.Hg.6.Pb.3.Sn.7.Br | -61.69088 | 4.300729 | Indirect | 0.3298918
Rb.Hg.6.Pb.4.Sn.6.Br | -61.59331 | 4.306978 | Indirect | 0.3741432
Rb.Hg.6.Pb.5.Sn.5.Br | -60.74364 | 4.313346 | Indirect | 0.418844
Rb.Hg.6.Pb.6.Sn.4.Br | -59.25512 | 4.319833 | Indirect | 0.4715905
Rb.Hg.6.Pb.7.Sn.3.Br | -57.06698 | 4.326441 | Indirect | 0.5540347
Rb.Hg.6.Pb.8.Sn.2.Br | -54.10571 | 4.33317 | Indirect | 0.6477447
Rb.Hg.6.Pb.9.Sn.1.Br | -49.66729 | 4.340023 | Indirect | 0.7601119
Rb.Hg.7.Pb.1.Sn.8.Br | -58.63279 | 4.269826 | Indirect | 0.1824316
Rb.Hg.7.Pb.2.Sn.7.Br | -60.05629 | 4.275469 | Indirect | 0.2363777
Rb.Hg.7.Pb.3.Sn.6.Br | -60.38439 | 4.281225 | Indirect | 0.2842045
Rb.Hg.7.Pb.4.Sn.5.Br | -59.88779 | 4.287096 | Indirect | 0.33823
Rb.Hg.7.Pb.5.Sn.4.Br | -58.66909 | 4.293083 | Indirect | 0.3959525
Rb.Hg.7.Pb.6.Sn.3.Br | -56.68696 | 4.299185 | Indirect | 0.4853298
Rb.Hg.7.Pb.7.Sn.2.Br | -53.81004 | 4.305405 | Indirect | 0.6397352
Rb.Hg.7.Pb.8.Sn.1.Br | -49.94804 | 4.311743 | Indirect | 0.7407286
Rb.Hg.8.Pb.1.Sn.7.Br | -57.63432 | 4.252259 | Indirect | 0.1552337
Rb.Hg.8.Pb.2.Sn.6.Br | -58.76864 | 4.257539 | Indirect | 0.2146866
Rb.Hg.8.Pb.3.Sn.5.Br | -58.69593 | 4.26293 | Indirect | 0.2680095
Rb.Hg.8.Pb.4.Sn.4.Br | -57.76202 | 4.268433 | Indirect | 0.3282858
Rb.Hg.8.Pb.5.Sn.3.Br | -55.68433 | 4.274048 | Indirect | 0.4361009
Rb.Hg.8.Pb.6.Sn.2.Br | -53.07228 | 4.279776 | Indirect | 0.5799601
Rb.Hg.8.Pb.7.Sn.1.Br | -49.39051 | 4.285618 | Indirect | 0.7564884
Rb.Hg.9.Pb.1.Sn.6.Br | -55.55074 | 4.23585 | Indirect | 0.1927254
Rb.Hg.9.Pb.2.Sn.5.Br | -56.32284 | 4.240777 | Indirect | 0.2838607
Rb.Hg.9.Pb.3.Sn.4.Br | -55.80232 | 4.245812 | Indirect | 0.2985714
Rb.Hg.9.Pb.4.Sn.3.Br | -54.33637 | 4.250956 | Indirect | 0.4292625
Rb.Hg.9.Pb.5.Sn.2.Br | -51.90053 | 4.256209 | Indirect | 0.5919336
Rb.Hg.9.Pb.6.Sn.1.Br | -48.36491 | 4.261572 | Indirect | 0.6962038
Rb.Hg.10.Pb.1.Sn.5.Br | -53.8466 | 4.220573 | Indirect | 0.1807302
Rb.Hg.10.Pb.2.Sn.4.Br | -54.19463 | 4.225154 | Indirect | 0.2523432
Rb.Hg.10.Pb.3.Sn.3.Br | -52.77191 | 4.229842 | Indirect | 0.3823628
Rb.Hg.10.Pb.4.Sn.2.Br | -50.57241 | 4.234635 | Indirect | 0.5749139
Rb.Hg.10.Pb.5.Sn.1.Br | -46.97461 | 4.239535 | Indirect | 0.7018467
Rb.Hg.11.Pb.1.Sn.4.Br | -51.07736 | 4.2064 | Indirect | 0.2939652
Rb.Hg.11.Pb.2.Sn.3.Br | -50.89814 | 4.210645 | Indirect | 0.3882748
Rb.Hg.11.Pb.3.Sn.2.Br | -48.93147 | 4.214992 | Indirect | 0.5282583
Rb.Hg.11.Pb.4.Sn.1.Br | -45.64144 | 4.219443 | Indirect | 0.6946416
Rb.Hg.12.Pb.1.Sn.3.Br | -47.66763 | 4.193308 | Indirect | 0.4121411
Rb.Hg.12.Pb.2.Sn.2.Br | -46.83294 | 4.197223 | Indirect | 0.5228859
Rb.Hg.12.Pb.3.Sn.1.Br | -43.86882 | 4.201238 | Indirect | 0.7002121
Rb.Hg.13.Pb.1.Sn.2.Br | -43.80931 | 4.181275 | Indirect | 0.5452663
Rb.Hg.13.Pb.2.Sn.1.Br | -41.64403 | 4.184866 | Indirect | 0.6960959
Rb.Hg.14.Pb.1.Sn.1.Br | -38.85796 | 4.170278 | Non-indirect | 0.7328764
Rb.Hg.1.Pb.1.Zn.14.Br | 3.748868 | 4.28878 | Non-indirect | 1.164896
Rb.Hg.1.Pb.2.Zn.13.Br | -3.273674 | 4.232756 | Non-indirect | 1.236051
Rb.Hg.1.Pb.3.Zn.12.Br | -9.138282 | 4.187769 | Indirect | 1.29028
Rb.Hg.1.Pb.4.Zn.11.Br | -14.48643 | 4.153477 | Indirect | 1.382704
Rb.Hg.1.Pb.5.Zn.10.Br | -19.35042 | 4.129675 | Indirect | 1.448862
Rb.Hg.1.Pb.6.Zn.9.Br | -23.9975 | 4.116292 | Indirect | 1.537531
Rb.Hg.1.Pb.7.Zn.8.Br | -28.18327 | 4.113389 | Indirect | 1.542752
Rb.Hg.1.Pb.8.Zn.7.Br | -30.1561 | 4.121163 | Indirect | 1.548846
Rb.Hg.1.Pb.9.Zn.6.Br | -30.96516 | 4.139958 | Indirect | 1.486747
Rb.Hg.1.Pb.10.Zn.5.Br | -31.9656 | 4.170278 | Indirect | 1.410288
Rb.Hg.1.Pb.11.Zn.4.Br | -33.71697 | 4.212805 | Indirect | 1.344449
Rb.Hg.1.Pb.12.Zn.3.Br | -35.29673 | 4.268433 | Indirect | 1.282017
Rb.Hg.1.Pb.13.Zn.2.Br | -36.3901 | 4.338298 | Indirect | 1.222938
Rb.Hg.1.Pb.14.Zn.1.Br | -38.30759 | 4.423836 | Non-indirect | 1.136081
Rb.Hg.2.Pb.1.Zn.13.Br | -2.51567 | 4.2526 | Non-indirect | 1.14378
Rb.Hg.2.Pb.2.Zn.12.Br | -9.446779 | 4.203492 | Indirect | 1.259083
Rb.Hg.2.Pb.3.Zn.11.Br | -15.07929 | 4.16519 | Indirect | 1.271797
Rb.Hg.2.Pb.4.Zn.10.Br | -20.39641 | 4.137441 | Indirect | 1.364586
Rb.Hg.2.Pb.5.Zn.9.Br | -25.22587 | 4.120122 | Indirect | 1.399362
Rb.Hg.2.Pb.6.Zn.8.Br | -29.84224 | 4.113244 | Indirect | 1.471176
Rb.Hg.2.Pb.7.Zn.7.Br | -32.75635 | 4.116952 | Indirect | 1.399702
Rb.Hg.2.Pb.8.Zn.6.Br | -33.94767 | 4.131534 | Indirect | 1.431419
Rb.Hg.2.Pb.9.Zn.5.Br | -34.97434 | 4.15743 | Indirect | 1.357979
Rb.Hg.2.Pb.10.Zn.4.Br | -36.40153 | 4.195253 | Indirect | 1.198866
Rb.Hg.2.Pb.11.Zn.3.Br | -38.05106 | 4.245812 | Indirect | 1.145018
Rb.Hg.2.Pb.12.Zn.2.Br | -39.21754 | 4.310147 | Indirect | 1.176426
Rb.Hg.2.Pb.13.Zn.1.Br | -40.59544 | 4.389574 | Indirect | 1.04808
Rb.Hg.3.Pb.1.Zn.12.Br | -7.924886 | 4.220755 | Non-indirect | 1.142796
Rb.Hg.3.Pb.2.Zn.11.Br | -14.86602 | 4.178409 | Indirect | 1.227389
Rb.Hg.3.Pb.3.Zn.10.Br | -20.46044 | 4.146695 | Indirect | 1.280955
Rb.Hg.3.Pb.4.Zn.9.Br | -25.39015 | 4.125441 | Indirect | 1.29466
Rb.Hg.3.Pb.5.Zn.8.Br | -30.15672 | 4.114609 | Indirect | 1.348433
Rb.Hg.3.Pb.6.Zn.7.Br | -33.83473 | 4.114292 | Indirect | 1.280944
Rb.Hg.3.Pb.7.Zn.6.Br | -35.91321 | 4.124723 | Indirect | 1.279962
Rb.Hg.3.Pb.8.Zn.5.Br | -36.88588 | 4.146282 | Indirect | 1.204184
Rb.Hg.3.Pb.9.Zn.4.Br | -38.23325 | 4.179516 | Indirect | 1.134608
Rb.Hg.3.Pb.10.Zn.3.Br | -39.88352 | 4.225154 | Indirect | 1.062558
Rb.Hg.3.Pb.11.Zn.2.Br | -41.20828 | 4.284147 | Indirect | 1.035828
Rb.Hg.3.Pb.12.Zn.1.Br | -42.11242 | 4.357698 | Indirect | 0.979449
Rb.Hg.4.Pb.1.Zn.11.Br | -12.91316 | 4.193143 | Non-indirect | 1.140964
Rb.Hg.4.Pb.2.Zn.10.Br | -19.75907 | 4.15744 | Indirect | 1.224738
Rb.Hg.4.Pb.3.Zn.9.Br | -25.1021 | 4.132246 | Indirect | 1.226834
Rb.Hg.4.Pb.4.Zn.8.Br | -29.93471 | 4.117473 | Indirect | 1.209872
Rb.Hg.4.Pb.5.Zn.7.Br | -34.24863 | 4.113165 | Indirect | 1.218228
Rb.Hg.4.Pb.6.Zn.6.Br | -37.16019 | 4.119499 | Indirect | 1.177793
Rb.Hg.4.Pb.7.Zn.5.Br | -38.32331 | 4.136799 | Indirect | 1.182997
Rb.Hg.4.Pb.8.Zn.4.Br | -39.56612 | 4.165547 | Indirect | 1.101326
Rb.Hg.4.Pb.9.Zn.3.Br | -41.21807 | 4.2064 | Indirect | 0.9808287
Rb.Hg.4.Pb.10.Zn.2.Br | -42.64621 | 4.260221 | Indirect | 0.9463494
Rb.Hg.4.Pb.11.Zn.1.Br | -43.0155 | 4.328112 | Indirect | 0.9844483
Rb.Hg.5.Pb.1.Zn.10.Br | -17.37886 | 4.169683 | Non-indirect | 1.139385
Rb.Hg.5.Pb.2.Zn.9.Br | -24.17287 | 4.140537 | Indirect | 1.168883
Rb.Hg.5.Pb.3.Zn.8.Br | -29.29921 | 4.12183 | Indirect | 1.151338
Rb.Hg.5.Pb.4.Zn.7.Br | -33.72414 | 4.113554 | Indirect | 1.157215
Rb.Hg.5.Pb.5.Zn.6.Br | -37.14254 | 4.115838 | Indirect | 1.144972
Rb.Hg.5.Pb.6.Zn.5.Br | -39.15683 | 4.128947 | Indirect | 1.100153
Rb.Hg.5.Pb.7.Zn.4.Br | -40.14774 | 4.153303 | Indirect | 1.022102
Rb.Hg.5.Pb.8.Zn.3.Br | -42.07993 | 4.189494 | Indirect | 0.9315094
Rb.Hg.5.Pb.9.Zn.2.Br | -43.39571 | 4.2383 | Indirect | 0.8793147
Rb.Hg.5.Pb.10.Zn.1.Br | -43.90393 | 4.300729 | Indirect | 0.9107536
Rb.Hg.6.Pb.1.Zn.9.Br | -21.72935 | 4.150316 | Non-indirect | 1.083982
Rb.Hg.6.Pb.2.Zn.8.Br | -28.1723 | 4.127673 | Indirect | 1.117638
Rb.Hg.6.Pb.3.Zn.7.Br | -32.61564 | 4.115449 | Indirect | 1.139925
Rb.Hg.6.Pb.4.Zn.6.Br | -36.5471 | 4.11372 | Indirect | 1.109968
Rb.Hg.6.Pb.5.Zn.5.Br | -39.6431 | 4.122699 | Indirect | 1.076332
Rb.Hg.6.Pb.6.Zn.4.Br | -40.76507 | 4.142747 | Indirect | 1.059247
Rb.Hg.6.Pb.7.Zn.3.Br | -41.83385 | 4.174386 | Indirect | 0.9295596
Rb.Hg.6.Pb.8.Zn.2.Br | -43.91329 | 4.218321 | Indirect | 0.8334977
Rb.Hg.6.Pb.9.Zn.1.Br | -44.32303 | 4.275469 | Indirect | 0.8973702
Rb.Hg.7.Pb.1.Zn.8.Br | -25.61391 | 4.135003 | Non-indirect | 1.041012
Rb.Hg.7.Pb.2.Zn.7.Br | -31.06087 | 4.118841 | Indirect | 1.093386
Rb.Hg.7.Pb.3.Zn.6.Br | -35.3586 | 4.113129 | Indirect | 1.07695
Rb.Hg.7.Pb.4.Zn.5.Br | -39.02107 | 4.118029 | Indirect | 1.052415
Rb.Hg.7.Pb.5.Zn.4.Br | -41.06813 | 4.133843 | Indirect | 1.01633
Rb.Hg.7.Pb.6.Zn.3.Br | -41.84997 | 4.161031 | Indirect | 0.9756448
Rb.Hg.7.Pb.7.Zn.2.Br | -43.25824 | 4.200225 | Indirect | 0.8369071
Rb.Hg.7.Pb.8.Zn.1.Br | -44.4965 | 4.252259 | Indirect | 0.8842018
Rb.Hg.8.Pb.1.Zn.7.Br | -28.40171 | 4.123722 | Non-indirect | 1.022018
Rb.Hg.8.Pb.2.Zn.6.Br | -33.57171 | 4.114052 | Indirect | 1.070052
Rb.Hg.8.Pb.3.Zn.5.Br | -37.587 | 4.114915 | Indirect | 1.021876
Rb.Hg.8.Pb.4.Zn.4.Br | -40.98443 | 4.126561 | Indirect | 1.004855
Rb.Hg.8.Pb.5.Zn.3.Br | -41.88093 | 4.149387 | Indirect | 0.9528373
Rb.Hg.8.Pb.6.Zn.2.Br | -42.75479 | 4.183959 | Indirect | 0.9051893
Rb.Hg.8.Pb.7.Zn.1.Br | -43.62998 | 4.23103 | Indirect | 0.8571389
Rb.Hg.9.Pb.1.Zn.6.Br | -30.52355 | 4.116476 | Non-indirect | 1.012154
Rb.Hg.9.Pb.2.Zn.5.Br | -35.52523 | 4.113338 | Indirect | 1.029048
Rb.Hg.9.Pb.3.Zn.4.Br | -39.27446 | 4.120872 | Indirect | 0.9892755
Rb.Hg.9.Pb.4.Zn.3.Br | -41.49802 | 4.139417 | Indirect | 0.9571748
Rb.Hg.9.Pb.5.Zn.2.Br | -42.19512 | 4.169474 | Indirect | 0.9099279
Rb.Hg.9.Pb.6.Zn.1.Br | -42.7933 | 4.211722 | Indirect | 0.8725017
Rb.Hg.10.Pb.1.Zn.5.Br | -32.41458 | 4.113283 | Non-indirect | 0.984785
Rb.Hg.10.Pb.2.Zn.4.Br | -37.01858 | 4.116753 | Indirect | 0.9951452
Rb.Hg.10.Pb.3.Zn.3.Br | -40.43811 | 4.131089 | Indirect | 0.9531033
Rb.Hg.10.Pb.4.Zn.2.Br | -41.5236 | 4.156728 | Indirect | 0.9244457
Rb.Hg.10.Pb.5.Zn.1.Br | -41.88725 | 4.194277 | Indirect | 0.8652261
Rb.Hg.11.Pb.1.Zn.4.Br | -33.98346 | 4.114184 | Non-indirect | 0.9726897
Rb.Hg.11.Pb.2.Zn.3.Br | -38.19843 | 4.124372 | Indirect | 0.9482227
Rb.Hg.11.Pb.3.Zn.2.Br | -40.42798 | 4.145679 | Indirect | 0.9199218
Rb.Hg.11.Pb.4.Zn.1.Br | -40.78429 | 4.178646 | Indirect | 0.8730473
Rb.Hg.12.Pb.1.Zn.3.Br | -35.09449 | 4.11924 | Non-indirect | 0.9573562
Rb.Hg.12.Pb.2.Zn.2.Br | -38.73598 | 4.136292 | Indirect | 0.9238262
Rb.Hg.12.Pb.3.Zn.1.Br | -39.43961 | 4.164779 | Indirect | 0.9019363
Rb.Hg.13.Pb.1.Zn.2.Br | -35.44825 | 4.128536 | Non-indirect | 0.9356716
Rb.Hg.13.Pb.2.Zn.1.Br | -37.61505 | 4.152636 | Indirect | 0.8999849
Rb.Hg.14.Pb.1.Zn.1.Br | -34.90311 | 4.142178 | Non-indirect | 0.9174887
Rb.Hg.1.Sn.1.Zn.14.Br | 2.031897 | 4.294309 | Non-indirect | 1.040122
Rb.Hg.1.Sn.2.Zn.13.Br | -6.371377 | 4.241897 | Non-indirect | 0.9656618
Rb.Hg.1.Sn.3.Zn.12.Br | -13.57848 | 4.198708 | Indirect | 0.9183518
Rb.Hg.1.Sn.4.Zn.11.Br | -20.17828 | 4.16446 | Indirect | 0.8604175
Rb.Hg.1.Sn.5.Zn.10.Br | -25.67027 | 4.138966 | Indirect | 0.8746639
Rb.Hg.1.Sn.6.Zn.9.Br | -30.72022 | 4.122132 | Indirect | 0.9549701
Rb.Hg.1.Sn.7.Zn.8.Br | -35.36612 | 4.113956 | Indirect | 0.9989787
Rb.Hg.1.Sn.8.Zn.7.Br | -38.07159 | 4.114525 | Indirect | 1.105767
Rb.Hg.1.Sn.9.Zn.6.Br | -40.39521 | 4.124027 | Indirect | 0.8844527
Rb.Hg.1.Sn.10.Zn.5.Br | -42.67539 | 4.142747 | Indirect | 0.7145963
Rb.Hg.1.Sn.11.Zn.4.Br | -45.44736 | 4.171087 | Indirect | 0.5621625
Rb.Hg.1.Sn.12.Zn.3.Br | -47.58948 | 4.209574 | Indirect | 0.574657
Rb.Hg.1.Sn.13.Zn.2.Br | -49.55954 | 4.258876 | Non-indirect | 0.4958411
Rb.Hg.1.Sn.14.Zn.1.Br | -51.59758 | 4.319833 | Non-indirect | 0.5265571
Rb.Hg.2.Sn.1.Zn.13.Br | -4.27305 | 4.257501 | Non-indirect | 1.00695
Rb.Hg.2.Sn.2.Zn.12.Br | -12.56854 | 4.211423 | Indirect | 0.9718806
Rb.Hg.2.Sn.3.Zn.11.Br | -19.8057 | 4.174364 | Indirect | 0.8774722
Rb.Hg.2.Sn.4.Zn.10.Br | -26.33636 | 4.146109 | Indirect | 0.7811765
Rb.Hg.2.Sn.5.Zn.9.Br | -31.64947 | 4.126534 | Indirect | 0.7230939
Rb.Hg.2.Sn.6.Zn.8.Br | -36.65742 | 4.115607 | Indirect | 0.7514354
Rb.Hg.2.Sn.7.Zn.7.Br | -40.30541 | 4.113389 | Indirect | 0.8456528
Rb.Hg.2.Sn.8.Zn.6.Br | -42.61506 | 4.120032 | Indirect | 0.6457733
Rb.Hg.2.Sn.9.Zn.5.Br | -45.04431 | 4.135791 | Indirect | 0.522794
Rb.Hg.2.Sn.10.Zn.4.Br | -47.79979 | 4.161031 | Indirect | 0.4698778
Rb.Hg.2.Sn.11.Zn.3.Br | -50.1386 | 4.196235 | Indirect | 0.4459999
Rb.Hg.2.Sn.12.Zn.2.Br | -52.03276 | 4.242026 | Non-indirect | 0.4050264
Rb.Hg.2.Sn.13.Zn.1.Br | -53.87437 | 4.299185 | Non-indirect | 0.4035409
Rb.Hg.3.Sn.1.Zn.12.Br | -9.704846 | 4.225043 | Non-indirect | 1.002144
Rb.Hg.3.Sn.2.Zn.11.Br | -18.01855 | 4.185153 | Indirect | 0.9291569
Rb.Hg.3.Sn.3.Zn.10.Br | -25.24639 | 4.154124 | Indirect | 0.8147783
Rb.Hg.3.Sn.4.Zn.9.Br | -31.36487 | 4.131805 | Indirect | 0.7057577
Rb.Hg.3.Sn.5.Zn.8.Br | -36.69029 | 4.118134 | Indirect | 0.6552469
Rb.Hg.3.Sn.6.Zn.7.Br | -40.97743 | 4.113142 | Indirect | 0.671115
Rb.Hg.3.Sn.7.Zn.6.Br | -43.99272 | 4.116952 | Indirect | 0.7136937
Rb.Hg.3.Sn.8.Zn.5.Br | -46.57967 | 4.129787 | Indirect | 0.5386246
Rb.Hg.3.Sn.9.Zn.4.Br | -49.1668 | 4.151975 | Indirect | 0.4009444
Rb.Hg.3.Sn.10.Zn.3.Br | -51.61081 | 4.183959 | Indirect | 0.3789722
Rb.Hg.3.Sn.11.Zn.2.Br | -53.61652 | 4.226316 | Indirect | 0.3404213
Rb.Hg.3.Sn.12.Zn.1.Br | -55.30548 | 4.279776 | Non-indirect | 0.3097405
Rb.Hg.4.Sn.1.Zn.11.Br | -14.70018 | 4.196832 | Non-indirect | 0.9949539
Rb.Hg.4.Sn.2.Zn.10.Br | -22.92213 | 4.163014 | Indirect | 0.9183719
Rb.Hg.4.Sn.3.Zn.9.Br | -29.91544 | 4.137944 | Indirect | 0.7462053
Rb.Hg.4.Sn.4.Zn.8.Br | -35.79961 | 4.121532 | Indirect | 0.6506165
Rb.Hg.4.Sn.5.Zn.7.Br | -40.68066 | 4.11378 | Indirect | 0.5924674
Rb.Hg.4.Sn.6.Zn.6.Br | -44.56537 | 4.11478 | Indirect | 0.5705594
Rb.Hg.4.Sn.7.Zn.5.Br | -47.0622 | 4.124723 | Indirect | 0.3770507
Rb.Hg.4.Sn.8.Zn.4.Br | -50.02022 | 4.143903 | Indirect | 0.340575
Rb.Hg.4.Sn.9.Zn.3.Br | -52.51608 | 4.172725 | Indirect | 0.2799907
Rb.Hg.4.Sn.10.Zn.2.Br | -54.65724 | 4.211722 | Non-indirect | 0.2846285
Rb.Hg.4.Sn.11.Zn.1.Br | -55.8214 | 4.261572 | Non-indirect | 0.1778691
Rb.Hg.5.Sn.1.Zn.10.Br | -19.16384 | 4.172783 | Non-indirect | 0.9511344
Rb.Hg.5.Sn.2.Zn.9.Br | -27.36151 | 4.144953 | Indirect | 0.8060811
Rb.Hg.5.Sn.3.Zn.8.Br | -34.04803 | 4.1258 | Indirect | 0.6992042
Rb.Hg.5.Sn.4.Zn.7.Br | -39.48601 | 4.115296 | Indirect | 0.6053123
Rb.Hg.5.Sn.5.Zn.6.Br | -43.85289 | 4.113505 | Indirect | 0.5004697
Rb.Hg.5.Sn.6.Zn.5.Br | -47.13093 | 4.120586 | Indirect | 0.4875825
Rb.Hg.5.Sn.7.Zn.4.Br | -49.95074 | 4.136799 | Indirect | 0.2932336
Rb.Hg.5.Sn.8.Zn.3.Br | -52.88856 | 4.162512 | Indirect | 0.233216
Rb.Hg.5.Sn.9.Zn.2.Br | -55.04803 | 4.198217 | Indirect | 0.1912255
Rb.Hg.5.Sn.10.Zn.1.Br | -56.10739 | 4.244543 | Non-indirect | 0.2462572
Rb.Hg.6.Sn.1.Zn.9.Br | -23.50844 | 4.152834 | Non-indirect | 0.9321206
Rb.Hg.6.Sn.2.Zn.8.Br | -31.33809 | 4.130937 | Indirect | 0.8106555
Rb.Hg.6.Sn.3.Zn.7.Br | -37.45652 | 4.117688 | Indirect | 0.6782625
Rb.Hg.6.Sn.4.Zn.6.Br | -42.40764 | 4.113122 | Indirect | 0.471441
Rb.Hg.6.Sn.5.Zn.5.Br | -46.58115 | 4.117367 | Indirect | 0.4942285
Rb.Hg.6.Sn.6.Zn.4.Br | -49.4295 | 4.13065 | Indirect | 0.266692
Rb.Hg.6.Sn.7.Zn.3.Br | -52.18278 | 4.153303 | Indirect | 0.2143723
Rb.Hg.6.Sn.8.Zn.2.Br | -55.05823 | 4.185779 | Indirect | 0.14497
Rb.Hg.6.Sn.9.Zn.1.Br | -56.07361 | 4.22866 | Indirect | 0.1593111
Rb.Hg.7.Sn.1.Zn.8.Br | -27.39112 | 4.136943 | Non-indirect | 0.8926637
Rb.Hg.7.Sn.2.Zn.7.Br | -34.36985 | 4.120953 | Indirect | 0.7521713
Rb.Hg.7.Sn.3.Zn.6.Br | -40.15992 | 4.113624 | Indirect | 0.590982
Rb.Hg.7.Sn.4.Zn.5.Br | -44.90713 | 4.115055 | Indirect | 0.4685495
Rb.Hg.7.Sn.5.Zn.4.Br | -48.52979 | 4.125442 | Indirect | 0.4327798
Rb.Hg.7.Sn.6.Zn.3.Br | -51.49631 | 4.145081 | Indirect | 0.2154382
Rb.Hg.7.Sn.7.Zn.2.Br | -53.68461 | 4.174386 | Non-indirect | 0.1172003
Rb.Hg.7.Sn.8.Zn.1.Br | -55.6887 | 4.213896 | Indirect | 0.1205965
Rb.Hg.8.Sn.1.Zn.7.Br | -30.1579 | 4.125087 | Non-indirect | 0.8712747
Rb.Hg.8.Sn.2.Zn.6.Br | -36.92725 | 4.115006 | Indirect | 0.7366197
Rb.Hg.8.Sn.3.Zn.5.Br | -42.41004 | 4.113643 | Indirect | 0.5595441
Rb.Hg.8.Sn.4.Zn.4.Br | -47.0211 | 4.121163 | Indirect | 0.4249385
Rb.Hg.8.Sn.5.Zn.3.Br | -49.82381 | 4.137829 | Indirect | 0.3533458
Rb.Hg.8.Sn.6.Zn.2.Br | -52.80609 | 4.164018 | Indirect | 0.1552534
Rb.Hg.8.Sn.7.Zn.1.Br | -54.06232 | 4.200225 | Indirect | 0.09696877
Rb.Hg.9.Sn.1.Zn.6.Br | -32.36148 | 4.117264 | Non-indirect | 0.8058715
Rb.Hg.9.Sn.2.Zn.5.Br | -39.05367 | 4.113123 | Indirect | 0.6822448
Rb.Hg.9.Sn.3.Zn.4.Br | -44.28805 | 4.117803 | Indirect | 0.534557
Rb.Hg.9.Sn.4.Zn.3.Br | -48.11553 | 4.131534 | Indirect | 0.3799886
Rb.Hg.9.Sn.5.Zn.2.Br | -50.62791 | 4.154656 | Indirect | 0.2537915
Rb.Hg.9.Sn.6.Zn.1.Br | -52.95056 | 4.187624 | Indirect | 0.1347021
Rb.Hg.10.Sn.1.Zn.5.Br | -34.2722 | 4.113489 | Non-indirect | 0.8417229
Rb.Hg.10.Sn.2.Zn.4.Br | -40.70645 | 4.115352 | Indirect | 0.6547844
Rb.Hg.10.Sn.3.Zn.3.Br | -45.63922 | 4.126182 | Indirect | 0.500839
Rb.Hg.10.Sn.4.Zn.2.Br | -48.72668 | 4.146282 | Indirect | 0.3401144
Rb.Hg.10.Sn.5.Zn.1.Br | -50.75413 | 4.176072 | Indirect | 0.2399843
Rb.Hg.11.Sn.1.Zn.4.Br | -35.80494 | 4.113802 | Non-indirect | 0.8271764
Rb.Hg.11.Sn.2.Zn.3.Br | -41.8487 | 4.121761 | Non-indirect | 0.6431193
Rb.Hg.11.Sn.3.Zn.2.Br | -46.05785 | 4.138882 | Indirect | 0.4618644
Rb.Hg.11.Sn.4.Zn.1.Br | -48.40151 | 4.165547 | Indirect | 0.3144032
Rb.Hg.12.Sn.1.Zn.3.Br | -37.01096 | 4.11826 | Non-indirect | 0.807346
Rb.Hg.12.Sn.2.Zn.2.Br | -42.45296 | 4.132441 | Non-indirect | 0.6257284
Rb.Hg.12.Sn.3.Zn.1.Br | -45.57263 | 4.156031 | Indirect | 0.4194704
Rb.Hg.13.Sn.1.Zn.2.Br | -37.44074 | 4.126945 | Non-indirect | 0.7779295
Rb.Hg.13.Sn.2.Zn.1.Br | -41.85423 | 4.147507 | Non-indirect | 0.5654424
Rb.Hg.14.Sn.1.Zn.1.Br | -37.00852 | 4.139958 | Non-indirect | 0.7640317
Rb.Pb.1.Sn.1.Zn.14.Br | 1.288525 | 4.271436 | Non-indirect | 1.125342
Rb.Pb.1.Sn.2.Zn.13.Br | -6.787704 | 4.222889 | Indirect | 1.119453
Rb.Pb.1.Sn.3.Zn.12.Br | -13.96504 | 4.183435 | Indirect | 1.092179
Rb.Pb.1.Sn.4.Zn.11.Br | -20.03234 | 4.152834 | Indirect | 1.077776
Rb.Pb.1.Sn.5.Zn.10.Br | -25.89575 | 4.130937 | Indirect | 1.088661
Rb.Pb.1.Sn.6.Zn.9.Br | -30.71498 | 4.117688 | Indirect | 1.148927
Rb.Pb.1.Sn.7.Zn.8.Br | -35.42096 | 4.113122 | Indirect | 1.269023
Rb.Pb.1.Sn.8.Zn.7.Br | -37.64409 | 4.117367 | Indirect | 1.038994
Rb.Pb.1.Sn.9.Zn.6.Br | -39.9192 | 4.13065 | Indirect | 0.8915413
Rb.Pb.1.Sn.10.Zn.5.Br | -42.46682 | 4.153303 | Indirect | 0.7794721
Rb.Pb.1.Sn.11.Zn.4.Br | -45.40327 | 4.185779 | Indirect | 0.727488
Rb.Pb.1.Sn.12.Zn.3.Br | -47.31417 | 4.22866 | Indirect | 0.6695481
Rb.Pb.1.Sn.13.Zn.2.Br | -49.49447 | 4.282682 | Non-indirect | 0.6470482
Rb.Pb.1.Sn.14.Zn.1.Br | -51.55478 | 4.348762 | Non-indirect | 0.6375886
Rb.Pb.2.Sn.1.Zn.13.Br | -5.264123 | 4.218644 | Indirect | 1.250653
Rb.Pb.2.Sn.2.Zn.12.Br | -13.38367 | 4.180063 | Indirect | 1.230592
Rb.Pb.2.Sn.3.Zn.11.Br | -20.19406 | 4.150316 | Indirect | 1.141195
Rb.Pb.2.Sn.4.Zn.10.Br | -26.73302 | 4.129264 | Indirect | 1.14358
Rb.Pb.2.Sn.5.Zn.9.Br | -31.85967 | 4.116859 | Indirect | 1.185932
Rb.Pb.2.Sn.6.Zn.8.Br | -36.86833 | 4.113146 | Indirect | 1.272738
Rb.Pb.2.Sn.7.Zn.7.Br | -39.30671 | 4.11826 | Indirect | 1.031872
Rb.Pb.2.Sn.8.Zn.6.Br | -41.7709 | 4.132441 | Indirect | 0.8907641
Rb.Pb.2.Sn.9.Zn.5.Br | -44.47737 | 4.156031 | Indirect | 0.795655
Rb.Pb.2.Sn.10.Zn.4.Br | -47.58448 | 4.189494 | Indirect | 0.7503067
Rb.Pb.2.Sn.11.Zn.3.Br | -49.63932 | 4.233427 | Indirect | 0.6990869
Rb.Pb.2.Sn.12.Zn.2.Br | -51.94802 | 4.288582 | Non-indirect | 0.6659517
Rb.Pb.2.Sn.13.Zn.1.Br | -54.03053 | 4.355895 | Non-indirect | 0.6476966
Rb.Pb.3.Sn.1.Zn.12.Br | -11.20658 | 4.176775 | Indirect | 1.274978
Rb.Pb.3.Sn.2.Zn.11.Br | -19.02758 | 4.147881 | Indirect | 1.246249
Rb.Pb.3.Sn.3.Zn.10.Br | -26.112 | 4.127673 | Indirect | 1.241159
Rb.Pb.3.Sn.4.Zn.9.Br | -31.78283 | 4.116113 | Indirect | 1.236739
Rb.Pb.3.Sn.5.Zn.8.Br | -37.2145 | 4.113253 | Indirect | 1.278935
Rb.Pb.3.Sn.6.Zn.7.Br | -39.89472 | 4.11924 | Indirect | 1.074543
Rb.Pb.3.Sn.7.Zn.6.Br | -42.57828 | 4.134322 | Indirect | 0.9183429
Rb.Pb.3.Sn.8.Zn.5.Br | -45.45312 | 4.158853 | Indirect | 0.830486
Rb.Pb.3.Sn.9.Zn.4.Br | -48.70817 | 4.193308 | Indirect | 0.7877066
Rb.Pb.3.Sn.10.Zn.3.Br | -50.93157 | 4.2383 | Indirect | 0.717473
Rb.Pb.3.Sn.11.Zn.2.Br | -53.29316 | 4.294597 | Non-indirect | 0.6841946
Rb.Pb.3.Sn.12.Zn.1.Br | -55.62604 | 4.363154 | Non-indirect | 0.6659001
Rb.Pb.4.Sn.1.Zn.11.Br | -16.34447 | 4.145529 | Indirect | 1.371639
Rb.Pb.4.Sn.2.Zn.10.Br | -24.39743 | 4.126165 | Indirect | 1.34331
Rb.Pb.4.Sn.3.Zn.9.Br | -30.75892 | 4.115449 | Indirect | 1.316451
Rb.Pb.4.Sn.4.Zn.8.Br | -36.70981 | 4.113444 | Indirect | 1.310926
Rb.Pb.4.Sn.5.Zn.7.Br | -39.67248 | 4.120306 | Indirect | 1.119597
Rb.Pb.4.Sn.6.Zn.6.Br | -42.61089 | 4.136292 | Indirect | 0.9516875
Rb.Pb.4.Sn.7.Zn.5.Br | -45.67516 | 4.161769 | Indirect | 0.8765315
Rb.Pb.4.Sn.8.Zn.4.Br | -49.10866 | 4.197223 | Indirect | 0.8331144
Rb.Pb.4.Sn.9.Zn.3.Br | -51.51934 | 4.243281 | Indirect | 0.7404575
Rb.Pb.4.Sn.10.Zn.2.Br | -54.02701 | 4.300729 | Non-indirect | 0.7126458
Rb.Pb.4.Sn.11.Zn.1.Br | -56.54884 | 4.370541 | Non-indirect | 0.6798863
Rb.Pb.5.Sn.1.Zn.10.Br | -21.40826 | 4.124738 | Indirect | 1.469464
Rb.Pb.5.Sn.2.Zn.9.Br | -28.78378 | 4.114869 | Indirect | 1.400293
Rb.Pb.5.Sn.3.Zn.8.Br | -35.38245 | 4.11372 | Indirect | 1.376089
Rb.Pb.5.Sn.4.Zn.7.Br | -38.72854 | 4.121459 | Indirect | 1.181895
Rb.Pb.5.Sn.5.Zn.6.Br | -41.97741 | 4.138353 | Indirect | 1.015915
Rb.Pb.5.Sn.6.Zn.5.Br | -45.26601 | 4.164779 | Indirect | 0.902621
Rb.Pb.5.Sn.7.Zn.4.Br | -48.93096 | 4.201238 | Indirect | 0.8662932
Rb.Pb.5.Sn.8.Zn.3.Br | -51.53397 | 4.24837 | Indirect | 0.7659878
Rb.Pb.5.Sn.9.Zn.2.Br | -54.22063 | 4.306978 | Non-indirect | 0.7638663
Rb.Pb.5.Sn.10.Zn.1.Br | -56.93348 | 4.378056 | Non-indirect | 0.7072263
Rb.Pb.6.Sn.1.Zn.9.Br | -25.60681 | 4.114371 | Indirect | 1.524238
Rb.Pb.6.Sn.2.Zn.8.Br | -33.19836 | 4.11408 | Indirect | 1.4653
Rb.Pb.6.Sn.3.Zn.7.Br | -37.05442 | 4.122699 | Indirect | 1.274778
Rb.Pb.6.Sn.4.Zn.6.Br | -40.68001 | 4.140505 | Indirect | 1.098837
Rb.Pb.6.Sn.5.Zn.5.Br | -44.28966 | 4.167885 | Indirect | 0.9737446
Rb.Pb.6.Sn.6.Zn.4.Br | -48.22516 | 4.205355 | Indirect | 0.8995765
Rb.Pb.6.Sn.7.Zn.3.Br | -51.0562 | 4.253568 | Indirect | 0.8031744
Rb.Pb.6.Sn.8.Zn.2.Br | -53.9883 | 4.313346 | Non-indirect | 0.7939205
Rb.Pb.6.Sn.9.Zn.1.Br | -56.87351 | 4.385702 | Non-indirect | 0.7523257
Rb.Pb.7.Sn.1.Zn.8.Br | -29.91176 | 4.114525 | Indirect | 1.564947
Rb.Pb.7.Sn.2.Zn.7.Br | -34.56945 | 4.124027 | Indirect | 1.370964
Rb.Pb.7.Sn.3.Zn.6.Br | -38.69222 | 4.142747 | Indirect | 1.170534
Rb.Pb.7.Sn.4.Zn.5.Br | -42.71159 | 4.171087 | Indirect | 1.030679
Rb.Pb.7.Sn.5.Zn.4.Br | -47.00778 | 4.209574 | Indirect | 0.9521179
Rb.Pb.7.Sn.6.Zn.3.Br | -50.1109 | 4.258876 | Indirect | 0.8448623
Rb.Pb.7.Sn.7.Zn.2.Br | -53.30674 | 4.319833 | Indirect | 0.8138558
Rb.Pb.7.Sn.8.Zn.1.Br | -56.40588 | 4.393479 | Non-indirect | 0.7534235
Rb.Pb.8.Sn.1.Zn.7.Br | -30.96578 | 4.125442 | Indirect | 1.463773
Rb.Pb.8.Sn.2.Zn.6.Br | -35.95489 | 4.145081 | Indirect | 1.261287
Rb.Pb.8.Sn.3.Zn.5.Br | -40.54172 | 4.174386 | Indirect | 1.110011
Rb.Pb.8.Sn.4.Zn.4.Br | -45.25244 | 4.213896 | Indirect | 1.01778
Rb.Pb.8.Sn.5.Zn.3.Br | -48.68994 | 4.264295 | Indirect | 0.9098573
Rb.Pb.8.Sn.6.Zn.2.Br | -52.22565 | 4.326441 | Indirect | 0.8395389
Rb.Pb.8.Sn.7.Zn.1.Br | -55.55671 | 4.401389 | Non-indirect | 0.8048021
Rb.Pb.9.Sn.1.Zn.6.Br | -31.93785 | 4.147507 | Indirect | 1.394141
Rb.Pb.9.Sn.2.Zn.5.Br | -37.44951 | 4.177781 | Indirect | 1.21234
Rb.Pb.9.Sn.3.Zn.4.Br | -42.82527 | 4.218321 | Indirect | 1.094276
Rb.Pb.9.Sn.4.Zn.3.Br | -46.77762 | 4.269826 | Indirect | 0.9700664
Rb.Pb.9.Sn.5.Zn.2.Br | -50.70481 | 4.33317 | Indirect | 0.8708231
Rb.Pb.9.Sn.6.Zn.1.Br | -54.29524 | 4.409433 | Non-indirect | 0.8453249
Rb.Pb.10.Sn.1.Zn.5.Br | -33.2946 | 4.181275 | Indirect | 1.342591
Rb.Pb.10.Sn.2.Zn.4.Br | -39.6802 | 4.22285 | Indirect | 1.185349
Rb.Pb.10.Sn.3.Zn.3.Br | -44.2999 | 4.275469 | Indirect | 1.038323
Rb.Pb.10.Sn.4.Zn.2.Br | -48.71107 | 4.340023 | Indirect | 0.9418405
Rb.Pb.10.Sn.5.Zn.1.Br | -52.60869 | 4.417612 | Non-indirect | 0.9106373
Rb.Pb.11.Sn.1.Zn.4.Br | -35.46027 | 4.227485 | Indirect | 1.289698
Rb.Pb.11.Sn.2.Zn.3.Br | -41.04057 | 4.281225 | Indirect | 1.123315
Rb.Pb.11.Sn.3.Zn.2.Br | -45.94632 | 4.346999 | Indirect | 1.015559
Rb.Pb.11.Sn.4.Zn.1.Br | -50.44383 | 4.425928 | Non-indirect | 0.9523119
Rb.Pb.12.Sn.1.Zn.3.Br | -36.65119 | 4.287096 | Indirect | 1.229355
Rb.Pb.12.Sn.2.Zn.2.Br | -42.52175 | 4.3541 | Indirect | 1.095358
Rb.Pb.12.Sn.3.Zn.1.Br | -47.71511 | 4.434382 | Non-indirect | 1.008826
Rb.Pb.13.Sn.1.Zn.2.Br | -38.14756 | 4.361327 | Non-indirect | 1.172018
Rb.Pb.13.Sn.2.Zn.1.Br | -44.31314 | 4.442976 | Non-indirect | 1.067293
Rb.Pb.14.Sn.1.Zn.1.Br | -39.96021 | 4.451711 | Non-indirect | 1.14996
Rb.Cd.1.Ge.15.Cl | -63.76413 | 4.192052 | Non-indirect | 0.7705569
Rb.Cd.2.Ge.14.Cl | -65.36154 | 4.158307 | Non-indirect | 0.8341668
Rb.Cd.3.Ge.13.Cl | -65.64434 | 4.127338 | Non-indirect | 0.945529
Rb.Cd.4.Ge.12.Cl | -65.59032 | 4.099071 | Indirect | 1.01075
Rb.Cd.5.Ge.11.Cl | -64.98649 | 4.073441 | Indirect | 1.09299
Rb.Cd.6.Ge.10.Cl | -63.98144 | 4.050393 | Indirect | 1.200314
Rb.Cd.7.Ge.9.Cl | -62.43218 | 4.02988 | Indirect | 1.294806
Rb.Cd.8.Ge.8.Cl | -60.64842 | 4.011861 | Indirect | 1.388005
Rb.Cd.9.Ge.7.Cl | -58.5413 | 3.996305 | Indirect | 1.506409
Rb.Cd.10.Ge.6.Cl | -56.19995 | 3.983187 | Indirect | 1.552948
Rb.Cd.11.Ge.5.Cl | -53.26553 | 3.972491 | Indirect | 1.777224
Rb.Cd.12.Ge.4.Cl | -50.42482 | 3.964207 | Indirect | 1.892891
Rb.Cd.13.Ge.3.Cl | -46.03301 | 3.958332 | Indirect | 2.002606
Rb.Cd.14.Ge.2.Cl | -40.92061 | 3.954872 | Indirect | 2.103691
Rb.Cd.15.Ge.1.Cl | -34.66561 | 3.953838 | Non-indirect | 0.7344444
Rb.Cd.1.Hg.15.Cl | -45.2721 | 3.996797 | Non-indirect | 1.260074
Rb.Cd.2.Hg.14.Cl | -47.9526 | 3.992173 | Non-indirect | 1.277707
Rb.Cd.3.Hg.13.Cl | -49.44949 | 3.987823 | Indirect | 1.253937
Rb.Cd.4.Hg.12.Cl | -50.82516 | 3.983744 | Non-indirect | 1.298369
Rb.Cd.5.Hg.11.Cl | -51.02006 | 3.979934 | Indirect | 1.466133
Rb.Cd.6.Hg.10.Cl | -51.39012 | 3.976391 | Indirect | 1.555979
Rb.Cd.7.Hg.9.Cl | -51.30539 | 3.973112 | Indirect | 1.666044
Rb.Cd.8.Hg.8.Cl | -51.20609 | 3.970097 | Indirect | 1.651502
Rb.Cd.9.Hg.7.Cl | -49.39975 | 3.967343 | Indirect | 1.637789
Rb.Cd.10.Hg.6.Cl | -47.58075 | 3.964848 | Indirect | 1.453018
Rb.Cd.11.Hg.5.Cl | -45.32496 | 3.962612 | Non-indirect | 1.543651
Rb.Cd.12.Hg.4.Cl | -43.33587 | 3.960632 | Non-indirect | 1.655944
Rb.Cd.13.Hg.3.Cl | -40.04068 | 3.958907 | Non-indirect | 1.7555
Rb.Cd.14.Hg.2.Cl | -36.7251 | 3.957436 | Non-indirect | 1.998592
Rb.Cd.15.Hg.1.Cl | -32.20091 | 3.956218 | Non-indirect | 1.256068
Rb.Cd.1.Pb.15.Cl | -48.80461 | 4.381932 | Non-indirect | 1.79333
Rb.Cd.2.Pb.14.Cl | -50.61796 | 4.324606 | Non-indirect | 1.875194
Rb.Cd.3.Pb.13.Cl | -51.92249 | 4.272383 | Indirect | 1.96537
Rb.Cd.4.Pb.12.Cl | -52.96336 | 4.224954 | Indirect | 2.083495
Rb.Cd.5.Pb.11.Cl | -53.1953 | 4.182045 | Indirect | 2.210426
Rb.Cd.6.Pb.10.Cl | -53.43943 | 4.143412 | Indirect | 2.340218
Rb.Cd.7.Pb.9.Cl | -53.61541 | 4.108839 | Indirect | 2.475944
Rb.Cd.8.Pb.8.Cl | -53.73003 | 4.078134 | Indirect | 2.390177
Rb.Cd.9.Pb.7.Cl | -51.92277 | 4.051128 | Indirect | 2.337579
Rb.Cd.10.Pb.6.Cl | -50.04652 | 4.027672 | Indirect | 2.282816
Rb.Cd.11.Pb.5.Cl | -47.5361 | 4.007635 | Indirect | 2.255566
Rb.Cd.12.Pb.4.Cl | -44.95571 | 3.990903 | Indirect | 2.223786
Rb.Cd.13.Pb.3.Cl | -41.50581 | 3.977376 | Indirect | 2.218361
Rb.Cd.14.Pb.2.Cl | -37.78704 | 3.96697 | Indirect | 2.201594
Rb.Cd.15.Pb.1.Cl | -32.93591 | 3.959615 | Non-indirect | 1.690615
Rb.Cd.1.Sn.15.Cl | -40.93418 | 4.248087 | Non-indirect | 1.037622
Rb.Cd.2.Sn.14.Cl | -43.62461 | 4.210162 | Non-indirect | 1.150372
Rb.Cd.3.Sn.13.Cl | -45.56314 | 4.175316 | Indirect | 1.254688
Rb.Cd.4.Sn.12.Cl | -47.19564 | 4.143412 | Indirect | 1.372816
Rb.Cd.5.Sn.11.Cl | -48.09828 | 4.114327 | Indirect | 1.514827
Rb.Cd.6.Sn.10.Cl | -48.81404 | 4.08795 | Indirect | 1.709538
Rb.Cd.7.Sn.9.Cl | -49.3865 | 4.064178 | Indirect | 1.936219
Rb.Cd.8.Sn.8.Cl | -49.73391 | 4.042922 | Indirect | 1.775082
Rb.Cd.9.Sn.7.Cl | -49.06808 | 4.024099 | Indirect | 1.71512
Rb.Cd.10.Sn.6.Cl | -48.16119 | 4.007635 | Indirect | 1.626139
Rb.Cd.11.Sn.5.Cl | -46.51967 | 3.993466 | Indirect | 1.640155
Rb.Cd.12.Sn.4.Cl | -44.57639 | 3.981534 | Indirect | 1.757759
Rb.Cd.13.Sn.3.Cl | -41.58681 | 3.971788 | Indirect | 1.930274
Rb.Cd.14.Sn.2.Cl | -38.00167 | 3.964183 | Indirect | 2.05735
Rb.Cd.15.Sn.1.Cl | -33.18819 | 3.958681 | Non-indirect | 1.029803
Rb.Cd.1.Zn.15.Cl | 2.784039 | 4.168739 | Non-indirect | 1.680572
Rb.Cd.2.Zn.14.Cl | -2.976575 | 4.138283 | Non-indirect | 1.787606
Rb.Cd.3.Zn.13.Cl | -7.70779 | 4.110312 | Non-indirect | 1.865291
Rb.Cd.4.Zn.12.Cl | -11.90733 | 4.084768 | Non-indirect | 1.877464
Rb.Cd.5.Zn.11.Cl | -15.60248 | 4.061598 | Non-indirect | 1.915926
Rb.Cd.6.Zn.10.Cl | -19.0086 | 4.040757 | Non-indirect | 1.945129
Rb.Cd.7.Zn.9.Cl | -21.96647 | 4.022209 | Non-indirect | 1.94831
Rb.Cd.8.Zn.8.Cl | -24.70613 | 4.005921 | Non-indirect | 1.97242
Rb.Cd.9.Zn.7.Cl | -26.45488 | 3.991868 | Non-indirect | 1.997802
Rb.Cd.10.Zn.6.Cl | -27.88084 | 3.980031 | Non-indirect | 2.029058
Rb.Cd.11.Zn.5.Cl | -29.05476 | 3.970397 | Non-indirect | 2.063432
Rb.Cd.12.Zn.4.Cl | -29.89788 | 3.96296 | Non-indirect | 2.097974
Rb.Cd.13.Zn.3.Cl | -30.22554 | 3.957718 | Non-indirect | 2.128694
Rb.Cd.14.Zn.2.Cl | -30.07505 | 3.954677 | Non-indirect | 2.160303
Rb.Cd.15.Zn.1.Cl | -29.11992 | 3.953849 | Non-indirect | 1.597998
Rb.Ge.1.Hg.15.Cl | -48.60229 | 3.983183 | Indirect | 0.8654408
Rb.Ge.2.Hg.14.Cl | -54.04363 | 3.969283 | Indirect | 0.6753643
Rb.Ge.3.Hg.13.Cl | -58.15209 | 3.959861 | Indirect | 0.4947491
Rb.Ge.4.Hg.12.Cl | -61.42925 | 3.954811 | Indirect | 0.4009589
Rb.Ge.5.Hg.11.Cl | -63.39898 | 3.954051 | Indirect | 0.3781447
Rb.Ge.6.Hg.10.Cl | -65.17277 | 3.957523 | Indirect | 0.2912444
Rb.Ge.7.Hg.9.Cl | -66.40863 | 3.965195 | Indirect | 0.3122551
Rb.Ge.8.Hg.8.Cl | -67.67848 | 3.977054 | Indirect | 0.3060713
Rb.Ge.9.Hg.7.Cl | -68.42336 | 3.99311 | Indirect | 0.3227691
Rb.Ge.10.Hg.6.Cl | -68.90556 | 4.013397 | Indirect | 0.3382616
Rb.Ge.11.Hg.5.Cl | -68.72778 | 4.037968 | Indirect | 0.3397049
Rb.Ge.12.Hg.4.Cl | -68.41317 | 4.066901 | Indirect | 0.4233087
Rb.Ge.13.Hg.3.Cl | -67.78734 | 4.100298 | Non-indirect | 0.4933673
Rb.Ge.14.Hg.2.Cl | -66.64652 | 4.138283 | Non-indirect | 0.548805
Rb.Ge.15.Hg.1.Cl | -64.57344 | 4.181009 | Non-indirect | 1.053738
Rb.Ge.1.Pb.15.Cl | -49.94685 | 4.329184 | Non-indirect | 1.489662
Rb.Ge.2.Pb.14.Cl | -52.95539 | 4.232538 | Non-indirect | 1.436541
Rb.Ge.3.Pb.13.Cl | -55.51742 | 4.152682 | Non-indirect | 1.383541
Rb.Ge.4.Pb.12.Cl | -57.83923 | 4.08795 | Non-indirect | 1.32854
Rb.Ge.5.Pb.11.Cl | -59.48665 | 4.037023 | Non-indirect | 1.269358
Rb.Ge.6.Pb.10.Cl | -61.14984 | 3.998862 | Non-indirect | 1.20901
Rb.Ge.7.Pb.9.Cl | -62.74615 | 3.972665 | Non-indirect | 1.145538
Rb.Ge.8.Pb.8.Cl | -64.25746 | 3.95783 | Non-indirect | 1.092668
Rb.Ge.9.Pb.7.Cl | -64.5164 | 3.953932 | Non-indirect | 1.042866
Rb.Ge.10.Pb.6.Cl | -64.74107 | 3.960704 | Non-indirect | 0.9815538
Rb.Ge.11.Pb.5.Cl | -65.00808 | 3.978026 | Non-indirect | 0.9202347
Rb.Ge.12.Pb.4.Cl | -65.18771 | 4.005921 | Non-indirect | 0.8698468
Rb.Ge.13.Pb.3.Cl | -64.82374 | 4.044549 | Non-indirect | 0.8056707
Rb.Ge.14.Pb.2.Cl | -64.30664 | 4.094216 | Non-indirect | 0.7459375
Rb.Ge.15.Pb.1.Cl | -63.19875 | 4.155378 | Non-indirect | 1.54324
Rb.Ge.1.Sn.15.Cl | -42.78047 | 4.206541 | Non-indirect | 0.9659041
Rb.Ge.2.Sn.14.Cl | -47.20717 | 4.137373 | Non-indirect | 0.9497527
Rb.Ge.3.Sn.13.Cl | -50.94812 | 4.080549 | Non-indirect | 0.9357716
Rb.Ge.4.Sn.12.Cl | -54.25303 | 4.035105 | Non-indirect | 0.9124346
Rb.Ge.5.Sn.11.Cl | -56.98849 | 4.000268 | Non-indirect | 0.8994961
Rb.Ge.6.Sn.10.Cl | -59.51768 | 3.975427 | Non-indirect | 0.8912762
Rb.Ge.7.Sn.9.Cl | -61.83105 | 3.960113 | Non-indirect | 0.8826016
Rb.Ge.8.Sn.8.Cl | -63.99238 | 3.95398 | Non-indirect | 0.843595
Rb.Ge.9.Sn.7.Cl | -64.83449 | 3.956794 | Non-indirect | 0.8117117
Rb.Ge.10.Sn.6.Cl | -65.4678 | 3.968427 | Non-indirect | 0.7768173
Rb.Ge.11.Sn.5.Cl | -65.94465 | 3.988849 | Non-indirect | 0.7455141
Rb.Ge.12.Sn.4.Cl | -66.15146 | 4.018127 | Non-indirect | 0.7219006
Rb.Ge.13.Sn.3.Cl | -65.85912 | 4.056426 | Non-indirect | 0.6975617
Rb.Ge.14.Sn.2.Cl | -65.17307 | 4.104012 | Non-indirect | 0.6859787
Rb.Ge.15.Sn.1.Cl | -63.75388 | 4.161259 | Non-indirect | 0.9873414
Rb.Ge.1.Zn.15.Cl | -0.6480699 | 4.203385 | Non-indirect | 1.508556
Rb.Ge.2.Zn.14.Cl | -9.730114 | 4.205027 | Non-indirect | 1.519384
Rb.Ge.3.Zn.13.Cl | -17.49665 | 4.206676 | Indirect | 1.517769
Rb.Ge.4.Zn.12.Cl | -24.60638 | 4.208331 | Indirect | 1.464311
Rb.Ge.5.Zn.11.Cl | -29.72042 | 4.209991 | Indirect | 1.460712
Rb.Ge.6.Zn.10.Cl | -34.60444 | 4.211658 | Indirect | 1.231371
Rb.Ge.7.Zn.9.Cl | -38.93156 | 4.213331 | Indirect | 1.047841
Rb.Ge.8.Zn.8.Cl | -43.37661 | 4.215009 | Indirect | 0.9469026
Rb.Ge.9.Zn.7.Cl | -47.10456 | 4.216694 | Indirect | 0.8793218
Rb.Ge.10.Zn.6.Cl | -50.88437 | 4.218385 | Indirect | 0.826034
Rb.Ge.11.Zn.5.Cl | -53.79757 | 4.220081 | Indirect | 0.8061572
Rb.Ge.12.Zn.4.Cl | -56.5445 | 4.221784 | Indirect | 0.7182608
Rb.Ge.13.Zn.3.Cl | -58.4637 | 4.223493 | Non-indirect | 0.6836922
Rb.Ge.14.Zn.2.Cl | -60.37592 | 4.225208 | Non-indirect | 0.647833
Rb.Ge.15.Zn.1.Cl | -61.14851 | 4.226929 | Non-indirect | 1.507977
Rb.Hg.1.Pb.15.Cl | -49.24856 | 4.399663 | Non-indirect | 1.420931
Rb.Hg.2.Pb.14.Cl | -51.7512 | 4.357405 | Non-indirect | 1.323021
Rb.Hg.3.Pb.13.Cl | -53.34692 | 4.317806 | Indirect | 1.261224
Rb.Hg.4.Pb.12.Cl | -54.51049 | 4.280746 | Indirect | 1.209038
Rb.Hg.5.Pb.11.Cl | -55.17269 | 4.246116 | Indirect | 1.190908
Rb.Hg.6.Pb.10.Cl | -55.84075 | 4.213813 | Indirect | 1.155167
Rb.Hg.7.Pb.9.Cl | -56.23892 | 4.183746 | Indirect | 1.146654
Rb.Hg.8.Pb.8.Cl | -56.43989 | 4.155829 | Indirect | 1.118467
Rb.Hg.9.Pb.7.Cl | -55.58478 | 4.129982 | Indirect | 1.11178
Rb.Hg.10.Pb.6.Cl | -54.70829 | 4.106135 | Indirect | 1.120401
Rb.Hg.11.Pb.5.Cl | -53.75747 | 4.08422 | Indirect | 1.144888
Rb.Hg.12.Pb.4.Cl | -52.6759 | 4.064178 | Indirect | 1.186432
Rb.Hg.13.Pb.3.Cl | -51.06696 | 4.045953 | Indirect | 1.197087
Rb.Hg.14.Pb.2.Cl | -49.02025 | 4.029495 | Indirect | 1.221256
Rb.Hg.15.Pb.1.Cl | -45.98472 | 4.014756 | Indirect | 1.517417
Rb.Hg.1.Sn.15.Cl | -42.11347 | 4.262116 | Non-indirect | 0.7314086
Rb.Hg.2.Sn.14.Cl | -45.83442 | 4.236378 | Non-indirect | 0.6380616
Rb.Hg.3.Sn.13.Cl | -48.76384 | 4.211984 | Indirect | 0.6043258
Rb.Hg.4.Sn.12.Cl | -51.12251 | 4.188894 | Indirect | 0.4644489
Rb.Hg.5.Sn.11.Cl | -52.96557 | 4.167069 | Indirect | 0.3809483
Rb.Hg.6.Sn.10.Cl | -54.46349 | 4.146474 | Indirect | 0.2774021
Rb.Hg.7.Sn.9.Cl | -55.73515 | 4.127074 | Indirect | 0.2230367
Rb.Hg.8.Sn.8.Cl | -56.92602 | 4.108839 | Indirect | 0.2933766
Rb.Hg.9.Sn.7.Cl | -57.01902 | 4.091738 | Indirect | 0.1920319
Rb.Hg.10.Sn.6.Cl | -57.01189 | 4.075744 | Indirect | 0.2870371
Rb.Hg.11.Sn.5.Cl | -56.55611 | 4.060832 | Indirect | 0.272682
Rb.Hg.12.Sn.4.Cl | -55.938 | 4.046976 | Indirect | 0.4832921
Rb.Hg.13.Sn.3.Cl | -54.03156 | 4.034155 | Indirect | 0.7214912
Rb.Hg.14.Sn.2.Cl | -51.24387 | 4.022347 | Indirect | 0.9823731
Rb.Hg.15.Sn.1.Cl | -47.21379 | 4.011533 | Non-indirect | 0.8591848
Rb.Hg.1.Zn.15.Cl | 1.909661 | 4.158307 | Non-indirect | 1.510602
Rb.Hg.2.Zn.14.Cl | -4.853622 | 4.119363 | Non-indirect | 1.546006
Rb.Hg.3.Zn.13.Cl | -10.77704 | 4.084768 | Non-indirect | 1.546086
Rb.Hg.4.Zn.12.Cl | -16.40829 | 4.054394 | Non-indirect | 1.575105
Rb.Hg.5.Zn.11.Cl | -21.40753 | 4.028139 | Non-indirect | 1.560769
Rb.Hg.6.Zn.10.Cl | -26.31291 | 4.005921 | Indirect | 1.596477
Rb.Hg.7.Zn.9.Cl | -30.89086 | 3.987676 | Indirect | 1.613254
Rb.Hg.8.Zn.8.Cl | -35.48822 | 3.973364 | Indirect | 1.472937
Rb.Hg.9.Zn.7.Cl | -37.24147 | 3.96296 | Indirect | 1.379949
Rb.Hg.10.Zn.6.Cl | -38.97309 | 3.956459 | Indirect | 1.314134
Rb.Hg.11.Zn.5.Cl | -40.47839 | 3.953878 | Indirect | 1.286035
Rb.Hg.12.Zn.4.Cl | -41.88928 | 3.955251 | Indirect | 1.243698
Rb.Hg.13.Zn.3.Cl | -42.76096 | 3.960632 | Indirect | 1.234542
Rb.Hg.14.Zn.2.Cl | -43.34409 | 3.970097 | Non-indirect | 1.230057
Rb.Hg.15.Zn.1.Cl | -43.0397 | 3.983744 | Non-indirect | 1.530887
Rb.Pb.1.Sn.15.Cl | -42.59498 | 4.297877 | Non-indirect | 1.035267
Rb.Pb.2.Sn.14.Cl | -46.65588 | 4.306647 | Non-indirect | 1.044273
Rb.Pb.3.Sn.13.Cl | -49.76561 | 4.315557 | Non-indirect | 1.047683
Rb.Pb.4.Sn.12.Cl | -52.24001 | 4.324606 | Non-indirect | 1.062835
Rb.Pb.5.Sn.11.Cl | -54.21345 | 4.333797 | Non-indirect | 1.069086
Rb.Pb.6.Sn.10.Cl | -55.75647 | 4.343131 | Non-indirect | 1.078987
Rb.Pb.7.Sn.9.Cl | -56.86678 | 4.35261 | Non-indirect | 1.093801
Rb.Pb.8.Sn.8.Cl | -57.60389 | 4.362236 | Non-indirect | 1.141636
Rb.Pb.9.Sn.7.Cl | -57.95164 | 4.372009 | Non-indirect | 1.200146
Rb.Pb.10.Sn.6.Cl | -57.92569 | 4.381932 | Non-indirect | 1.251456
Rb.Pb.11.Sn.5.Cl | -57.47444 | 4.392007 | Non-indirect | 1.309061
Rb.Pb.12.Sn.4.Cl | -56.5955 | 4.402234 | Non-indirect | 1.370813
Rb.Pb.13.Sn.3.Cl | -55.21785 | 4.412617 | Non-indirect | 1.447282
Rb.Pb.14.Sn.2.Cl | -53.20072 | 4.423156 | Non-indirect | 1.522451
Rb.Pb.15.Sn.1.Cl | -50.23356 | 4.433853 | Non-indirect | 1.022652
Rb.Pb.1.Zn.15.Cl | 1.634016 | 4.134137 | Non-indirect | 1.851612
Rb.Pb.2.Zn.14.Cl | -5.701903 | 4.077907 | Non-indirect | 2.047922
Rb.Pb.3.Zn.13.Cl | -11.20643 | 4.032529 | Indirect | 2.033223
Rb.Pb.4.Zn.12.Cl | -16.62595 | 3.997618 | Indirect | 2.13906
Rb.Pb.5.Zn.11.Cl | -21.00854 | 3.972925 | Indirect | 2.261195
Rb.Pb.6.Zn.10.Cl | -25.71316 | 3.958332 | Indirect | 2.299809
Rb.Pb.7.Zn.9.Cl | -29.3746 | 3.953849 | Indirect | 2.380044
Rb.Pb.8.Zn.8.Cl | -33.30461 | 3.959615 | Indirect | 2.247221
Rb.Pb.9.Zn.7.Cl | -33.14123 | 3.975906 | Indirect | 2.101137
Rb.Pb.10.Zn.6.Cl | -33.63475 | 4.003146 | Indirect | 1.997223
Rb.Pb.11.Zn.5.Cl | -35.02481 | 4.041924 | Indirect | 1.892941
Rb.Pb.12.Zn.4.Cl | -37.49103 | 4.093014 | Indirect | 1.789473
Rb.Pb.13.Zn.3.Cl | -38.70134 | 4.157413 | Indirect | 1.65185
Rb.Pb.14.Zn.2.Cl | -40.86234 | 4.236378 | Non-indirect | 1.638744
Rb.Pb.15.Zn.1.Cl | -43.32667 | 4.331486 | Non-indirect | 1.674386
Rb.Sn.1.Zn.15.Cl | 1.27145 | 4.139676 | Non-indirect | 1.506589
Rb.Sn.2.Zn.14.Cl | -6.119177 | 4.087097 | Non-indirect | 1.524893
Rb.Sn.3.Zn.13.Cl | -11.87586 | 4.043593 | Indirect | 1.516018
Rb.Sn.4.Zn.12.Cl | -17.20376 | 4.00885 | Indirect | 1.455928
Rb.Sn.5.Zn.11.Cl | -20.65044 | 3.982649 | Indirect | 1.57901
Rb.Sn.6.Zn.10.Cl | -24.49839 | 3.964861 | Indirect | 1.657847
Rb.Sn.7.Zn.9.Cl | -27.3523 | 3.955446 | Indirect | 1.851037
Rb.Sn.8.Zn.8.Cl | -30.31029 | 3.954452 | Indirect | 1.591401
Rb.Sn.9.Zn.7.Cl | -30.41557 | 3.96202 | Indirect | 1.365682
Rb.Sn.10.Zn.6.Cl | -30.78497 | 3.978383 | Indirect | 1.234752
Rb.Sn.11.Zn.5.Cl | -31.88436 | 4.00388 | Indirect | 1.148461
Rb.Sn.12.Zn.4.Cl | -33.53709 | 4.038965 | Indirect | 1.043502
Rb.Sn.13.Zn.3.Cl | -34.05861 | 4.08422 | Indirect | 1.003111
Rb.Sn.14.Zn.2.Cl | -35.19388 | 4.140379 | Non-indirect | 0.9800604
Rb.Sn.15.Zn.1.Cl | -36.26403 | 4.208347 | Non-indirect | 1.513649
Rb.Cd.1.Ge.1.Hg.14.Cl | -52.87483 | 3.979412 | Indirect | 1.085513
Rb.Cd.1.Ge.2.Hg.13.Cl | -58.45087 | 3.966604 | Indirect | 0.9149635
Rb.Cd.1.Ge.3.Hg.12.Cl | -62.5991 | 3.958246 | Indirect | 0.7309191
Rb.Cd.1.Ge.4.Hg.11.Cl | -65.89251 | 3.954237 | Indirect | 0.5549206
Rb.Cd.1.Ge.5.Hg.10.Cl | -67.75438 | 3.954503 | Indirect | 0.4481127
Rb.Cd.1.Ge.6.Hg.9.Cl | -69.33891 | 3.958991 | Indirect | 0.4274337
Rb.Cd.1.Ge.7.Hg.8.Cl | -70.38086 | 3.967674 | Indirect | 0.3225673
Rb.Cd.1.Ge.8.Hg.7.Cl | -71.38404 | 3.980544 | Indirect | 0.3884226
Rb.Cd.1.Ge.9.Hg.6.Cl | -71.98797 | 3.997618 | Indirect | 0.3424527
Rb.Cd.1.Ge.10.Hg.5.Cl | -72.25897 | 4.018933 | Indirect | 0.3751778
Rb.Cd.1.Ge.11.Hg.4.Cl | -71.84877 | 4.044549 | Indirect | 0.3952928
Rb.Cd.1.Ge.12.Hg.3.Cl | -71.15935 | 4.07455 | Indirect | 0.4669318
Rb.Cd.1.Ge.13.Hg.2.Cl | -70.0294 | 4.109041 | Non-indirect | 0.5530601
Rb.Cd.1.Ge.14.Hg.1.Cl | -68.06651 | 4.148156 | Non-indirect | 0.590892
Rb.Cd.2.Ge.1.Hg.13.Cl | -55.50278 | 3.975906 | Indirect | 1.094428
Rb.Cd.2.Ge.2.Hg.12.Cl | -60.97645 | 3.964183 | Indirect | 0.9303009
Rb.Cd.2.Ge.3.Hg.11.Cl | -64.97341 | 3.956883 | Indirect | 0.7523382
Rb.Cd.2.Ge.4.Hg.10.Cl | -68.14709 | 3.953912 | Indirect | 0.6065128
Rb.Cd.2.Ge.5.Hg.9.Cl | -69.80452 | 3.955201 | Indirect | 0.4942332
Rb.Cd.2.Ge.6.Hg.8.Cl | -71.16263 | 3.960704 | Indirect | 0.4703927
Rb.Cd.2.Ge.7.Hg.7.Cl | -72.11241 | 3.970397 | Indirect | 0.4300404
Rb.Cd.2.Ge.8.Hg.6.Cl | -72.85362 | 3.98428 | Indirect | 0.413443
Rb.Cd.2.Ge.9.Hg.5.Cl | -73.18747 | 4.002373 | Indirect | 0.4334685
Rb.Cd.2.Ge.10.Hg.4.Cl | -73.27465 | 4.02472 | Indirect | 0.4799515
Rb.Cd.2.Ge.11.Hg.3.Cl | -72.72145 | 4.051386 | Indirect | 0.5061033
Rb.Cd.2.Ge.12.Hg.2.Cl | -71.50867 | 4.082459 | Indirect | 0.6028348
Rb.Cd.2.Ge.13.Hg.1.Cl | -69.52602 | 4.118054 | Non-indirect | 0.6594133
Rb.Cd.3.Ge.1.Hg.12.Cl | -57.11469 | 3.972665 | Indirect | 1.133738
Rb.Cd.3.Ge.2.Hg.11.Cl | -62.40064 | 3.96202 | Indirect | 0.9707052
Rb.Cd.3.Ge.3.Hg.10.Cl | -66.25473 | 3.955773 | Indirect | 0.8183107
Rb.Cd.3.Ge.4.Hg.9.Cl | -69.31828 | 3.953835 | Indirect | 0.6816251
Rb.Cd.3.Ge.5.Hg.8.Cl | -70.74719 | 3.956145 | Indirect | 0.5578303
Rb.Cd.3.Ge.6.Hg.7.Cl | -71.96779 | 3.96266 | Indirect | 0.5162681
Rb.Cd.3.Ge.7.Hg.6.Cl | -72.65906 | 3.973364 | Indirect | 0.5051653
Rb.Cd.3.Ge.8.Hg.5.Cl | -73.21937 | 3.98826 | Indirect | 0.5119702
Rb.Cd.3.Ge.9.Hg.4.Cl | -73.33783 | 4.007375 | Indirect | 0.4918421
Rb.Cd.3.Ge.10.Hg.3.Cl | -73.00885 | 4.030758 | Indirect | 0.5731332
Rb.Cd.3.Ge.11.Hg.2.Cl | -71.89067 | 4.058479 | Indirect | 0.6462642
Rb.Cd.3.Ge.12.Hg.1.Cl | -69.79832 | 4.090632 | Indirect | 0.7158526
Rb.Cd.4.Ge.1.Hg.11.Cl | -58.1071 | 3.969687 | Indirect | 1.090501
Rb.Cd.4.Ge.2.Hg.10.Cl | -63.17717 | 3.960113 | Indirect | 1.039028
Rb.Cd.4.Ge.3.Hg.9.Cl | -67.01379 | 3.954913 | Indirect | 0.8987594
Rb.Cd.4.Ge.4.Hg.8.Cl | -69.7089 | 3.954006 | Indirect | 0.7606493
Rb.Cd.4.Ge.5.Hg.7.Cl | -70.9419 | 3.957333 | Indirect | 0.6065962
Rb.Cd.4.Ge.6.Hg.6.Cl | -71.99919 | 3.964861 | Indirect | 0.5767617
Rb.Cd.4.Ge.7.Hg.5.Cl | -72.48984 | 3.976575 | Indirect | 0.5806261
Rb.Cd.4.Ge.8.Hg.4.Cl | -72.74754 | 3.992486 | Indirect | 0.592471
Rb.Cd.4.Ge.9.Hg.3.Cl | -72.54171 | 4.012626 | Indirect | 0.6570358
Rb.Cd.4.Ge.10.Hg.2.Cl | -71.56673 | 4.037049 | Indirect | 0.728578
Rb.Cd.4.Ge.11.Hg.1.Cl | -69.65011 | 4.06583 | Indirect | 0.7426096
Rb.Cd.5.Ge.1.Hg.10.Cl | -58.479 | 3.96697 | Indirect | 1.259634
Rb.Cd.5.Ge.2.Hg.9.Cl | -63.67056 | 3.958461 | Indirect | 1.12325
Rb.Cd.5.Ge.3.Hg.8.Cl | -67.12907 | 3.954304 | Indirect | 0.9864973
Rb.Cd.5.Ge.4.Hg.7.Cl | -69.54696 | 3.954423 | Indirect | 0.7865446
Rb.Cd.5.Ge.5.Hg.6.Cl | -70.51065 | 3.958767 | Indirect | 0.6960512
Rb.Cd.5.Ge.6.Hg.5.Cl | -71.44768 | 3.967305 | Indirect | 0.6561378
Rb.Cd.5.Ge.7.Hg.4.Cl | -71.67849 | 3.980031 | Indirect | 0.6421654
Rb.Cd.5.Ge.8.Hg.3.Cl | -71.46793 | 3.996959 | Indirect | 0.6548526
Rb.Cd.5.Ge.9.Hg.2.Cl | -70.62962 | 4.018127 | Indirect | 0.8062266
Rb.Cd.5.Ge.10.Hg.1.Cl | -68.95193 | 4.043593 | Indirect | 0.8655422
Rb.Cd.6.Ge.1.Hg.9.Cl | -58.67976 | 3.964513 | Indirect | 1.32958
Rb.Cd.6.Ge.2.Hg.8.Cl | -63.60073 | 3.957062 | Indirect | 1.217699
Rb.Cd.6.Ge.3.Hg.7.Cl | -66.65273 | 3.953943 | Indirect | 1.014882
Rb.Cd.6.Ge.4.Hg.6.Cl | -68.81064 | 3.955086 | Indirect | 0.8142259
Rb.Cd.6.Ge.5.Hg.5.Cl | -69.59945 | 3.960444 | Indirect | 0.7316839
Rb.Cd.6.Ge.6.Hg.4.Cl | -70.25232 | 3.969993 | Indirect | 0.7427372
Rb.Cd.6.Ge.7.Hg.3.Cl | -70.17125 | 3.983731 | Indirect | 0.7927055
Rb.Cd.6.Ge.8.Hg.2.Cl | -69.31618 | 4.001678 | Indirect | 0.8664483
Rb.Cd.6.Ge.9.Hg.1.Cl | -67.69863 | 4.023877 | Indirect | 0.9386263
Rb.Cd.7.Ge.1.Hg.8.Cl | -58.60303 | 3.962313 | Indirect | 1.44182
Rb.Cd.7.Ge.2.Hg.7.Cl | -62.7224 | 3.955916 | Indirect | 1.239566
Rb.Cd.7.Ge.3.Hg.6.Cl | -65.59634 | 3.953831 | Indirect | 1.044765
Rb.Cd.7.Ge.4.Hg.5.Cl | -67.58468 | 3.955995 | Indirect | 0.8912189
Rb.Cd.7.Ge.5.Hg.4.Cl | -68.04491 | 3.962366 | Indirect | 0.8552406
Rb.Cd.7.Ge.6.Hg.3.Cl | -68.41107 | 3.972925 | Indirect | 0.9025083
Rb.Cd.7.Ge.7.Hg.2.Cl | -67.76424 | 3.987676 | Indirect | 0.9705173
Rb.Cd.7.Ge.8.Hg.1.Cl | -66.18799 | 4.006645 | Indirect | 1.018695
Rb.Cd.8.Ge.1.Hg.7.Cl | -57.49352 | 3.96037 | Indirect | 1.462018
Rb.Cd.8.Ge.2.Hg.6.Cl | -61.39747 | 3.955021 | Indirect | 1.091004
Rb.Cd.8.Ge.3.Hg.5.Cl | -63.99733 | 3.953967 | Indirect | 1.063907
Rb.Cd.8.Ge.4.Hg.4.Cl | -65.76444 | 3.957149 | Indirect | 1.017973
Rb.Cd.8.Ge.5.Hg.3.Cl | -66.01079 | 3.964531 | Indirect | 0.98738
Rb.Cd.8.Ge.6.Hg.2.Cl | -65.7386 | 3.976101 | Indirect | 1.08773
Rb.Cd.8.Ge.7.Hg.1.Cl | -64.20714 | 3.991868 | Indirect | 1.160208
Rb.Cd.9.Ge.1.Hg.6.Cl | -55.75232 | 3.958681 | Indirect | 1.496281
Rb.Cd.9.Ge.2.Hg.5.Cl | -59.61686 | 3.954376 | Indirect | 1.202209
Rb.Cd.9.Ge.3.Hg.4.Cl | -62.11043 | 3.954349 | Indirect | 1.225722
Rb.Cd.9.Ge.4.Hg.3.Cl | -63.56056 | 3.958547 | Indirect | 1.171446
Rb.Cd.9.Ge.5.Hg.2.Cl | -63.22643 | 3.966941 | Indirect | 1.22795
Rb.Cd.9.Ge.6.Hg.1.Cl | -62.02232 | 3.979522 | Indirect | 1.292035
Rb.Cd.10.Ge.1.Hg.5.Cl | -53.77861 | 3.957246 | Indirect | 1.327879
Rb.Cd.10.Ge.2.Hg.4.Cl | -57.51904 | 3.95398 | Indirect | 1.262718
Rb.Cd.10.Ge.3.Hg.3.Cl | -59.66982 | 3.954977 | Indirect | 1.296413
Rb.Cd.10.Ge.4.Hg.2.Cl | -60.64053 | 3.96019 | Indirect | 1.346503
Rb.Cd.10.Ge.5.Hg.1.Cl | -59.32891 | 3.969594 | Indirect | 1.310412
Rb.Cd.11.Ge.1.Hg.4.Cl | -51.65136 | 3.956064 | Indirect | 1.459694
Rb.Cd.11.Ge.2.Hg.3.Cl | -54.91547 | 3.953832 | Indirect | 1.414627
Rb.Cd.11.Ge.3.Hg.2.Cl | -56.48379 | 3.95585 | Indirect | 1.46994
Rb.Cd.11.Ge.4.Hg.1.Cl | -56.54246 | 3.962076 | Indirect | 1.557239
Rb.Cd.12.Ge.1.Hg.3.Cl | -48.79232 | 3.955133 | Non-indirect | 1.502206
Rb.Cd.12.Ge.2.Hg.2.Cl | -51.57224 | 3.953932 | Indirect | 1.588831
Rb.Cd.12.Ge.3.Hg.1.Cl | -52.24353 | 3.956969 | Indirect | 1.667417
Rb.Cd.13.Ge.1.Hg.2.Cl | -45.32381 | 3.954452 | Non-indirect | 1.675676
Rb.Cd.13.Ge.2.Hg.1.Cl | -47.20804 | 3.954279 | Indirect | 1.778635
Rb.Cd.14.Ge.1.Hg.1.Cl | -41.001 | 3.954021 | Non-indirect | 1.836499
Rb.Cd.1.Ge.1.Pb.14.Cl | -53.9718 | 4.276548 | Non-indirect | 1.635167
Rb.Cd.1.Ge.2.Pb.13.Cl | -57.32782 | 4.188894 | Non-indirect | 1.577416
Rb.Cd.1.Ge.3.Pb.12.Cl | -60.12706 | 4.117112 | Non-indirect | 1.529893
Rb.Cd.1.Ge.4.Pb.11.Cl | -62.17023 | 4.059729 | Non-indirect | 1.474208
Rb.Cd.1.Ge.5.Pb.10.Cl | -64.10122 | 4.015576 | Non-indirect | 1.409213
Rb.Cd.1.Ge.6.Pb.9.Cl | -65.92966 | 3.983744 | Non-indirect | 1.354596
Rb.Cd.1.Ge.7.Pb.8.Cl | -67.64174 | 3.963539 | Non-indirect | 1.275533
Rb.Cd.1.Ge.8.Pb.7.Cl | -68.04176 | 3.954452 | Non-indirect | 1.223082
Rb.Cd.1.Ge.9.Pb.6.Cl | -68.40957 | 3.956145 | Non-indirect | 1.164745
Rb.Cd.1.Ge.10.Pb.5.Cl | -68.71117 | 3.968427 | Non-indirect | 1.091421
Rb.Cd.1.Ge.11.Pb.4.Cl | -68.89704 | 3.991254 | Non-indirect | 1.010216
Rb.Cd.1.Ge.12.Pb.3.Cl | -68.64625 | 4.02472 | Non-indirect | 0.9432333
Rb.Cd.1.Ge.13.Pb.2.Cl | -68.11195 | 4.06906 | Non-indirect | 0.8710408
Rb.Cd.1.Ge.14.Pb.1.Cl | -66.91925 | 4.124657 | Non-indirect | 0.8132445
Rb.Cd.2.Ge.1.Pb.13.Cl | -56.13129 | 4.228731 | Non-indirect | 1.740522
Rb.Cd.2.Ge.2.Pb.12.Cl | -59.75989 | 4.149563 | Non-indirect | 1.690816
Rb.Cd.2.Ge.3.Pb.11.Cl | -62.29861 | 4.085457 | Non-indirect | 1.639861
Rb.Cd.2.Ge.4.Pb.10.Cl | -64.62652 | 4.035105 | Non-indirect | 1.540619
Rb.Cd.2.Ge.5.Pb.9.Cl | -66.74891 | 3.99748 | Non-indirect | 1.482621
Rb.Cd.2.Ge.6.Pb.8.Cl | -68.69223 | 3.971788 | Non-indirect | 1.409685
Rb.Cd.2.Ge.7.Pb.7.Cl | -69.2328 | 3.957436 | Non-indirect | 1.365988
Rb.Cd.2.Ge.8.Pb.6.Cl | -69.77286 | 3.954006 | Non-indirect | 1.301296
Rb.Cd.2.Ge.9.Pb.5.Cl | -70.04356 | 3.961238 | Non-indirect | 1.219275
Rb.Cd.2.Ge.10.Pb.4.Cl | -70.25893 | 3.979018 | Non-indirect | 1.124122
Rb.Cd.2.Ge.11.Pb.3.Cl | -70.00587 | 4.007375 | Non-indirect | 1.065361
Rb.Cd.2.Ge.12.Pb.2.Cl | -69.43091 | 4.046476 | Non-indirect | 0.9543977
Rb.Cd.2.Ge.13.Pb.1.Cl | -68.46623 | 4.096633 | Non-indirect | 0.8441328
Rb.Cd.3.Ge.1.Pb.12.Cl | -57.67299 | 4.185454 | Indirect | 1.826383
Rb.Cd.3.Ge.2.Pb.11.Cl | -61.04501 | 4.114327 | Indirect | 1.773403
Rb.Cd.3.Ge.3.Pb.10.Cl | -63.89086 | 4.057541 | Indirect | 1.67685
Rb.Cd.3.Ge.4.Pb.9.Cl | -66.38809 | 4.013942 | Indirect | 1.643751
Rb.Cd.3.Ge.5.Pb.8.Cl | -68.64527 | 3.982628 | Indirect | 1.554256
Rb.Cd.3.Ge.6.Pb.7.Cl | -69.37286 | 3.962915 | Indirect | 1.490548
Rb.Cd.3.Ge.7.Pb.6.Cl | -69.93608 | 3.954304 | Indirect | 1.475018
Rb.Cd.3.Ge.8.Pb.5.Cl | -70.37411 | 3.956459 | Indirect | 1.324773
Rb.Cd.3.Ge.9.Pb.4.Cl | -70.64121 | 3.9692 | Indirect | 1.231791
Rb.Cd.3.Ge.10.Pb.3.Cl | -70.36892 | 3.992486 | Indirect | 1.160446
Rb.Cd.3.Ge.11.Pb.2.Cl | -69.98783 | 4.026419 | Non-indirect | 0.9864151
Rb.Cd.3.Ge.12.Pb.1.Cl | -68.91669 | 4.07124 | Non-indirect | 0.8948649
Rb.Cd.4.Ge.1.Pb.11.Cl | -58.45257 | 4.146474 | Indirect | 1.911515
Rb.Cd.4.Ge.2.Pb.10.Cl | -62.10533 | 4.08299 | Indirect | 1.840592
Rb.Cd.4.Ge.3.Pb.9.Cl | -65.12711 | 4.033211 | Indirect | 1.787602
Rb.Cd.4.Ge.4.Pb.8.Cl | -67.76223 | 3.996119 | Indirect | 1.715726
Rb.Cd.4.Ge.5.Pb.7.Cl | -68.67288 | 3.970932 | Indirect | 1.624786
Rb.Cd.4.Ge.6.Pb.6.Cl | -69.37282 | 3.957062 | Indirect | 1.590906
Rb.Cd.4.Ge.7.Pb.5.Cl | -69.93114 | 3.9541 | Indirect | 1.452779
Rb.Cd.4.Ge.8.Pb.4.Cl | -70.32402 | 3.961792 | Indirect | 1.360229
Rb.Cd.4.Ge.9.Pb.3.Cl | -70.14761 | 3.980031 | Indirect | 1.176173
Rb.Cd.4.Ge.10.Pb.2.Cl | -69.71748 | 4.00885 | Indirect | 1.082531
Rb.Cd.4.Ge.11.Pb.1.Cl | -68.71585 | 4.048424 | Indirect | 1.015552
Rb.Cd.5.Ge.1.Pb.10.Cl | -58.99075 | 4.11157 | Indirect | 2.036521
Rb.Cd.5.Ge.2.Pb.9.Cl | -62.83469 | 4.055379 | Indirect | 1.957113
Rb.Cd.5.Ge.3.Pb.8.Cl | -65.99596 | 4.01233 | Indirect | 1.891412
Rb.Cd.5.Ge.4.Pb.7.Cl | -67.26418 | 3.981534 | Indirect | 1.810497
Rb.Cd.5.Ge.5.Pb.6.Cl | -68.15426 | 3.962313 | Indirect | 1.726145
Rb.Cd.5.Ge.6.Pb.5.Cl | -68.82788 | 3.954175 | Indirect | 1.62052
Rb.Cd.5.Ge.7.Pb.4.Cl | -69.42301 | 3.956794 | Indirect | 1.383165
Rb.Cd.5.Ge.8.Pb.3.Cl | -69.39558 | 3.969993 | Indirect | 1.313628
Rb.Cd.5.Ge.9.Pb.2.Cl | -69.07806 | 3.993739 | Indirect | 1.167628
Rb.Cd.5.Ge.10.Pb.1.Cl | -68.21909 | 4.028139 | Indirect | 1.068624
Rb.Cd.6.Ge.1.Pb.9.Cl | -59.38113 | 4.080549 | Indirect | 2.159787
Rb.Cd.6.Ge.2.Pb.8.Cl | -63.38898 | 4.031341 | Indirect | 2.071154
Rb.Cd.6.Ge.3.Pb.7.Cl | -65.13843 | 3.994782 | Indirect | 2.009418
Rb.Cd.6.Ge.4.Pb.6.Cl | -66.37583 | 3.970097 | Indirect | 1.914368
Rb.Cd.6.Ge.5.Pb.5.Cl | -67.31823 | 3.956709 | Indirect | 1.632245
Rb.Cd.6.Ge.6.Pb.4.Cl | -68.11057 | 3.954214 | Indirect | 1.445163
Rb.Cd.6.Ge.7.Pb.3.Cl | -68.25406 | 3.962366 | Indirect | 1.34154
Rb.Cd.6.Ge.8.Pb.2.Cl | -68.0093 | 3.981063 | Indirect | 1.264644
Rb.Cd.6.Ge.9.Pb.1.Cl | -67.08042 | 4.010345 | Indirect | 1.169573
Rb.Cd.7.Ge.1.Pb.8.Cl | -59.68752 | 4.053241 | Indirect | 2.264813
Rb.Cd.7.Ge.2.Pb.7.Cl | -62.19212 | 4.010742 | Indirect | 2.163816
Rb.Cd.7.Ge.3.Pb.6.Cl | -63.92851 | 3.980462 | Indirect | 1.86239
Rb.Cd.7.Ge.4.Pb.5.Cl | -65.27607 | 3.961732 | Indirect | 1.640399
Rb.Cd.7.Ge.5.Pb.4.Cl | -66.31109 | 3.954067 | Indirect | 1.577281
Rb.Cd.7.Ge.6.Pb.3.Cl | -66.57894 | 3.957149 | Indirect | 1.490085
Rb.Cd.7.Ge.7.Pb.2.Cl | -66.43276 | 3.970806 | Indirect | 1.382387
Rb.Cd.7.Ge.8.Pb.1.Cl | -65.44303 | 3.995012 | Indirect | 1.317255
Rb.Cd.8.Ge.1.Pb.7.Cl | -58.1992 | 4.029495 | Indirect | 2.331789
Rb.Cd.8.Ge.2.Pb.6.Cl | -60.70786 | 3.993466 | Indirect | 1.895833
Rb.Cd.8.Ge.3.Pb.5.Cl | -62.67388 | 3.969283 | Indirect | 1.792196
Rb.Cd.8.Ge.4.Pb.4.Cl | -64.0284 | 3.956376 | Indirect | 1.699282
Rb.Cd.8.Ge.5.Pb.3.Cl | -64.54723 | 3.954349 | Indirect | 1.628739
Rb.Cd.8.Ge.6.Pb.2.Cl | -64.42471 | 3.96296 | Indirect | 1.542567
Rb.Cd.8.Ge.7.Pb.1.Cl | -63.58995 | 3.982115 | Indirect | 1.444493
Rb.Cd.9.Ge.1.Pb.6.Cl | -56.48934 | 4.009177 | Indirect | 2.10806
Rb.Cd.9.Ge.2.Pb.5.Cl | -59.17702 | 3.979412 | Indirect | 1.982161
Rb.Cd.9.Ge.3.Pb.4.Cl | -60.91817 | 3.961171 | Indirect | 1.890882
Rb.Cd.9.Ge.4.Pb.3.Cl | -61.72337 | 3.95398 | Indirect | 1.776354
Rb.Cd.9.Ge.5.Pb.2.Cl | -61.84177 | 3.957523 | Indirect | 1.579742
Rb.Cd.9.Ge.6.Pb.1.Cl | -61.38206 | 3.971639 | Indirect | 1.45776
Rb.Cd.10.Ge.1.Pb.5.Cl | -54.69331 | 3.992173 | Indirect | 2.19391
Rb.Cd.10.Ge.2.Pb.4.Cl | -57.15833 | 3.968491 | Indirect | 2.069096
Rb.Cd.10.Ge.3.Pb.3.Cl | -58.39275 | 3.956064 | Indirect | 1.813322
Rb.Cd.10.Ge.4.Pb.2.Cl | -59.11896 | 3.954503 | Indirect | 1.705935
Rb.Cd.10.Ge.5.Pb.1.Cl | -58.7297 | 3.963573 | Indirect | 1.596163
Rb.Cd.11.Ge.1.Pb.4.Cl | -52.21887 | 3.978383 | Indirect | 2.149035
Rb.Cd.11.Ge.2.Pb.3.Cl | -54.56306 | 3.960632 | Indirect | 2.011446
Rb.Cd.11.Ge.3.Pb.2.Cl | -55.64885 | 3.953912 | Indirect | 1.893087
Rb.Cd.11.Ge.4.Pb.1.Cl | -55.67035 | 3.957918 | Indirect | 1.742895
Rb.Cd.12.Ge.1.Pb.3.Cl | -49.23049 | 3.96772 | Indirect | 2.110057
Rb.Cd.12.Ge.2.Pb.2.Cl | -51.73756 | 3.955773 | Indirect | 1.981266
Rb.Cd.12.Ge.3.Pb.1.Cl | -52.39762 | 3.954677 | Indirect | 1.870423
Rb.Cd.13.Ge.1.Pb.2.Cl | -45.95327 | 3.960113 | Indirect | 2.104281
Rb.Cd.13.Ge.2.Pb.1.Cl | -47.46652 | 3.953865 | Indirect | 1.987974
Rb.Cd.14.Ge.1.Pb.1.Cl | -41.43568 | 3.955501 | Indirect | 2.098969
Rb.Cd.1.Ge.1.Sn.14.Cl | -47.52501 | 4.171995 | Non-indirect | 1.022821
Rb.Cd.1.Ge.2.Sn.13.Cl | -52.1499 | 4.108839 | Non-indirect | 1.006436
Rb.Cd.1.Ge.3.Sn.12.Cl | -56.01044 | 4.057541 | Non-indirect | 1.00227
Rb.Cd.1.Ge.4.Sn.11.Cl | -59.18934 | 4.017234 | Non-indirect | 0.9904642
Rb.Cd.1.Ge.5.Sn.10.Cl | -62.05613 | 3.987224 | Non-indirect | 0.9913661
Rb.Cd.1.Ge.6.Sn.9.Cl | -64.63382 | 3.96697 | Non-indirect | 0.9939158
Rb.Cd.1.Ge.7.Sn.8.Cl | -67.03209 | 3.956064 | Non-indirect | 0.9879524
Rb.Cd.1.Ge.8.Sn.7.Cl | -68.00453 | 3.954214 | Non-indirect | 0.9350606
Rb.Cd.1.Ge.9.Sn.6.Cl | -68.78909 | 3.961238 | Non-indirect | 0.8956149
Rb.Cd.1.Ge.10.Sn.5.Cl | -69.31731 | 3.977054 | Non-indirect | 0.859009
Rb.Cd.1.Ge.11.Sn.4.Cl | -69.66128 | 4.001678 | Non-indirect | 0.8228194
Rb.Cd.1.Ge.12.Sn.3.Cl | -69.44382 | 4.035225 | Non-indirect | 0.7881709
Rb.Cd.1.Ge.13.Sn.2.Cl | -68.8176 | 4.077907 | Non-indirect | 0.755161
Rb.Cd.1.Ge.14.Sn.1.Cl | -67.3685 | 4.13004 | Non-indirect | 0.7594315
Rb.Cd.2.Ge.1.Sn.13.Cl | -50.35451 | 4.140379 | Indirect | 1.07135
Rb.Cd.2.Ge.2.Sn.12.Cl | -55.06253 | 4.08299 | Indirect | 1.081778
Rb.Cd.2.Ge.3.Sn.11.Cl | -58.77678 | 4.037023 | Indirect | 1.069338
Rb.Cd.2.Ge.4.Sn.10.Cl | -62.07487 | 4.001696 | Indirect | 1.084734
Rb.Cd.2.Ge.5.Sn.9.Cl | -64.9837 | 3.976391 | Indirect | 1.104335
Rb.Cd.2.Ge.6.Sn.8.Cl | -67.64695 | 3.960632 | Indirect | 1.109661
Rb.Cd.2.Ge.7.Sn.7.Cl | -68.80374 | 3.954067 | Indirect | 1.074096
Rb.Cd.2.Ge.8.Sn.6.Cl | -69.70241 | 3.956459 | Indirect | 1.004107
Rb.Cd.2.Ge.9.Sn.5.Cl | -70.36924 | 3.967674 | Indirect | 0.9959931
Rb.Cd.2.Ge.10.Sn.4.Cl | -70.76105 | 3.987676 | Non-indirect | 0.8529727
Rb.Cd.2.Ge.11.Sn.3.Cl | -70.69856 | 4.01653 | Non-indirect | 0.8263428
Rb.Cd.2.Ge.12.Sn.2.Cl | -70.17473 | 4.054394 | Non-indirect | 0.8082925
Rb.Cd.2.Ge.13.Sn.1.Cl | -68.90037 | 4.10153 | Non-indirect | 0.7820536
Rb.Cd.3.Ge.1.Sn.12.Cl | -52.4552 | 4.11157 | Indirect | 1.162167
Rb.Cd.3.Ge.2.Sn.11.Cl | -57.00955 | 4.059729 | Indirect | 1.167668
Rb.Cd.3.Ge.3.Sn.10.Cl | -60.85939 | 4.018915 | Indirect | 1.182381
Rb.Cd.3.Ge.4.Sn.9.Cl | -64.14899 | 3.988428 | Indirect | 1.204481
Rb.Cd.3.Ge.5.Sn.8.Cl | -67.11323 | 3.96772 | Indirect | 1.229154
Rb.Cd.3.Ge.6.Sn.7.Cl | -68.52227 | 3.956376 | Indirect | 1.188802
Rb.Cd.3.Ge.7.Sn.6.Cl | -69.60556 | 3.9541 | Indirect | 0.9813799
Rb.Cd.3.Ge.8.Sn.5.Cl | -70.48767 | 3.960704 | Indirect | 0.9643952
Rb.Cd.3.Ge.9.Sn.4.Cl | -71.01104 | 3.976101 | Indirect | 0.9225895
Rb.Cd.3.Ge.10.Sn.3.Cl | -71.00162 | 4.000305 | Non-indirect | 0.8980575
Rb.Cd.3.Ge.11.Sn.2.Cl | -70.54838 | 4.033423 | Non-indirect | 0.8549252
Rb.Cd.3.Ge.12.Sn.1.Cl | -69.23179 | 4.075663 | Non-indirect | 0.8260174
Rb.Cd.4.Ge.1.Sn.11.Cl | -53.85045 | 4.085457 | Indirect | 1.284519
Rb.Cd.4.Ge.2.Sn.10.Cl | -58.51655 | 4.038965 | Indirect | 1.298713
Rb.Cd.4.Ge.3.Sn.9.Cl | -62.36362 | 4.003146 | Indirect | 1.338849
Rb.Cd.4.Ge.4.Sn.8.Cl | -65.72105 | 3.977376 | Indirect | 1.368412
Rb.Cd.4.Ge.5.Sn.7.Cl | -67.61174 | 3.961171 | Indirect | 1.109202
Rb.Cd.4.Ge.6.Sn.6.Cl | -68.95979 | 3.954175 | Indirect | 1.07592
Rb.Cd.4.Ge.7.Sn.5.Cl | -69.94282 | 3.956145 | Indirect | 1.049504
Rb.Cd.4.Ge.8.Sn.4.Cl | -70.55797 | 3.966941 | Indirect | 1.053106
Rb.Cd.4.Ge.9.Sn.3.Cl | -70.6231 | 3.986524 | Indirect | 1.017566
Rb.Cd.4.Ge.10.Sn.2.Cl | -70.21423 | 4.014953 | Indirect | 0.9609895
Rb.Cd.4.Ge.11.Sn.1.Cl | -69.04716 | 4.052383 | Indirect | 0.9496413
Rb.Cd.5.Ge.1.Sn.10.Cl | -54.9142 | 4.061941 | Indirect | 1.402884
Rb.Cd.5.Ge.2.Sn.9.Cl | -59.6179 | 4.020619 | Indirect | 1.459294
Rb.Cd.5.Ge.3.Sn.8.Cl | -63.51874 | 3.989654 | Indirect | 1.510912
Rb.Cd.5.Ge.4.Sn.7.Cl | -65.90811 | 3.968491 | Indirect | 1.222743
Rb.Cd.5.Ge.5.Sn.6.Cl | -67.56373 | 3.956709 | Indirect | 1.187313
Rb.Cd.5.Ge.6.Sn.5.Cl | -68.7354 | 3.954006 | Indirect | 1.187037
Rb.Cd.5.Ge.7.Sn.4.Cl | -69.53364 | 3.96019 | Indirect | 1.158713
Rb.Cd.5.Ge.8.Sn.3.Cl | -69.82283 | 3.975169 | Indirect | 1.044964
Rb.Cd.5.Ge.9.Sn.2.Cl | -69.55939 | 3.998951 | Indirect | 1.032261
Rb.Cd.5.Ge.10.Sn.1.Cl | -68.4713 | 4.031641 | Indirect | 1.001951
Rb.Cd.6.Ge.1.Sn.9.Cl | -55.69118 | 4.040931 | Indirect | 1.591767
Rb.Cd.6.Ge.2.Sn.8.Cl | -60.45112 | 4.00462 | Indirect | 1.662594
Rb.Cd.6.Ge.3.Sn.7.Cl | -63.47541 | 3.978383 | Indirect | 1.352981
Rb.Cd.6.Ge.4.Sn.6.Cl | -65.59133 | 3.961732 | Indirect | 1.206294
Rb.Cd.6.Ge.5.Sn.5.Cl | -67.08259 | 3.954304 | Indirect | 1.178054
Rb.Cd.6.Ge.6.Sn.4.Cl | -68.1941 | 3.95585 | Indirect | 1.170451
Rb.Cd.6.Ge.7.Sn.3.Cl | -68.56614 | 3.966227 | Indirect | 1.12406
Rb.Cd.6.Ge.8.Sn.2.Cl | -68.41037 | 3.985392 | Indirect | 1.126203
Rb.Cd.6.Ge.9.Sn.1.Cl | -67.33018 | 4.013397 | Indirect | 1.091985
Rb.Cd.7.Ge.1.Sn.8.Cl | -56.23639 | 4.022347 | Indirect | 1.794355
Rb.Cd.7.Ge.2.Sn.7.Cl | -60.27263 | 3.990903 | Indirect | 1.48469
Rb.Cd.7.Ge.3.Sn.6.Cl | -63.07327 | 3.969283 | Indirect | 1.294941
Rb.Cd.7.Ge.4.Sn.5.Cl | -64.97363 | 3.957062 | Indirect | 1.27193
Rb.Cd.7.Ge.5.Sn.4.Cl | -66.24207 | 3.953932 | Indirect | 1.277791
Rb.Cd.7.Ge.6.Sn.3.Cl | -66.80643 | 3.959695 | Indirect | 1.2931
Rb.Cd.7.Ge.7.Sn.2.Cl | -66.73977 | 3.974256 | Indirect | 1.24489
Rb.Cd.7.Ge.8.Sn.1.Cl | -65.74462 | 3.997618 | Indirect | 1.259332
Rb.Cd.8.Ge.1.Sn.7.Cl | -55.81009 | 4.006116 | Indirect | 1.615911
Rb.Cd.8.Ge.2.Sn.6.Cl | -59.80727 | 3.979412 | Indirect | 1.399531
Rb.Cd.8.Ge.3.Sn.5.Cl | -62.19077 | 3.962313 | Indirect | 1.4063
Rb.Cd.8.Ge.4.Sn.4.Cl | -63.82374 | 3.954452 | Indirect | 1.419757
Rb.Cd.8.Ge.5.Sn.3.Cl | -64.60401 | 3.955576 | Indirect | 1.431562
Rb.Cd.8.Ge.6.Sn.2.Cl | -64.68244 | 3.965534 | Indirect | 1.452334
Rb.Cd.8.Ge.7.Sn.1.Cl | -63.78803 | 3.98428 | Indirect | 1.399655
Rb.Cd.9.Ge.1.Sn.6.Cl | -55.1138 | 3.992173 | Indirect | 1.54942
Rb.Cd.9.Ge.2.Sn.5.Cl | -58.28786 | 3.970097 | Indirect | 1.547439
Rb.Cd.9.Ge.3.Sn.4.Cl | -60.35603 | 3.957436 | Indirect | 1.558238
Rb.Cd.9.Ge.4.Sn.3.Cl | -61.57898 | 3.953878 | Indirect | 1.374629
Rb.Cd.9.Ge.5.Sn.2.Cl | -62.09784 | 3.959221 | Indirect | 1.397767
Rb.Cd.9.Ge.6.Sn.1.Cl | -61.53978 | 3.973364 | Indirect | 1.368912
Rb.Cd.10.Ge.1.Sn.5.Cl | -53.55331 | 3.980462 | Indirect | 1.446365
Rb.Cd.10.Ge.2.Sn.4.Cl | -56.61065 | 3.962915 | Indirect | 1.461614
Rb.Cd.10.Ge.3.Sn.3.Cl | -58.44533 | 3.954621 | Indirect | 1.486894
Rb.Cd.10.Ge.4.Sn.2.Cl | -59.31992 | 3.955321 | Indirect | 1.515136
Rb.Cd.10.Ge.5.Sn.1.Cl | -58.93908 | 3.964861 | Indirect | 1.542083
Rb.Cd.11.Ge.1.Sn.4.Cl | -51.61858 | 3.970932 | Indirect | 1.64139
Rb.Cd.11.Ge.2.Sn.3.Cl | -54.33301 | 3.95783 | Indirect | 1.671501
Rb.Cd.11.Ge.3.Sn.2.Cl | -55.64319 | 3.953845 | Indirect | 1.684681
Rb.Cd.11.Ge.4.Sn.1.Cl | -55.76816 | 3.958767 | Indirect | 1.638245
Rb.Cd.12.Ge.1.Sn.3.Cl | -49.51146 | 3.963539 | Indirect | 1.689288
Rb.Cd.12.Ge.2.Sn.2.Cl | -51.90785 | 3.954811 | Indirect | 1.719294
Rb.Cd.12.Ge.3.Sn.1.Cl | -52.53541 | 3.955086 | Indirect | 1.750527
Rb.Cd.13.Ge.1.Sn.2.Cl | -46.15611 | 3.958246 | Indirect | 1.82778
Rb.Cd.13.Ge.2.Sn.1.Cl | -47.61323 | 3.953831 | Indirect | 1.861709
Rb.Cd.14.Ge.1.Sn.1.Cl | -41.61909 | 3.955021 | Indirect | 1.958965
Rb.Cd.1.Ge.1.Zn.14.Cl | -8.83347 | 4.170253 | Non-indirect | 1.607318
Rb.Cd.1.Ge.2.Zn.13.Cl | -17.68677 | 4.171772 | Non-indirect | 1.620673
Rb.Cd.1.Ge.3.Zn.12.Cl | -25.47995 | 4.173297 | Indirect | 1.617126
Rb.Cd.1.Ge.4.Zn.11.Cl | -32.42466 | 4.174828 | Indirect | 1.541546
Rb.Cd.1.Ge.5.Zn.10.Cl | -37.59177 | 4.176364 | Indirect | 1.485581
Rb.Cd.1.Ge.6.Zn.9.Cl | -42.19828 | 4.177907 | Indirect | 1.488197
Rb.Cd.1.Ge.7.Zn.8.Cl | -46.38719 | 4.179455 | Indirect | 1.505372
Rb.Cd.1.Ge.8.Zn.7.Cl | -50.51446 | 4.181009 | Indirect | 1.091217
Rb.Cd.1.Ge.9.Zn.6.Cl | -54.00394 | 4.182569 | Indirect | 0.9850137
Rb.Cd.1.Ge.10.Zn.5.Cl | -57.49323 | 4.184135 | Indirect | 0.9071304
Rb.Cd.1.Ge.11.Zn.4.Cl | -60.0754 | 4.185707 | Indirect | 0.8480154
Rb.Cd.1.Ge.12.Zn.3.Cl | -62.40357 | 4.187284 | Indirect | 0.8358838
Rb.Cd.1.Ge.13.Zn.2.Cl | -64.04633 | 4.188868 | Non-indirect | 0.7134127
Rb.Cd.1.Ge.14.Zn.1.Cl | -65.23408 | 4.190457 | Non-indirect | 0.7185702
Rb.Cd.2.Ge.1.Zn.13.Cl | -14.37565 | 4.139676 | Non-indirect | 1.717463
Rb.Cd.2.Ge.2.Zn.12.Cl | -23.31828 | 4.141076 | Indirect | 1.717458
Rb.Cd.2.Ge.3.Zn.11.Cl | -30.93051 | 4.14248 | Indirect | 1.640866
Rb.Cd.2.Ge.4.Zn.10.Cl | -37.86379 | 4.143891 | Indirect | 1.554533
Rb.Cd.2.Ge.5.Zn.9.Cl | -42.84371 | 4.145307 | Indirect | 1.511294
Rb.Cd.2.Ge.6.Zn.8.Cl | -47.38698 | 4.146728 | Indirect | 1.505086
Rb.Cd.2.Ge.7.Zn.7.Cl | -51.31501 | 4.148156 | Indirect | 1.310082
Rb.Cd.2.Ge.8.Zn.6.Cl | -55.24015 | 4.149589 | Indirect | 1.124014
Rb.Cd.2.Ge.9.Zn.5.Cl | -58.43221 | 4.151028 | Indirect | 1.005694
Rb.Cd.2.Ge.10.Zn.4.Cl | -61.65971 | 4.152472 | Indirect | 0.9332411
Rb.Cd.2.Ge.11.Zn.3.Cl | -63.83714 | 4.153922 | Indirect | 0.8823668
Rb.Cd.2.Ge.12.Zn.2.Cl | -65.63086 | 4.155378 | Indirect | 0.8700736
Rb.Cd.2.Ge.13.Zn.1.Cl | -66.37445 | 4.15684 | Non-indirect | 0.7850993
Rb.Cd.3.Ge.1.Zn.12.Cl | -19.07318 | 4.111589 | Non-indirect | 1.796342
Rb.Cd.3.Ge.2.Zn.11.Cl | -27.95437 | 4.112871 | Indirect | 1.740011
Rb.Cd.3.Ge.3.Zn.10.Cl | -35.51982 | 4.114158 | Indirect | 1.651287
Rb.Cd.3.Ge.4.Zn.9.Cl | -42.29705 | 4.115451 | Indirect | 1.571755
Rb.Cd.3.Ge.5.Zn.8.Cl | -47.21143 | 4.11675 | Indirect | 1.519692
Rb.Cd.3.Ge.6.Zn.7.Cl | -51.30509 | 4.118054 | Indirect | 1.347044
Rb.Cd.3.Ge.7.Zn.6.Cl | -54.87587 | 4.119363 | Indirect | 1.176801
Rb.Cd.3.Ge.8.Zn.5.Cl | -58.37129 | 4.120679 | Indirect | 1.165052
Rb.Cd.3.Ge.9.Zn.4.Cl | -61.57048 | 4.121999 | Indirect | 1.012174
Rb.Cd.3.Ge.10.Zn.3.Cl | -64.11021 | 4.123326 | Indirect | 0.9882039
Rb.Cd.3.Ge.11.Zn.2.Cl | -65.98579 | 4.124657 | Indirect | 0.9434599
Rb.Cd.3.Ge.12.Zn.1.Cl | -66.89236 | 4.125995 | Indirect | 0.9057159
Rb.Cd.4.Ge.1.Zn.11.Cl | -23.15427 | 4.08593 | Non-indirect | 1.824843
Rb.Cd.4.Ge.2.Zn.10.Cl | -31.9921 | 4.087097 | Indirect | 1.750183
Rb.Cd.4.Ge.3.Zn.9.Cl | -39.43055 | 4.08827 | Indirect | 1.667662
Rb.Cd.4.Ge.4.Zn.8.Cl | -46.17016 | 4.089449 | Indirect | 1.578157
Rb.Cd.4.Ge.5.Zn.7.Cl | -50.12818 | 4.090632 | Indirect | 1.491756
Rb.Cd.4.Ge.6.Zn.6.Cl | -54.06262 | 4.091822 | Indirect | 1.314633
Rb.Cd.4.Ge.7.Zn.5.Cl | -57.65312 | 4.093016 | Indirect | 1.226894
Rb.Cd.4.Ge.8.Zn.4.Cl | -60.8568 | 4.094216 | Indirect | 1.212741
Rb.Cd.4.Ge.9.Zn.3.Cl | -63.52553 | 4.095422 | Indirect | 1.104565
Rb.Cd.4.Ge.10.Zn.2.Cl | -65.678 | 4.096633 | Indirect | 1.04372
Rb.Cd.4.Ge.11.Zn.1.Cl | -66.70538 | 4.097849 | Indirect | 0.9729688
Rb.Cd.5.Ge.1.Zn.10.Cl | -26.83184 | 4.062648 | Non-indirect | 1.836112
Rb.Cd.5.Ge.2.Zn.9.Cl | -35.52349 | 4.063703 | Indirect | 1.766563
Rb.Cd.5.Ge.3.Zn.8.Cl | -42.88892 | 4.064764 | Indirect | 1.670818
Rb.Cd.5.Ge.4.Zn.7.Cl | -48.71409 | 4.06583 | Indirect | 1.616921
Rb.Cd.5.Ge.5.Zn.6.Cl | -52.60727 | 4.066901 | Indirect | 1.533621
Rb.Cd.5.Ge.6.Zn.5.Cl | -56.36169 | 4.067978 | Indirect | 1.365658
Rb.Cd.5.Ge.7.Zn.4.Cl | -59.58862 | 4.06906 | Indirect | 1.253123
Rb.Cd.5.Ge.8.Zn.3.Cl | -62.47554 | 4.070147 | Indirect | 1.252604
Rb.Cd.5.Ge.9.Zn.2.Cl | -64.77102 | 4.07124 | Indirect | 1.150772
Rb.Cd.5.Ge.10.Zn.1.Cl | -65.9897 | 4.072338 | Indirect | 1.073383
Rb.Cd.6.Ge.1.Zn.9.Cl | -30.04282 | 4.041697 | Non-indirect | 1.858061
Rb.Cd.6.Ge.2.Zn.8.Cl | -38.65485 | 4.042643 | Indirect | 1.768592
Rb.Cd.6.Ge.3.Zn.7.Cl | -45.17228 | 4.043593 | Indirect | 1.708016
Rb.Cd.6.Ge.4.Zn.6.Cl | -50.82176 | 4.044549 | Indirect | 1.653154
Rb.Cd.6.Ge.5.Zn.5.Cl | -54.3127 | 4.04551 | Indirect | 1.388697
Rb.Cd.6.Ge.6.Zn.4.Cl | -57.97026 | 4.046476 | Indirect | 1.386243
Rb.Cd.6.Ge.7.Zn.3.Cl | -60.90684 | 4.047448 | Indirect | 1.296315
Rb.Cd.6.Ge.8.Zn.2.Cl | -63.46265 | 4.048424 | Indirect | 1.298967
Rb.Cd.6.Ge.9.Zn.1.Cl | -64.74198 | 4.049406 | Indirect | 1.14116
Rb.Cd.7.Ge.1.Zn.8.Cl | -32.95384 | 4.023041 | Non-indirect | 1.86022
Rb.Cd.7.Ge.2.Zn.7.Cl | -40.73112 | 4.023877 | Indirect | 1.796185
Rb.Cd.7.Ge.3.Zn.6.Cl | -47.0595 | 4.02472 | Indirect | 1.740086
Rb.Cd.7.Ge.4.Zn.5.Cl | -52.28579 | 4.025567 | Indirect | 1.687984
Rb.Cd.7.Ge.5.Zn.4.Cl | -55.65341 | 4.026419 | Indirect | 1.410129
Rb.Cd.7.Ge.6.Zn.3.Cl | -59.07407 | 4.027276 | Indirect | 1.427339
Rb.Cd.7.Ge.7.Zn.2.Cl | -61.54349 | 4.028139 | Indirect | 1.350721
Rb.Cd.7.Ge.8.Zn.1.Cl | -63.18829 | 4.029007 | Indirect | 1.26086
Rb.Cd.8.Ge.1.Zn.7.Cl | -34.86682 | 4.006645 | Non-indirect | 1.885111
Rb.Cd.8.Ge.2.Zn.6.Cl | -42.36525 | 4.007375 | Indirect | 1.827885
Rb.Cd.8.Ge.3.Zn.5.Cl | -48.3947 | 4.00811 | Indirect | 1.758234
Rb.Cd.8.Ge.4.Zn.4.Cl | -53.36509 | 4.00885 | Indirect | 1.703799
Rb.Cd.8.Ge.5.Zn.3.Cl | -56.57395 | 4.009595 | Indirect | 1.455751
Rb.Cd.8.Ge.6.Zn.2.Cl | -59.54145 | 4.010345 | Indirect | 1.481472
Rb.Cd.8.Ge.7.Zn.1.Cl | -61.14848 | 4.011101 | Indirect | 1.361275
Rb.Cd.9.Ge.1.Zn.6.Cl | -36.37769 | 3.992486 | Non-indirect | 1.916572
Rb.Cd.9.Ge.2.Zn.5.Cl | -43.61951 | 3.99311 | Indirect | 1.852112
Rb.Cd.9.Ge.3.Zn.4.Cl | -49.36127 | 3.993739 | Indirect | 1.784187
Rb.Cd.9.Ge.4.Zn.3.Cl | -54.03084 | 3.994373 | Indirect | 1.72665
Rb.Cd.9.Ge.5.Zn.2.Cl | -56.8866 | 3.995012 | Indirect | 1.506515
Rb.Cd.9.Ge.6.Zn.1.Cl | -58.96116 | 3.995656 | Indirect | 1.475062
Rb.Cd.10.Ge.1.Zn.5.Cl | -37.59571 | 3.980544 | Non-indirect | 1.9444
Rb.Cd.10.Ge.2.Zn.4.Cl | -44.50211 | 3.981063 | Indirect | 1.880966
Rb.Cd.10.Ge.3.Zn.3.Cl | -49.92074 | 3.981586 | Indirect | 1.820745
Rb.Cd.10.Ge.4.Zn.2.Cl | -54.1662 | 3.982115 | Indirect | 1.762158
Rb.Cd.10.Ge.5.Zn.1.Cl | -56.17657 | 3.982649 | Indirect | 1.529788
Rb.Cd.11.Ge.1.Zn.4.Cl | -38.45882 | 3.970806 | Non-indirect | 1.974469
Rb.Cd.11.Ge.2.Zn.3.Cl | -44.97191 | 3.97122 | Indirect | 1.918285
Rb.Cd.11.Ge.3.Zn.2.Cl | -49.89017 | 3.971639 | Indirect | 1.855293
Rb.Cd.11.Ge.4.Zn.1.Cl | -53.35139 | 3.972062 | Indirect | 1.751036
Rb.Cd.12.Ge.1.Zn.3.Cl | -38.83635 | 3.963264 | Non-indirect | 2.010952
Rb.Cd.12.Ge.2.Zn.2.Cl | -44.86469 | 3.963573 | Indirect | 1.95057
Rb.Cd.12.Ge.3.Zn.1.Cl | -49.03123 | 3.963888 | Indirect | 1.865234
Rb.Cd.13.Ge.1.Zn.2.Cl | -38.68763 | 3.957918 | Non-indirect | 2.040427
Rb.Cd.13.Ge.2.Zn.1.Cl | -43.97403 | 3.958123 | Indirect | 1.979907
Rb.Cd.14.Ge.1.Zn.1.Cl | -37.73669 | 3.954772 | Non-indirect | 2.069285
Rb.Cd.1.Hg.1.Pb.14.Cl | -53.33261 | 4.340784 | Non-indirect | 1.534408
Rb.Cd.1.Hg.2.Pb.13.Cl | -55.79206 | 4.302245 | Indirect | 1.415387
Rb.Cd.1.Hg.3.Pb.12.Cl | -57.46571 | 4.266198 | Indirect | 1.329112
Rb.Cd.1.Hg.4.Pb.11.Cl | -58.87107 | 4.232538 | Indirect | 1.309647
Rb.Cd.1.Hg.5.Pb.10.Cl | -59.61646 | 4.201167 | Indirect | 1.228082
Rb.Cd.1.Hg.6.Pb.9.Cl | -60.08118 | 4.171995 | Indirect | 1.161787
Rb.Cd.1.Hg.7.Pb.8.Cl | -60.39136 | 4.144939 | Indirect | 1.132066
Rb.Cd.1.Hg.8.Pb.7.Cl | -60.00853 | 4.119924 | Indirect | 1.176794
Rb.Cd.1.Hg.9.Pb.6.Cl | -59.35147 | 4.096881 | Indirect | 1.153424
Rb.Cd.1.Hg.10.Pb.5.Cl | -58.40445 | 4.075744 | Indirect | 1.208819
Rb.Cd.1.Hg.11.Pb.4.Cl | -57.45612 | 4.056457 | Indirect | 1.209077
Rb.Cd.1.Hg.12.Pb.3.Cl | -56.04275 | 4.038965 | Indirect | 1.19255
Rb.Cd.1.Hg.13.Pb.2.Cl | -53.75755 | 4.02322 | Indirect | 1.209568
Rb.Cd.1.Hg.14.Pb.1.Cl | -50.62439 | 4.009177 | Indirect | 1.237475
Rb.Cd.2.Hg.1.Pb.13.Cl | -55.38633 | 4.287107 | Indirect | 1.672516
Rb.Cd.2.Hg.2.Pb.12.Cl | -58.07815 | 4.252055 | Indirect | 1.588456
Rb.Cd.2.Hg.3.Pb.11.Cl | -59.74738 | 4.219349 | Indirect | 1.406379
Rb.Cd.2.Hg.4.Pb.10.Cl | -60.92133 | 4.188894 | Indirect | 1.296324
Rb.Cd.2.Hg.5.Pb.9.Cl | -61.70246 | 4.160603 | Indirect | 1.211282
Rb.Cd.2.Hg.6.Pb.8.Cl | -62.29033 | 4.134396 | Indirect | 1.172912
Rb.Cd.2.Hg.7.Pb.7.Cl | -62.23859 | 4.110201 | Indirect | 1.213919
Rb.Cd.2.Hg.8.Pb.6.Cl | -61.90708 | 4.08795 | Indirect | 1.270513
Rb.Cd.2.Hg.9.Pb.5.Cl | -61.19038 | 4.067582 | Indirect | 1.235703
Rb.Cd.2.Hg.10.Pb.4.Cl | -60.20298 | 4.04904 | Indirect | 1.243545
Rb.Cd.2.Hg.11.Pb.3.Cl | -58.69174 | 4.032273 | Indirect | 1.230425
Rb.Cd.2.Hg.12.Pb.2.Cl | -56.5549 | 4.017234 | Indirect | 1.245708
Rb.Cd.2.Hg.13.Pb.1.Cl | -53.05225 | 4.00388 | Indirect | 1.260115
Rb.Cd.3.Hg.1.Pb.12.Cl | -56.88498 | 4.238309 | Indirect | 1.74671
Rb.Cd.3.Hg.2.Pb.11.Cl | -59.23522 | 4.206541 | Indirect | 1.624374
Rb.Cd.3.Hg.3.Pb.10.Cl | -60.86002 | 4.176987 | Indirect | 1.431601
Rb.Cd.3.Hg.4.Pb.9.Cl | -62.0197 | 4.149563 | Indirect | 1.380712
Rb.Cd.3.Hg.5.Pb.8.Cl | -62.88457 | 4.124194 | Indirect | 1.366699
Rb.Cd.3.Hg.6.Pb.7.Cl | -63.27877 | 4.100807 | Indirect | 1.258557
Rb.Cd.3.Hg.7.Pb.6.Cl | -63.27773 | 4.079338 | Indirect | 1.312079
Rb.Cd.3.Hg.8.Pb.5.Cl | -62.72371 | 4.059729 | Indirect | 1.297668
Rb.Cd.3.Hg.9.Pb.4.Cl | -61.87032 | 4.041924 | Indirect | 1.292086
Rb.Cd.3.Hg.10.Pb.3.Cl | -60.19112 | 4.025874 | Indirect | 1.287432
Rb.Cd.3.Hg.11.Pb.2.Cl | -57.81107 | 4.011533 | Indirect | 1.255788
Rb.Cd.3.Hg.12.Pb.1.Cl | -54.89878 | 3.998862 | Indirect | 1.263283
Rb.Cd.4.Hg.1.Pb.11.Cl | -57.49828 | 4.194108 | Indirect | 1.852213
Rb.Cd.4.Hg.2.Pb.10.Cl | -60.01254 | 4.165441 | Indirect | 1.746525
Rb.Cd.4.Hg.3.Pb.9.Cl | -61.67545 | 4.138873 | Indirect | 1.654994
Rb.Cd.4.Hg.4.Pb.8.Cl | -62.92469 | 4.114327 | Indirect | 1.489142
Rb.Cd.4.Hg.5.Pb.7.Cl | -63.71338 | 4.091738 | Indirect | 1.470372
Rb.Cd.4.Hg.6.Pb.6.Cl | -63.76972 | 4.071042 | Indirect | 1.367484
Rb.Cd.4.Hg.7.Pb.5.Cl | -63.43599 | 4.052182 | Indirect | 1.379817
Rb.Cd.4.Hg.8.Pb.4.Cl | -62.78043 | 4.035105 | Indirect | 1.374138
Rb.Cd.4.Hg.9.Pb.3.Cl | -60.89058 | 4.019764 | Indirect | 1.328161
Rb.Cd.4.Hg.10.Pb.2.Cl | -58.77932 | 4.006116 | Indirect | 1.283903
Rb.Cd.4.Hg.11.Pb.1.Cl | -55.56129 | 3.994121 | Indirect | 1.317394
Rb.Cd.5.Hg.1.Pb.10.Cl | -57.96403 | 4.154252 | Indirect | 1.978652
Rb.Cd.5.Hg.2.Pb.9.Cl | -60.62027 | 4.128525 | Indirect | 1.845115
Rb.Cd.5.Hg.3.Pb.8.Cl | -62.33419 | 4.104793 | Indirect | 1.775686
Rb.Cd.5.Hg.4.Pb.7.Cl | -63.43297 | 4.08299 | Indirect | 1.591223
Rb.Cd.5.Hg.5.Pb.6.Cl | -63.64726 | 4.063057 | Indirect | 1.476759
Rb.Cd.5.Hg.6.Pb.5.Cl | -63.42863 | 4.044937 | Indirect | 1.477574
Rb.Cd.5.Hg.7.Pb.4.Cl | -62.5933 | 4.02858 | Indirect | 1.429653
Rb.Cd.5.Hg.8.Pb.3.Cl | -61.30751 | 4.013942 | Indirect | 1.353629
Rb.Cd.5.Hg.9.Pb.2.Cl | -59.25852 | 4.000979 | Indirect | 1.387478
Rb.Cd.5.Hg.10.Pb.1.Cl | -56.18172 | 3.989654 | Indirect | 1.288696
Rb.Cd.6.Hg.1.Pb.9.Cl | -58.31324 | 4.118515 | Indirect | 2.091716
Rb.Cd.6.Hg.2.Pb.8.Cl | -61.04717 | 4.095585 | Indirect | 1.966722
Rb.Cd.6.Hg.3.Pb.7.Cl | -62.30439 | 4.074559 | Indirect | 1.782261
Rb.Cd.6.Hg.4.Pb.6.Cl | -62.95595 | 4.055379 | Indirect | 1.636115
Rb.Cd.6.Hg.5.Pb.5.Cl | -62.74102 | 4.037991 | Indirect | 1.558878
Rb.Cd.6.Hg.6.Pb.4.Cl | -62.16584 | 4.022347 | Indirect | 1.475523
Rb.Cd.6.Hg.7.Pb.3.Cl | -61.01596 | 4.008403 | Indirect | 1.471177
Rb.Cd.6.Hg.8.Pb.2.Cl | -59.53869 | 3.996119 | Indirect | 1.460137
Rb.Cd.6.Hg.9.Pb.1.Cl | -56.36911 | 3.985459 | Indirect | 1.477062
Rb.Cd.7.Hg.1.Pb.8.Cl | -58.56062 | 4.0867 | Indirect | 2.220102
Rb.Cd.7.Hg.2.Pb.7.Cl | -60.31713 | 4.066441 | Indirect | 1.959856
Rb.Cd.7.Hg.3.Pb.6.Cl | -61.17577 | 4.048005 | Indirect | 1.766587
Rb.Cd.7.Hg.4.Pb.5.Cl | -61.70551 | 4.031341 | Indirect | 1.641794
Rb.Cd.7.Hg.5.Pb.4.Cl | -61.12085 | 4.016402 | Indirect | 1.478012
Rb.Cd.7.Hg.6.Pb.3.Cl | -60.17902 | 4.003146 | Indirect | 1.430307
Rb.Cd.7.Hg.7.Pb.2.Cl | -58.64149 | 3.991535 | Indirect | 1.553045
Rb.Cd.7.Hg.8.Pb.1.Cl | -56.4463 | 3.981534 | Indirect | 1.573529
Rb.Cd.8.Hg.1.Pb.7.Cl | -57.15074 | 4.058632 | Indirect | 2.171744
Rb.Cd.8.Hg.2.Pb.6.Cl | -58.92756 | 4.040931 | Indirect | 1.982238
Rb.Cd.8.Hg.3.Pb.5.Cl | -59.4835 | 4.024983 | Indirect | 1.740267
Rb.Cd.8.Hg.4.Pb.4.Cl | -59.84737 | 4.010742 | Indirect | 1.634762
Rb.Cd.8.Hg.5.Pb.3.Cl | -58.72092 | 3.998168 | Indirect | 1.530287
Rb.Cd.8.Hg.6.Pb.2.Cl | -57.50464 | 3.987224 | Indirect | 1.445779
Rb.Cd.8.Hg.7.Pb.1.Cl | -55.42848 | 3.977877 | Indirect | 1.640842
Rb.Cd.9.Hg.1.Pb.6.Cl | -55.51398 | 4.034155 | Indirect | 2.143405
Rb.Cd.9.Hg.2.Pb.5.Cl | -56.82837 | 4.018915 | Indirect | 1.948347
Rb.Cd.9.Hg.3.Pb.4.Cl | -57.39606 | 4.005365 | Indirect | 1.742838
Rb.Cd.9.Hg.4.Pb.3.Cl | -57.11645 | 3.993466 | Indirect | 1.613269
Rb.Cd.9.Hg.5.Pb.2.Cl | -55.84241 | 3.983183 | Indirect | 1.674814
Rb.Cd.9.Hg.6.Pb.1.Cl | -53.73372 | 3.974485 | Indirect | 1.650124
Rb.Cd.10.Hg.1.Pb.5.Cl | -53.16362 | 4.013133 | Indirect | 2.097207
Rb.Cd.10.Hg.2.Pb.4.Cl | -54.57684 | 4.000268 | Indirect | 1.848993
Rb.Cd.10.Hg.3.Pb.3.Cl | -54.4067 | 3.989038 | Indirect | 1.753649
Rb.Cd.10.Hg.4.Pb.2.Cl | -53.94337 | 3.979412 | Indirect | 1.608382
Rb.Cd.10.Hg.5.Pb.1.Cl | -51.64246 | 3.971357 | Indirect | 1.653405
Rb.Cd.11.Hg.1.Pb.4.Cl | -50.67949 | 3.995448 | Indirect | 2.051989
Rb.Cd.11.Hg.2.Pb.3.Cl | -51.4745 | 3.984882 | Indirect | 1.829315
Rb.Cd.11.Hg.3.Pb.2.Cl | -51.07946 | 3.975906 | Indirect | 1.639819
Rb.Cd.11.Hg.4.Pb.1.Cl | -49.68969 | 3.968491 | Indirect | 1.585762
Rb.Cd.12.Hg.1.Pb.3.Cl | -47.4157 | 3.980995 | Indirect | 2.018967
Rb.Cd.12.Hg.2.Pb.2.Cl | -48.05702 | 3.972665 | Indirect | 1.835027
Rb.Cd.12.Hg.3.Pb.1.Cl | -46.63154 | 3.965886 | Indirect | 1.598427
Rb.Cd.13.Hg.1.Pb.2.Cl | -43.84302 | 3.969687 | Indirect | 2.025875
Rb.Cd.13.Hg.2.Pb.1.Cl | -43.43237 | 3.963539 | Non-indirect | 1.800648
Rb.Cd.14.Hg.1.Pb.1.Cl | -39.06483 | 3.961449 | Non-indirect | 1.946884
Rb.Cd.1.Hg.1.Sn.14.Cl | -46.89665 | 4.223078 | Non-indirect | 0.8700756
Rb.Cd.1.Hg.2.Sn.13.Cl | -50.73638 | 4.199391 | Indirect | 0.7483602
Rb.Cd.1.Hg.3.Sn.12.Cl | -53.69439 | 4.176987 | Indirect | 0.7025908
Rb.Cd.1.Hg.4.Sn.11.Cl | -55.91652 | 4.155829 | Indirect | 0.5504764
Rb.Cd.1.Hg.5.Sn.10.Cl | -57.84804 | 4.135881 | Indirect | 0.4238292
Rb.Cd.1.Hg.6.Sn.9.Cl | -59.43526 | 4.117112 | Indirect | 0.3324207
Rb.Cd.1.Hg.7.Sn.8.Cl | -60.57375 | 4.099492 | Indirect | 0.2879947
Rb.Cd.1.Hg.8.Sn.7.Cl | -61.14155 | 4.08299 | Indirect | 0.3016388
Rb.Cd.1.Hg.9.Sn.6.Cl | -61.09436 | 4.067582 | Indirect | 0.3930035
Rb.Cd.1.Hg.10.Sn.5.Cl | -61.02311 | 4.053241 | Indirect | 0.2947552
Rb.Cd.1.Hg.11.Sn.4.Cl | -60.15975 | 4.039945 | Indirect | 0.3261715
Rb.Cd.1.Hg.12.Sn.3.Cl | -58.26476 | 4.027672 | Indirect | 0.537615
Rb.Cd.1.Hg.13.Sn.2.Cl | -55.47485 | 4.016402 | Indirect | 0.7737286
Rb.Cd.1.Hg.14.Sn.1.Cl | -51.49955 | 4.006116 | Indirect | 1.047027
Rb.Cd.2.Hg.1.Sn.13.Cl | -49.63389 | 4.18717 | Indirect | 0.9405023
Rb.Cd.2.Hg.2.Sn.12.Cl | -53.60544 | 4.165441 | Indirect | 0.8350796
Rb.Cd.2.Hg.3.Sn.11.Cl | -56.36401 | 4.144939 | Indirect | 0.6703469
Rb.Cd.2.Hg.4.Sn.10.Cl | -58.58142 | 4.12563 | Indirect | 0.5118083
Rb.Cd.2.Hg.5.Sn.9.Cl | -60.45871 | 4.107483 | Indirect | 0.4841603
Rb.Cd.2.Hg.6.Sn.8.Cl | -61.87522 | 4.090469 | Indirect | 0.3258179
Rb.Cd.2.Hg.7.Sn.7.Cl | -62.75086 | 4.074559 | Indirect | 0.3788602
Rb.Cd.2.Hg.8.Sn.6.Cl | -63.24193 | 4.059729 | Indirect | 0.4187869
Rb.Cd.2.Hg.9.Sn.5.Cl | -63.03112 | 4.045953 | Indirect | 0.3783354
Rb.Cd.2.Hg.10.Sn.4.Cl | -62.41922 | 4.033211 | Indirect | 0.3612761
Rb.Cd.2.Hg.11.Sn.3.Cl | -60.64506 | 4.02148 | Indirect | 0.5621476
Rb.Cd.2.Hg.12.Sn.2.Cl | -57.96677 | 4.010742 | Indirect | 0.7903429
Rb.Cd.2.Hg.13.Sn.1.Cl | -54.01006 | 4.000979 | Indirect | 1.024203
Rb.Cd.3.Hg.1.Sn.12.Cl | -51.75299 | 4.154252 | Indirect | 1.023834
Rb.Cd.3.Hg.2.Sn.11.Cl | -55.45415 | 4.134396 | Indirect | 0.8654636
Rb.Cd.3.Hg.3.Sn.10.Cl | -58.18692 | 4.115717 | Indirect | 0.7621076
Rb.Cd.3.Hg.4.Sn.9.Cl | -60.28978 | 4.098183 | Indirect | 0.6476718
Rb.Cd.3.Hg.5.Sn.8.Cl | -62.14498 | 4.081766 | Indirect | 0.447495
Rb.Cd.3.Hg.6.Sn.7.Cl | -63.28483 | 4.066441 | Indirect | 0.5732684
Rb.Cd.3.Hg.7.Sn.6.Cl | -63.98733 | 4.052182 | Indirect | 0.5078809
Rb.Cd.3.Hg.8.Sn.5.Cl | -63.99518 | 4.038965 | Indirect | 0.4249607
Rb.Cd.3.Hg.9.Sn.4.Cl | -63.47449 | 4.02677 | Indirect | 0.4219645
Rb.Cd.3.Hg.10.Sn.3.Cl | -61.93118 | 4.015576 | Indirect | 0.6403219
Rb.Cd.3.Hg.11.Sn.2.Cl | -59.42421 | 4.005365 | Indirect | 0.8671436
Rb.Cd.3.Hg.12.Sn.1.Cl | -55.64411 | 3.996119 | Indirect | 1.098565
Rb.Cd.4.Hg.1.Sn.11.Cl | -53.05317 | 4.124194 | Indirect | 1.119297
Rb.Cd.4.Hg.2.Sn.10.Cl | -56.73191 | 4.106135 | Indirect | 0.9760466
Rb.Cd.4.Hg.3.Sn.9.Cl | -59.46799 | 4.089206 | Indirect | 0.9017116
Rb.Cd.4.Hg.4.Sn.8.Cl | -61.51826 | 4.07338 | Indirect | 0.7684761
Rb.Cd.4.Hg.5.Sn.7.Cl | -63.13438 | 4.058632 | Indirect | 0.7444825
Rb.Cd.4.Hg.6.Sn.6.Cl | -63.91141 | 4.044937 | Indirect | 0.6457208
Rb.Cd.4.Hg.7.Sn.5.Cl | -64.24613 | 4.032273 | Indirect | 0.5296372
Rb.Cd.4.Hg.8.Sn.4.Cl | -63.89287 | 4.020619 | Indirect | 0.507037
Rb.Cd.4.Hg.9.Sn.3.Cl | -62.55363 | 4.009957 | Indirect | 0.7506864
Rb.Cd.4.Hg.10.Sn.2.Cl | -60.19445 | 4.000268 | Indirect | 0.9087281
Rb.Cd.4.Hg.11.Sn.1.Cl | -56.68233 | 3.991535 | Indirect | 1.017203
Rb.Cd.5.Hg.1.Sn.10.Cl | -53.99111 | 4.096881 | Indirect | 1.245958
Rb.Cd.5.Hg.2.Sn.9.Cl | -57.73113 | 4.080549 | Indirect | 1.130087
Rb.Cd.5.Hg.3.Sn.8.Cl | -60.29676 | 4.065307 | Indirect | 1.159675
Rb.Cd.5.Hg.4.Sn.7.Cl | -62.21931 | 4.051128 | Indirect | 0.9311297
Rb.Cd.5.Hg.5.Sn.6.Cl | -63.40073 | 4.037991 | Indirect | 0.7074173
Rb.Cd.5.Hg.6.Sn.5.Cl | -63.81584 | 4.025874 | Indirect | 0.6602592
Rb.Cd.5.Hg.7.Sn.4.Cl | -63.84552 | 4.014756 | Indirect | 0.5621421
Rb.Cd.5.Hg.8.Sn.3.Cl | -62.62014 | 4.00462 | Indirect | 0.775074
Rb.Cd.5.Hg.9.Sn.2.Cl | -60.62561 | 3.995448 | Indirect | 0.983657
Rb.Cd.5.Hg.10.Sn.1.Cl | -56.96738 | 3.987224 | Indirect | 1.186949
Rb.Cd.6.Hg.1.Sn.9.Cl | -54.7564 | 4.072208 | Indirect | 1.420405
Rb.Cd.6.Hg.2.Sn.8.Cl | -58.33831 | 4.057541 | Indirect | 1.344061
Rb.Cd.6.Hg.3.Sn.7.Cl | -60.49226 | 4.043926 | Indirect | 1.140785
Rb.Cd.6.Hg.4.Sn.6.Cl | -62.24181 | 4.031341 | Indirect | 0.8629759
Rb.Cd.6.Hg.5.Sn.5.Cl | -62.8663 | 4.019764 | Indirect | 0.7204978
Rb.Cd.6.Hg.6.Sn.4.Cl | -63.2175 | 4.009177 | Indirect | 0.6614432
Rb.Cd.6.Hg.7.Sn.3.Cl | -62.30053 | 3.999562 | Indirect | 0.860248
Rb.Cd.6.Hg.8.Sn.2.Cl | -60.50356 | 3.990903 | Indirect | 1.06905
Rb.Cd.6.Hg.9.Sn.1.Cl | -57.18127 | 3.983183 | Indirect | 1.287039
Rb.Cd.7.Hg.1.Sn.8.Cl | -55.21143 | 4.050081 | Indirect | 1.641856
Rb.Cd.7.Hg.2.Sn.7.Cl | -58.17911 | 4.037023 | Indirect | 1.200125
Rb.Cd.7.Hg.3.Sn.6.Cl | -60.30112 | 4.024983 | Indirect | 1.081615
Rb.Cd.7.Hg.4.Sn.5.Cl | -61.426 | 4.013942 | Indirect | 0.8470411
Rb.Cd.7.Hg.5.Sn.4.Cl | -61.92312 | 4.00388 | Indirect | 0.8240904
Rb.Cd.7.Hg.6.Sn.3.Cl | -61.47709 | 3.994782 | Indirect | 0.9575444
Rb.Cd.7.Hg.7.Sn.2.Cl | -59.9062 | 3.98663 | Indirect | 1.134397
Rb.Cd.7.Hg.8.Sn.1.Cl | -57.08133 | 3.979412 | Indirect | 1.363428
Rb.Cd.8.Hg.1.Sn.7.Cl | -54.78674 | 4.030415 | Indirect | 1.500788
Rb.Cd.8.Hg.2.Sn.6.Cl | -57.7012 | 4.018915 | Indirect | 1.227037
Rb.Cd.8.Hg.3.Sn.5.Cl | -59.32159 | 4.008403 | Indirect | 1.003644
Rb.Cd.8.Hg.4.Sn.4.Cl | -60.17383 | 3.998862 | Indirect | 0.9085472
Rb.Cd.8.Hg.5.Sn.3.Cl | -59.99155 | 3.990276 | Indirect | 1.022494
Rb.Cd.8.Hg.6.Sn.2.Cl | -58.79625 | 3.982628 | Indirect | 1.22892
Rb.Cd.8.Hg.7.Sn.1.Cl | -56.24017 | 3.975906 | Indirect | 1.431637
Rb.Cd.9.Hg.1.Sn.6.Cl | -54.09526 | 4.013133 | Indirect | 1.492429
Rb.Cd.9.Hg.2.Sn.5.Cl | -56.59293 | 4.003146 | Indirect | 1.176849
Rb.Cd.9.Hg.3.Sn.4.Cl | -57.95086 | 3.994121 | Indirect | 1.094147
Rb.Cd.9.Hg.4.Sn.3.Cl | -57.97052 | 3.986042 | Indirect | 1.151699
Rb.Cd.9.Hg.5.Sn.2.Cl | -56.89007 | 3.978894 | Indirect | 1.304756
Rb.Cd.9.Hg.6.Sn.1.Cl | -54.40652 | 3.972665 | Indirect | 1.465134
Rb.Cd.10.Hg.1.Sn.5.Cl | -52.72904 | 3.998168 | Indirect | 1.375735
Rb.Cd.10.Hg.2.Sn.4.Cl | -54.99837 | 3.989654 | Indirect | 1.264378
Rb.Cd.10.Hg.3.Sn.3.Cl | -55.3355 | 3.982078 | Indirect | 1.201151
Rb.Cd.10.Hg.4.Sn.2.Cl | -54.6761 | 3.975427 | Indirect | 1.166533
Rb.Cd.10.Hg.5.Sn.1.Cl | -52.37051 | 3.969687 | Indirect | 1.274981
Rb.Cd.11.Hg.1.Sn.4.Cl | -50.9465 | 3.985459 | Indirect | 1.447485
Rb.Cd.11.Hg.2.Sn.3.Cl | -52.11915 | 3.978383 | Indirect | 1.393453
Rb.Cd.11.Hg.3.Sn.2.Cl | -52.00359 | 3.972224 | Indirect | 1.340472
Rb.Cd.11.Hg.4.Sn.1.Cl | -50.15597 | 3.96697 | Indirect | 1.414848
Rb.Cd.12.Hg.1.Sn.3.Cl | -47.99859 | 3.974953 | Indirect | 1.568413
Rb.Cd.12.Hg.2.Sn.2.Cl | -48.59713 | 3.969283 | Indirect | 1.529239
Rb.Cd.12.Hg.3.Sn.1.Cl | -47.4228 | 3.964513 | Indirect | 1.45929
Rb.Cd.13.Hg.1.Sn.2.Cl | -44.31916 | 3.966604 | Indirect | 1.717445
Rb.Cd.13.Hg.2.Sn.1.Cl | -43.87115 | 3.962313 | Non-indirect | 1.645809
Rb.Cd.14.Hg.1.Sn.1.Cl | -39.66935 | 3.96037 | Non-indirect | 1.803633
Rb.Cd.1.Hg.1.Zn.14.Cl | -6.109409 | 4.128686 | Non-indirect | 1.626364
Rb.Cd.1.Hg.2.Zn.13.Cl | -12.76531 | 4.093016 | Non-indirect | 1.586198
Rb.Cd.1.Hg.3.Zn.12.Cl | -18.45982 | 4.061598 | Non-indirect | 1.608134
Rb.Cd.1.Hg.4.Zn.11.Cl | -23.93622 | 4.034321 | Non-indirect | 1.575425
Rb.Cd.1.Hg.5.Zn.10.Cl | -28.83363 | 4.011101 | Indirect | 1.609524
Rb.Cd.1.Hg.6.Zn.9.Cl | -33.66139 | 3.991868 | Indirect | 1.576897
Rb.Cd.1.Hg.7.Zn.8.Cl | -38.02209 | 3.976575 | Indirect | 1.592434
Rb.Cd.1.Hg.8.Zn.7.Cl | -41.65203 | 3.965195 | Indirect | 1.628296
Rb.Cd.1.Hg.9.Zn.6.Cl | -43.30339 | 3.957718 | Indirect | 1.487139
Rb.Cd.1.Hg.10.Zn.5.Cl | -44.87116 | 3.954155 | Indirect | 1.395526
Rb.Cd.1.Hg.11.Zn.4.Cl | -46.06668 | 3.954534 | Indirect | 1.328902
Rb.Cd.1.Hg.12.Zn.3.Cl | -47.07392 | 3.958907 | Indirect | 1.291334
Rb.Cd.1.Hg.13.Zn.2.Cl | -47.49336 | 3.967343 | Indirect | 1.268341
Rb.Cd.1.Hg.14.Zn.1.Cl | -47.31925 | 3.979934 | Non-indirect | 1.249962
Rb.Cd.2.Hg.1.Zn.13.Cl | -11.62109 | 4.10153 | Non-indirect | 1.732278
Rb.Cd.2.Hg.2.Zn.12.Cl | -18.21642 | 4.06906 | Non-indirect | 1.638485
Rb.Cd.2.Hg.3.Zn.11.Cl | -23.8566 | 4.040757 | Non-indirect | 1.673421
Rb.Cd.2.Hg.4.Zn.10.Cl | -29.25719 | 4.01653 | Non-indirect | 1.622194
Rb.Cd.2.Hg.5.Zn.9.Cl | -33.96939 | 3.996305 | Indirect | 1.56022
Rb.Cd.2.Hg.6.Zn.8.Cl | -38.69042 | 3.980031 | Indirect | 1.592981
Rb.Cd.2.Hg.7.Zn.7.Cl | -42.54474 | 3.967674 | Indirect | 1.591404
Rb.Cd.2.Hg.8.Zn.6.Cl | -45.64974 | 3.959221 | Indirect | 1.639283
Rb.Cd.2.Hg.9.Zn.5.Cl | -47.14116 | 3.954677 | Indirect | 1.498095
Rb.Cd.2.Hg.10.Zn.4.Cl | -48.55555 | 3.954067 | Indirect | 1.406566
Rb.Cd.2.Hg.11.Zn.3.Cl | -49.41024 | 3.957436 | Indirect | 1.32938
Rb.Cd.2.Hg.12.Zn.2.Cl | -50.01838 | 3.964848 | Indirect | 1.308041
Rb.Cd.2.Hg.13.Zn.1.Cl | -49.82753 | 3.976391 | Non-indirect | 1.212362
Rb.Cd.3.Hg.1.Zn.12.Cl | -16.29736 | 4.076783 | Non-indirect | 1.805463
Rb.Cd.3.Hg.2.Zn.11.Cl | -22.81948 | 4.047448 | Non-indirect | 1.687537
Rb.Cd.3.Hg.3.Zn.10.Cl | -28.37824 | 4.022209 | Non-indirect | 1.674323
Rb.Cd.3.Hg.4.Zn.9.Cl | -33.61696 | 4.000989 | Non-indirect | 1.621053
Rb.Cd.3.Hg.5.Zn.8.Cl | -38.24223 | 3.983731 | Indirect | 1.595437
Rb.Cd.3.Hg.6.Zn.7.Cl | -42.39743 | 3.970397 | Indirect | 1.600809
Rb.Cd.3.Hg.7.Zn.6.Cl | -45.70707 | 3.960968 | Indirect | 1.636234
Rb.Cd.3.Hg.8.Zn.5.Cl | -48.65322 | 3.955446 | Indirect | 1.643319
Rb.Cd.3.Hg.9.Zn.4.Cl | -49.95442 | 3.953849 | Indirect | 1.499201
Rb.Cd.3.Hg.10.Zn.3.Cl | -51.0325 | 3.956218 | Indirect | 1.42767
Rb.Cd.3.Hg.11.Zn.2.Cl | -51.52445 | 3.962612 | Indirect | 1.355754
Rb.Cd.3.Hg.12.Zn.1.Cl | -51.42827 | 3.973112 | Indirect | 1.324186
Rb.Cd.4.Hg.1.Zn.11.Cl | -20.3648 | 4.054394 | Non-indirect | 1.812948
Rb.Cd.4.Hg.2.Zn.10.Cl | -26.83096 | 4.028139 | Non-indirect | 1.730686
Rb.Cd.4.Hg.3.Zn.9.Cl | -32.25363 | 4.005921 | Non-indirect | 1.705665
Rb.Cd.4.Hg.4.Zn.8.Cl | -37.34624 | 3.987676 | Non-indirect | 1.641652
Rb.Cd.4.Hg.5.Zn.7.Cl | -41.4283 | 3.973364 | Indirect | 1.632182
Rb.Cd.4.Hg.6.Zn.6.Cl | -45.45695 | 3.96296 | Indirect | 1.625522
Rb.Cd.4.Hg.7.Zn.5.Cl | -48.25909 | 3.956459 | Indirect | 1.649617
Rb.Cd.4.Hg.8.Zn.4.Cl | -50.96931 | 3.953878 | Indirect | 1.631644
Rb.Cd.4.Hg.9.Zn.3.Cl | -51.91819 | 3.955251 | Indirect | 1.520423
Rb.Cd.4.Hg.10.Zn.2.Cl | -52.6136 | 3.960632 | Indirect | 1.443154
Rb.Cd.4.Hg.11.Zn.1.Cl | -52.41793 | 3.970097 | Indirect | 1.379647
Rb.Cd.5.Hg.1.Zn.10.Cl | -24.03257 | 4.034321 | Non-indirect | 1.846789
Rb.Cd.5.Hg.2.Zn.9.Cl | -30.27278 | 4.011101 | Non-indirect | 1.760081
Rb.Cd.5.Hg.3.Zn.8.Cl | -35.64867 | 3.991868 | Non-indirect | 1.663437
Rb.Cd.5.Hg.4.Zn.7.Cl | -40.14683 | 3.976575 | Indirect | 1.648452
Rb.Cd.5.Hg.5.Zn.6.Cl | -44.10586 | 3.965195 | Indirect | 1.645306
Rb.Cd.5.Hg.6.Zn.5.Cl | -47.5819 | 3.957718 | Indirect | 1.635633
Rb.Cd.5.Hg.7.Zn.4.Cl | -50.18419 | 3.954155 | Indirect | 1.649808
Rb.Cd.5.Hg.8.Zn.3.Cl | -52.5414 | 3.954534 | Indirect | 1.655618
Rb.Cd.5.Hg.9.Zn.2.Cl | -53.09244 | 3.958907 | Indirect | 1.534736
Rb.Cd.5.Hg.10.Zn.1.Cl | -53.08215 | 3.967343 | Indirect | 1.45904
Rb.Cd.6.Hg.1.Zn.9.Cl | -27.2443 | 4.01653 | Non-indirect | 1.8749
Rb.Cd.6.Hg.2.Zn.8.Cl | -33.35451 | 3.996305 | Non-indirect | 1.753307
Rb.Cd.6.Hg.3.Zn.7.Cl | -38.16731 | 3.980031 | Non-indirect | 1.678288
Rb.Cd.6.Hg.4.Zn.6.Cl | -42.51182 | 3.967674 | Non-indirect | 1.670454
Rb.Cd.6.Hg.5.Zn.5.Cl | -46.27627 | 3.959221 | Indirect | 1.630412
Rb.Cd.6.Hg.6.Zn.4.Cl | -49.20073 | 3.954677 | Indirect | 1.636223
Rb.Cd.6.Hg.7.Zn.3.Cl | -51.45395 | 3.954067 | Indirect | 1.664323
Rb.Cd.6.Hg.8.Zn.2.Cl | -53.43242 | 3.957436 | Indirect | 1.659187
Rb.Cd.6.Hg.9.Zn.1.Cl | -53.27866 | 3.964848 | Indirect | 1.551768
Rb.Cd.7.Hg.1.Zn.8.Cl | -30.17104 | 4.000989 | Non-indirect | 1.87158
Rb.Cd.7.Hg.2.Zn.7.Cl | -35.60235 | 3.983731 | Non-indirect | 1.771912
Rb.Cd.7.Hg.3.Zn.6.Cl | -40.28353 | 3.970397 | Non-indirect | 1.701848
Rb.Cd.7.Hg.4.Zn.5.Cl | -44.45331 | 3.960968 | Indirect | 1.69069
Rb.Cd.7.Hg.5.Zn.4.Cl | -47.63587 | 3.955446 | Indirect | 1.632046
Rb.Cd.7.Hg.6.Zn.3.Cl | -50.29494 | 3.953849 | Indirect | 1.659001
Rb.Cd.7.Hg.7.Zn.2.Cl | -52.10546 | 3.956218 | Indirect | 1.655848
Rb.Cd.7.Hg.8.Zn.1.Cl | -53.40327 | 3.962612 | Indirect | 1.648172
Rb.Cd.8.Hg.1.Zn.7.Cl | -32.17229 | 3.987676 | Non-indirect | 1.894918
Rb.Cd.8.Hg.2.Zn.6.Cl | -37.48978 | 3.973364 | Non-indirect | 1.793096
Rb.Cd.8.Hg.3.Zn.5.Cl | -41.94848 | 3.96296 | Non-indirect | 1.778071
Rb.Cd.8.Hg.4.Zn.4.Cl | -45.98261 | 3.956459 | Indirect | 1.686674
Rb.Cd.8.Hg.5.Zn.3.Cl | -48.50565 | 3.953878 | Indirect | 1.669749
Rb.Cd.8.Hg.6.Zn.2.Cl | -50.71427 | 3.955251 | Indirect | 1.650283
Rb.Cd.8.Hg.7.Zn.1.Cl | -51.82723 | 3.960632 | Indirect | 1.668805
Rb.Cd.9.Hg.1.Zn.6.Cl | -33.78472 | 3.976575 | Non-indirect | 1.901434
Rb.Cd.9.Hg.2.Zn.5.Cl | -38.95285 | 3.965195 | Non-indirect | 1.799586
Rb.Cd.9.Hg.3.Zn.4.Cl | -43.22946 | 3.957718 | Non-indirect | 1.742082
Rb.Cd.9.Hg.4.Zn.3.Cl | -46.6427 | 3.954155 | Indirect | 1.700166
Rb.Cd.9.Hg.5.Zn.2.Cl | -48.74862 | 3.954534 | Indirect | 1.667992
Rb.Cd.9.Hg.6.Zn.1.Cl | -50.21625 | 3.958907 | Indirect | 1.629229
Rb.Cd.10.Hg.1.Zn.5.Cl | -35.08476 | 3.967674 | Non-indirect | 1.890427
Rb.Cd.10.Hg.2.Zn.4.Cl | -40.09222 | 3.959221 | Non-indirect | 1.82197
Rb.Cd.10.Hg.3.Zn.3.Cl | -43.99658 | 3.954677 | Non-indirect | 1.732526
Rb.Cd.10.Hg.4.Zn.2.Cl | -46.71565 | 3.954067 | Non-indirect | 1.689987
Rb.Cd.10.Hg.5.Zn.1.Cl | -48.18876 | 3.957436 | Non-indirect | 1.458776
Rb.Cd.11.Hg.1.Zn.4.Cl | -36.0444 | 3.960968 | Non-indirect | 1.913498
Rb.Cd.11.Hg.2.Zn.3.Cl | -40.75545 | 3.955446 | Non-indirect | 1.847707
Rb.Cd.11.Hg.3.Zn.2.Cl | -43.91966 | 3.953849 | Non-indirect | 1.762288
Rb.Cd.11.Hg.4.Zn.1.Cl | -45.91657 | 3.956218 | Non-indirect | 1.523702
Rb.Cd.12.Hg.1.Zn.3.Cl | -36.51649 | 3.956459 | Non-indirect | 1.938844
Rb.Cd.12.Hg.2.Zn.2.Cl | -40.89623 | 3.953878 | Non-indirect | 1.865635
Rb.Cd.12.Hg.3.Zn.1.Cl | -43.21605 | 3.955251 | Non-indirect | 1.691196
Rb.Cd.13.Hg.1.Zn.2.Cl | -36.50085 | 3.954155 | Non-indirect | 1.975519
Rb.Cd.13.Hg.2.Zn.1.Cl | -39.78517 | 3.954534 | Non-indirect | 1.864491
Rb.Cd.14.Hg.1.Zn.1.Cl | -35.62428 | 3.954067 | Non-indirect | 1.992456
Rb.Cd.1.Pb.1.Sn.14.Cl | -47.16123 | 4.256055 | Non-indirect | 1.045322
Rb.Cd.1.Pb.2.Sn.13.Cl | -51.1319 | 4.264153 | Non-indirect | 1.080556
Rb.Cd.1.Pb.3.Sn.12.Cl | -54.12769 | 4.272383 | Non-indirect | 1.091051
Rb.Cd.1.Pb.4.Sn.11.Cl | -56.47203 | 4.280746 | Non-indirect | 1.102359
Rb.Cd.1.Pb.5.Sn.10.Cl | -58.30533 | 4.289244 | Non-indirect | 1.099941
Rb.Cd.1.Pb.6.Sn.9.Cl | -59.68714 | 4.297877 | Non-indirect | 1.146224
Rb.Cd.1.Pb.7.Sn.8.Cl | -60.63141 | 4.306647 | Non-indirect | 1.159697
Rb.Cd.1.Pb.8.Sn.7.Cl | -61.18778 | 4.315557 | Non-indirect | 1.19022
Rb.Cd.1.Pb.9.Sn.6.Cl | -61.35066 | 4.324606 | Non-indirect | 1.222095
Rb.Cd.1.Pb.10.Sn.5.Cl | -61.05678 | 4.333797 | Non-indirect | 1.290577
Rb.Cd.1.Pb.11.Sn.4.Cl | -60.29759 | 4.343131 | Non-indirect | 1.366089
Rb.Cd.1.Pb.12.Sn.3.Cl | -58.97655 | 4.35261 | Non-indirect | 1.431931
Rb.Cd.1.Pb.13.Sn.2.Cl | -56.99256 | 4.362236 | Non-indirect | 1.510538
Rb.Cd.1.Pb.14.Sn.1.Cl | -54.05233 | 4.372009 | Non-indirect | 1.593458
Rb.Cd.2.Pb.1.Sn.13.Cl | -49.73681 | 4.217496 | Non-indirect | 1.044782
Rb.Cd.2.Pb.2.Sn.12.Cl | -53.56317 | 4.224954 | Non-indirect | 1.056623
Rb.Cd.2.Pb.3.Sn.11.Cl | -56.43705 | 4.232538 | Non-indirect | 1.091336
Rb.Cd.2.Pb.4.Sn.10.Cl | -58.63377 | 4.240249 | Indirect | 1.190529
Rb.Cd.2.Pb.5.Sn.9.Cl | -60.32742 | 4.248087 | Indirect | 1.170407
Rb.Cd.2.Pb.6.Sn.8.Cl | -61.56023 | 4.256055 | Indirect | 1.227487
Rb.Cd.2.Pb.7.Sn.7.Cl | -62.32461 | 4.264153 | Indirect | 1.243125
Rb.Cd.2.Pb.8.Sn.6.Cl | -62.66122 | 4.272383 | Indirect | 1.266527
Rb.Cd.2.Pb.9.Sn.5.Cl | -62.55897 | 4.280746 | Indirect | 1.330707
Rb.Cd.2.Pb.10.Sn.4.Cl | -61.98009 | 4.289244 | Indirect | 1.4064
Rb.Cd.2.Pb.11.Sn.3.Cl | -60.69631 | 4.297877 | Indirect | 1.491249
Rb.Cd.2.Pb.12.Sn.2.Cl | -58.75141 | 4.306647 | Non-indirect | 1.582286
Rb.Cd.2.Pb.13.Sn.1.Cl | -55.81963 | 4.315557 | Non-indirect | 1.684034
Rb.Cd.3.Pb.1.Sn.12.Cl | -51.56848 | 4.182045 | Indirect | 1.179751
Rb.Cd.3.Pb.2.Sn.11.Cl | -55.31379 | 4.188894 | Indirect | 1.21262
Rb.Cd.3.Pb.3.Sn.10.Cl | -58.06365 | 4.195862 | Indirect | 1.228676
Rb.Cd.3.Pb.4.Sn.9.Cl | -60.13357 | 4.202951 | Indirect | 1.246828
Rb.Cd.3.Pb.5.Sn.8.Cl | -61.65441 | 4.210162 | Indirect | 1.274961
Rb.Cd.3.Pb.6.Sn.7.Cl | -62.67564 | 4.217496 | Indirect | 1.318516
Rb.Cd.3.Pb.7.Sn.6.Cl | -63.20235 | 4.224954 | Indirect | 1.359777
Rb.Cd.3.Pb.8.Sn.5.Cl | -63.23583 | 4.232538 | Indirect | 1.404353
Rb.Cd.3.Pb.9.Sn.4.Cl | -62.75598 | 4.240249 | Indirect | 1.468491
Rb.Cd.3.Pb.10.Sn.3.Cl | -61.71156 | 4.248087 | Indirect | 1.539289
Rb.Cd.3.Pb.11.Sn.2.Cl | -59.91375 | 4.256055 | Indirect | 1.635144
Rb.Cd.3.Pb.12.Sn.1.Cl | -57.07215 | 4.264153 | Indirect | 1.754057
Rb.Cd.4.Pb.1.Sn.11.Cl | -53.06123 | 4.149563 | Indirect | 1.266173
Rb.Cd.4.Pb.2.Sn.10.Cl | -56.66319 | 4.155829 | Indirect | 1.285597
Rb.Cd.4.Pb.3.Sn.9.Cl | -59.27035 | 4.162208 | Indirect | 1.308171
Rb.Cd.4.Pb.4.Sn.8.Cl | -61.18303 | 4.168704 | Indirect | 1.32603
Rb.Cd.4.Pb.5.Sn.7.Cl | -62.51808 | 4.175316 | Indirect | 1.365389
Rb.Cd.4.Pb.6.Sn.6.Cl | -63.3148 | 4.182045 | Indirect | 1.405677
Rb.Cd.4.Pb.7.Sn.5.Cl | -63.53713 | 4.188894 | Indirect | 1.465445
Rb.Cd.4.Pb.8.Sn.4.Cl | -63.22115 | 4.195862 | Indirect | 1.541658
Rb.Cd.4.Pb.9.Sn.3.Cl | -62.27544 | 4.202951 | Indirect | 1.622597
Rb.Cd.4.Pb.10.Sn.2.Cl | -60.6192 | 4.210162 | Indirect | 1.719531
Rb.Cd.4.Pb.11.Sn.1.Cl | -57.92528 | 4.217496 | Indirect | 1.835203
Rb.Cd.5.Pb.1.Sn.10.Cl | -53.8239 | 4.119924 | Indirect | 1.37716
Rb.Cd.5.Pb.2.Sn.9.Cl | -57.27442 | 4.12563 | Indirect | 1.396576
Rb.Cd.5.Pb.3.Sn.8.Cl | -59.73167 | 4.131446 | Indirect | 1.428865
Rb.Cd.5.Pb.4.Sn.7.Cl | -61.43676 | 4.137373 | Indirect | 1.441746
Rb.Cd.5.Pb.5.Sn.6.Cl | -62.55278 | 4.143412 | Indirect | 1.485782
Rb.Cd.5.Pb.6.Sn.5.Cl | -63.08424 | 4.149563 | Indirect | 1.526638
Rb.Cd.5.Pb.7.Sn.4.Cl | -62.99149 | 4.155829 | Indirect | 1.59634
Rb.Cd.5.Pb.8.Sn.3.Cl | -62.25783 | 4.162208 | Indirect | 1.686713
Rb.Cd.5.Pb.9.Sn.2.Cl | -60.7358 | 4.168704 | Indirect | 1.80805
Rb.Cd.5.Pb.10.Sn.1.Cl | -58.09642 | 4.175316 | Indirect | 1.937318
Rb.Cd.6.Pb.1.Sn.9.Cl | -54.3989 | 4.093014 | Indirect | 1.533656
Rb.Cd.6.Pb.2.Sn.8.Cl | -57.69359 | 4.098183 | Indirect | 1.555018
Rb.Cd.6.Pb.3.Sn.7.Cl | -59.96314 | 4.103458 | Indirect | 1.563702
Rb.Cd.6.Pb.4.Sn.6.Cl | -61.44565 | 4.108839 | Indirect | 1.591121
Rb.Cd.6.Pb.5.Sn.5.Cl | -62.25801 | 4.114327 | Indirect | 1.623456
Rb.Cd.6.Pb.6.Sn.4.Cl | -62.44793 | 4.119924 | Indirect | 1.693517
Rb.Cd.6.Pb.7.Sn.3.Cl | -61.9616 | 4.12563 | Indirect | 1.783322
Rb.Cd.6.Pb.8.Sn.2.Cl | -60.69641 | 4.131446 | Indirect | 1.889636
Rb.Cd.6.Pb.9.Sn.1.Cl | -58.24737 | 4.137373 | Indirect | 2.041045
Rb.Cd.7.Pb.1.Sn.8.Cl | -54.79209 | 4.068729 | Indirect | 1.723214
Rb.Cd.7.Pb.2.Sn.7.Cl | -57.86642 | 4.07338 | Indirect | 1.712137
Rb.Cd.7.Pb.3.Sn.6.Cl | -59.87353 | 4.078134 | Indirect | 1.742722
Rb.Cd.7.Pb.4.Sn.5.Cl | -61.07865 | 4.08299 | Indirect | 1.779564
Rb.Cd.7.Pb.5.Sn.4.Cl | -61.5764 | 4.08795 | Indirect | 1.832266
Rb.Cd.7.Pb.6.Sn.3.Cl | -61.34849 | 4.093014 | Indirect | 1.911459
Rb.Cd.7.Pb.7.Sn.2.Cl | -60.32484 | 4.098183 | Indirect | 2.026014
Rb.Cd.7.Pb.8.Sn.1.Cl | -58.24083 | 4.103458 | Indirect | 2.148414
Rb.Cd.8.Pb.1.Sn.7.Cl | -54.90941 | 4.046976 | Indirect | 1.91975
Rb.Cd.8.Pb.2.Sn.6.Cl | -57.76614 | 4.051128 | Indirect | 1.911583
Rb.Cd.8.Pb.3.Sn.5.Cl | -59.51046 | 4.055379 | Indirect | 1.929669
Rb.Cd.8.Pb.4.Sn.4.Cl | -60.4088 | 4.059729 | Indirect | 1.996565
Rb.Cd.8.Pb.5.Sn.3.Cl | -60.51284 | 4.064178 | Indirect | 2.079288
Rb.Cd.8.Pb.6.Sn.2.Cl | -59.75875 | 4.068729 | Indirect | 2.172312
Rb.Cd.8.Pb.7.Sn.1.Cl | -57.88686 | 4.07338 | Indirect | 2.314099
Rb.Cd.9.Pb.1.Sn.6.Cl | -54.03205 | 4.027672 | Indirect | 1.770384
Rb.Cd.9.Pb.2.Sn.5.Cl | -56.60979 | 4.031341 | Indirect | 1.801865
Rb.Cd.9.Pb.3.Sn.4.Cl | -57.95556 | 4.035105 | Indirect | 1.847216
Rb.Cd.9.Pb.4.Sn.3.Cl | -58.33052 | 4.038965 | Indirect | 1.956068
Rb.Cd.9.Pb.5.Sn.2.Cl | -57.76077 | 4.042922 | Indirect | 2.079589
Rb.Cd.9.Pb.6.Sn.1.Cl | -56.0149 | 4.046976 | Indirect | 2.226933
Rb.Cd.10.Pb.1.Sn.5.Cl | -52.85938 | 4.010742 | Indirect | 1.731209
Rb.Cd.10.Pb.2.Sn.4.Cl | -55.1189 | 4.013942 | Indirect | 1.777515
Rb.Cd.10.Pb.3.Sn.3.Cl | -55.89315 | 4.017234 | Indirect | 1.893384
Rb.Cd.10.Pb.4.Sn.2.Cl | -55.59137 | 4.020619 | Indirect | 2.024346
Rb.Cd.10.Pb.5.Sn.1.Cl | -54.01941 | 4.024099 | Indirect | 2.173009
Rb.Cd.11.Pb.1.Sn.4.Cl | -50.82783 | 3.996119 | Indirect | 1.69048
Rb.Cd.11.Pb.2.Sn.3.Cl | -52.35553 | 3.998862 | Indirect | 1.838422
Rb.Cd.11.Pb.3.Sn.2.Cl | -52.58008 | 4.001696 | Indirect | 1.965247
Rb.Cd.11.Pb.4.Sn.1.Cl | -51.32889 | 4.00462 | Indirect | 2.121594
Rb.Cd.12.Pb.1.Sn.3.Cl | -48.03556 | 3.983744 | Indirect | 1.766684
Rb.Cd.12.Pb.2.Sn.2.Cl | -49.04318 | 3.986042 | Indirect | 1.950001
Rb.Cd.12.Pb.3.Sn.1.Cl | -48.34028 | 3.988428 | Indirect | 2.091074
Rb.Cd.13.Pb.1.Sn.2.Cl | -44.51173 | 3.973564 | Indirect | 1.911625
Rb.Cd.13.Pb.2.Sn.1.Cl | -44.48728 | 3.975427 | Indirect | 2.065396
Rb.Cd.14.Pb.1.Sn.1.Cl | -40.06976 | 3.965534 | Indirect | 2.065293
Rb.Cd.1.Pb.1.Zn.14.Cl | -6.5786 | 4.106516 | Non-indirect | 1.770429
Rb.Cd.1.Pb.2.Zn.13.Cl | -13.67912 | 4.055407 | Non-indirect | 1.915656
Rb.Cd.1.Pb.3.Zn.12.Cl | -19.30551 | 4.014953 | Indirect | 1.992292
Rb.Cd.1.Pb.4.Zn.11.Cl | -24.48195 | 3.984833 | Indirect | 2.095798
Rb.Cd.1.Pb.5.Zn.10.Cl | -29.11417 | 3.964861 | Indirect | 2.235607
Rb.Cd.1.Pb.6.Zn.9.Cl | -33.59488 | 3.954977 | Indirect | 2.288345
Rb.Cd.1.Pb.7.Zn.8.Cl | -37.38494 | 3.955251 | Indirect | 2.325255
Rb.Cd.1.Pb.8.Zn.7.Cl | -39.93449 | 3.965886 | Indirect | 2.393764
Rb.Cd.1.Pb.9.Zn.6.Cl | -40.17368 | 3.987224 | Indirect | 2.254355
Rb.Cd.1.Pb.10.Zn.5.Cl | -40.93681 | 4.019764 | Indirect | 2.113983
Rb.Cd.1.Pb.11.Zn.4.Cl | -42.75903 | 4.064178 | Indirect | 2.017126
Rb.Cd.1.Pb.12.Zn.3.Cl | -44.55746 | 4.121341 | Indirect | 1.898018
Rb.Cd.1.Pb.13.Zn.2.Cl | -45.88304 | 4.192363 | Indirect | 1.803573
Rb.Cd.1.Pb.14.Zn.1.Cl | -47.76519 | 4.278643 | Non-indirect | 1.720006
Rb.Cd.2.Pb.1.Zn.13.Cl | -12.21727 | 4.081313 | Non-indirect | 1.845568
Rb.Cd.2.Pb.2.Zn.12.Cl | -19.40348 | 4.035225 | Non-indirect | 1.953404
Rb.Cd.2.Pb.3.Zn.11.Cl | -24.97378 | 3.999625 | Indirect | 2.050757
Rb.Cd.2.Pb.4.Zn.10.Cl | -30.32125 | 3.974256 | Indirect | 2.19244
Rb.Cd.2.Pb.5.Zn.9.Cl | -34.85195 | 3.958991 | Indirect | 2.258806
Rb.Cd.2.Pb.6.Zn.8.Cl | -39.27703 | 3.953831 | Indirect | 2.297305
Rb.Cd.2.Pb.7.Zn.7.Cl | -41.92932 | 3.958907 | Indirect | 2.314077
Rb.Cd.2.Pb.8.Zn.6.Cl | -44.39188 | 3.974485 | Indirect | 2.401235
Rb.Cd.2.Pb.9.Zn.5.Cl | -44.93751 | 4.000979 | Indirect | 2.261398
Rb.Cd.2.Pb.10.Zn.4.Cl | -46.07692 | 4.038965 | Indirect | 2.152498
Rb.Cd.2.Pb.11.Zn.3.Cl | -47.74492 | 4.089206 | Indirect | 2.024011
Rb.Cd.2.Pb.12.Zn.2.Cl | -49.21787 | 4.152682 | Indirect | 1.905702
Rb.Cd.2.Pb.13.Zn.1.Cl | -50.30603 | 4.23063 | Indirect | 1.838839
Rb.Cd.3.Pb.1.Zn.12.Cl | -16.98294 | 4.058479 | Non-indirect | 1.887489
Rb.Cd.3.Pb.2.Zn.11.Cl | -24.13126 | 4.017326 | Non-indirect | 2.006429
Rb.Cd.3.Pb.3.Zn.10.Cl | -29.7467 | 3.986524 | Indirect | 2.102278
Rb.Cd.3.Pb.4.Zn.9.Cl | -35.14217 | 3.965878 | Indirect | 2.181506
Rb.Cd.3.Pb.5.Zn.8.Cl | -39.70808 | 3.955321 | Indirect | 2.259608
Rb.Cd.3.Pb.6.Zn.7.Cl | -42.94711 | 3.954913 | Indirect | 2.307897
Rb.Cd.3.Pb.7.Zn.6.Cl | -45.45881 | 3.964848 | Indirect | 2.341704
Rb.Cd.3.Pb.8.Zn.5.Cl | -47.98684 | 3.985459 | Indirect | 2.410027
Rb.Cd.3.Pb.9.Zn.4.Cl | -48.78472 | 4.017234 | Indirect | 2.283193
Rb.Cd.3.Pb.10.Zn.3.Cl | -49.99006 | 4.060832 | Indirect | 2.160945
Rb.Cd.3.Pb.11.Zn.2.Cl | -51.32199 | 4.117112 | Indirect | 2.032432
Rb.Cd.3.Pb.12.Zn.1.Cl | -52.3146 | 4.18717 | Indirect | 1.93489
Rb.Cd.4.Pb.1.Zn.11.Cl | -21.11962 | 4.037968 | Non-indirect | 1.951203
Rb.Cd.4.Pb.2.Zn.10.Cl | -28.34765 | 4.001678 | Non-indirect | 2.033423
Rb.Cd.4.Pb.3.Zn.9.Cl | -33.98119 | 3.975633 | Indirect | 2.094941
Rb.Cd.4.Pb.4.Zn.8.Cl | -39.45868 | 3.959695 | Indirect | 2.147273
Rb.Cd.4.Pb.5.Zn.7.Cl | -42.91213 | 3.953859 | Indirect | 2.245618
Rb.Cd.4.Pb.6.Zn.6.Cl | -46.00545 | 3.958246 | Indirect | 2.309572
Rb.Cd.4.Pb.7.Zn.5.Cl | -48.39412 | 3.973112 | Indirect | 2.357422
Rb.Cd.4.Pb.8.Zn.4.Cl | -50.9666 | 3.998862 | Indirect | 2.419614
Rb.Cd.4.Pb.9.Zn.3.Cl | -51.74784 | 4.036061 | Indirect | 2.290178
Rb.Cd.4.Pb.10.Zn.2.Cl | -53.07359 | 4.085457 | Indirect | 2.17163
Rb.Cd.4.Pb.11.Zn.1.Cl | -53.44558 | 4.148015 | Indirect | 2.059115
Rb.Cd.5.Pb.1.Zn.10.Cl | -24.8051 | 4.019744 | Non-indirect | 1.9822
Rb.Cd.5.Pb.2.Zn.9.Cl | -31.89671 | 3.98826 | Indirect | 2.053062
Rb.Cd.5.Pb.3.Zn.8.Cl | -37.6424 | 3.966941 | Indirect | 2.097827
Rb.Cd.5.Pb.4.Zn.7.Cl | -42.21447 | 3.95571 | Indirect | 2.221398
Rb.Cd.5.Pb.5.Zn.6.Cl | -45.48384 | 3.954621 | Indirect | 2.213002
Rb.Cd.5.Pb.6.Zn.5.Cl | -48.32304 | 3.963858 | Indirect | 2.323313
Rb.Cd.5.Pb.7.Zn.4.Cl | -50.72163 | 3.983744 | Indirect | 2.364789
Rb.Cd.5.Pb.8.Zn.3.Cl | -53.04616 | 4.014756 | Indirect | 2.426405
Rb.Cd.5.Pb.9.Zn.2.Cl | -53.90374 | 4.057541 | Indirect | 2.299756
Rb.Cd.5.Pb.10.Zn.1.Cl | -54.31451 | 4.112945 | Indirect | 2.193216
Rb.Cd.6.Pb.1.Zn.9.Cl | -28.10298 | 4.003777 | Non-indirect | 2.002307
Rb.Cd.6.Pb.2.Zn.8.Cl | -35.10782 | 3.977054 | Indirect | 2.051821
Rb.Cd.6.Pb.3.Zn.7.Cl | -39.99508 | 3.960444 | Indirect | 2.099344
Rb.Cd.6.Pb.4.Zn.6.Cl | -44.55175 | 3.953932 | Indirect | 2.19273
Rb.Cd.6.Pb.5.Zn.5.Cl | -47.46571 | 3.957631 | Indirect | 2.189986
Rb.Cd.6.Pb.6.Zn.4.Cl | -50.17332 | 3.971788 | Indirect | 2.337324
Rb.Cd.6.Pb.7.Zn.3.Cl | -52.45629 | 3.996797 | Indirect | 2.355438
Rb.Cd.6.Pb.8.Zn.2.Cl | -54.53623 | 4.033211 | Indirect | 2.446985
Rb.Cd.6.Pb.9.Zn.1.Cl | -54.87356 | 4.081766 | Indirect | 2.323265
Rb.Cd.7.Pb.1.Zn.8.Cl | -31.07603 | 3.990041 | Non-indirect | 2.000224
Rb.Cd.7.Pb.2.Zn.7.Cl | -37.1802 | 3.968048 | Indirect | 2.061634
Rb.Cd.7.Pb.3.Zn.6.Cl | -42.0034 | 3.956145 | Indirect | 2.133766
Rb.Cd.7.Pb.4.Zn.5.Cl | -46.23538 | 3.954376 | Indirect | 2.162953
Rb.Cd.7.Pb.5.Zn.4.Cl | -48.86787 | 3.962915 | Indirect | 2.20963
Rb.Cd.7.Pb.6.Zn.3.Cl | -51.60283 | 3.982078 | Indirect | 2.320626
Rb.Cd.7.Pb.7.Zn.2.Cl | -53.50489 | 4.01233 | Indirect | 2.369898
Rb.Cd.7.Pb.8.Zn.1.Cl | -55.15711 | 4.054307 | Indirect | 2.457105
Rb.Cd.8.Pb.1.Zn.7.Cl | -33.02271 | 3.97852 | Non-indirect | 2.026759
Rb.Cd.8.Pb.2.Zn.6.Cl | -38.96888 | 3.961238 | Indirect | 2.093905
Rb.Cd.8.Pb.3.Zn.5.Cl | -43.64345 | 3.954051 | Indirect | 2.140545
Rb.Cd.8.Pb.4.Zn.4.Cl | -47.49153 | 3.957062 | Indirect | 2.126573
Rb.Cd.8.Pb.5.Zn.3.Cl | -49.93013 | 3.970512 | Indirect | 2.200266
Rb.Cd.8.Pb.6.Zn.2.Cl | -52.39704 | 3.994782 | Indirect | 2.297169
Rb.Cd.8.Pb.7.Zn.1.Cl | -53.75772 | 4.030415 | Indirect | 2.375595
Rb.Cd.9.Pb.1.Zn.6.Cl | -34.62587 | 3.9692 | Non-indirect | 2.045075
Rb.Cd.9.Pb.2.Zn.5.Cl | -40.42431 | 3.956624 | Indirect | 2.113779
Rb.Cd.9.Pb.3.Zn.4.Cl | -44.77756 | 3.954175 | Indirect | 2.136667
Rb.Cd.9.Pb.4.Zn.3.Cl | -48.14342 | 3.96202 | Indirect | 2.142181
Rb.Cd.9.Pb.5.Zn.2.Cl | -50.40258 | 3.980462 | Indirect | 2.218856
Rb.Cd.9.Pb.6.Zn.1.Cl | -52.24394 | 4.009957 | Indirect | 2.317887
Rb.Cd.10.Pb.1.Zn.5.Cl | -35.85364 | 3.962076 | Non-indirect | 2.06907
Rb.Cd.10.Pb.2.Zn.4.Cl | -41.51137 | 3.954214 | Indirect | 2.148362
Rb.Cd.10.Pb.3.Zn.3.Cl | -45.46187 | 3.95654 | Indirect | 2.136709
Rb.Cd.10.Pb.4.Zn.2.Cl | -48.28985 | 3.969283 | Indirect | 2.162363
Rb.Cd.10.Pb.5.Zn.1.Cl | -49.98778 | 3.992817 | Indirect | 2.265387
Rb.Cd.11.Pb.1.Zn.4.Cl | -36.79024 | 3.957149 | Non-indirect | 2.105281
Rb.Cd.11.Pb.2.Zn.3.Cl | -42.09566 | 3.954021 | Indirect | 2.158859
Rb.Cd.11.Pb.3.Zn.2.Cl | -45.42689 | 3.961171 | Indirect | 2.159553
Rb.Cd.11.Pb.4.Zn.1.Cl | -47.47692 | 3.978894 | Indirect | 2.244904
Rb.Cd.12.Pb.1.Zn.3.Cl | -37.23317 | 3.954423 | Non-indirect | 2.120225
Rb.Cd.12.Pb.2.Zn.2.Cl | -42.15042 | 3.956064 | Indirect | 2.170341
Rb.Cd.12.Pb.3.Zn.1.Cl | -44.44582 | 3.968103 | Indirect | 2.186091
Rb.Cd.13.Pb.1.Zn.2.Cl | -37.20362 | 3.953912 | Non-indirect | 2.158479
Rb.Cd.13.Pb.2.Zn.1.Cl | -41.02612 | 3.96037 | Indirect | 2.199818
Rb.Cd.14.Pb.1.Zn.1.Cl | -36.33276 | 3.955634 | Non-indirect | 2.179204
Rb.Cd.1.Sn.1.Zn.14.Cl | -6.974434 | 4.111589 | Non-indirect | 1.606873
Rb.Cd.1.Sn.2.Zn.13.Cl | -14.11628 | 4.063703 | Non-indirect | 1.566051
Rb.Cd.1.Sn.3.Zn.12.Cl | -19.90401 | 4.02472 | Indirect | 1.551864
Rb.Cd.1.Sn.4.Zn.11.Cl | -25.1508 | 3.994373 | Indirect | 1.509616
Rb.Cd.1.Sn.5.Zn.10.Cl | -28.92 | 3.972491 | Indirect | 1.518943
Rb.Cd.1.Sn.6.Zn.9.Cl | -32.41976 | 3.958991 | Indirect | 1.594061
Rb.Cd.1.Sn.7.Zn.8.Cl | -35.36083 | 3.953878 | Indirect | 1.663228
Rb.Cd.1.Sn.8.Zn.7.Cl | -36.97677 | 3.957246 | Indirect | 1.854601
Rb.Cd.1.Sn.9.Zn.6.Cl | -37.313 | 3.969283 | Indirect | 1.599438
Rb.Cd.1.Sn.10.Zn.5.Cl | -37.89529 | 3.990276 | Indirect | 1.4207
Rb.Cd.1.Sn.11.Zn.4.Cl | -39.19449 | 4.020619 | Indirect | 1.270148
Rb.Cd.1.Sn.12.Zn.3.Cl | -40.17622 | 4.060832 | Indirect | 1.165142
Rb.Cd.1.Sn.13.Zn.2.Cl | -40.68168 | 4.11157 | Indirect | 1.073468
Rb.Cd.1.Sn.14.Zn.1.Cl | -41.51467 | 4.173652 | Non-indirect | 1.014018
Rb.Cd.2.Sn.1.Zn.13.Cl | -12.60478 | 4.08593 | Non-indirect | 1.677921
Rb.Cd.2.Sn.2.Zn.12.Cl | -19.80559 | 4.042643 | Indirect | 1.604251
Rb.Cd.2.Sn.3.Zn.11.Cl | -25.59983 | 4.00811 | Indirect | 1.56093
Rb.Cd.2.Sn.4.Zn.10.Cl | -30.92459 | 3.982115 | Indirect | 1.496387
Rb.Cd.2.Sn.5.Zn.9.Cl | -34.60683 | 3.964531 | Indirect | 1.531953
Rb.Cd.2.Sn.6.Zn.8.Cl | -38.04255 | 3.955321 | Indirect | 1.600018
Rb.Cd.2.Sn.7.Zn.7.Cl | -39.80046 | 3.954534 | Indirect | 1.647123
Rb.Cd.2.Sn.8.Zn.6.Cl | -41.34092 | 3.962313 | Indirect | 1.856992
Rb.Cd.2.Sn.9.Zn.5.Cl | -41.87917 | 3.978894 | Indirect | 1.607768
Rb.Cd.2.Sn.10.Zn.4.Cl | -42.76758 | 4.00462 | Indirect | 1.444103
Rb.Cd.2.Sn.11.Zn.3.Cl | -43.72102 | 4.039945 | Indirect | 1.286309
Rb.Cd.2.Sn.12.Zn.2.Cl | -44.36737 | 4.085457 | Indirect | 1.185621
Rb.Cd.2.Sn.13.Zn.1.Cl | -44.51961 | 4.141892 | Indirect | 1.0943
Rb.Cd.3.Sn.1.Zn.12.Cl | -17.34822 | 4.062648 | Non-indirect | 1.72055
Rb.Cd.3.Sn.2.Zn.11.Cl | -24.50428 | 4.023877 | Indirect | 1.652131
Rb.Cd.3.Sn.3.Zn.10.Cl | -30.37455 | 3.993739 | Indirect | 1.579412
Rb.Cd.3.Sn.4.Zn.9.Cl | -35.68687 | 3.972062 | Indirect | 1.592545
Rb.Cd.3.Sn.5.Zn.8.Cl | -39.40818 | 3.958767 | Indirect | 1.533595
Rb.Cd.3.Sn.6.Zn.7.Cl | -41.64938 | 3.953859 | Indirect | 1.607948
Rb.Cd.3.Sn.7.Zn.6.Cl | -43.30407 | 3.957436 | Indirect | 1.672369
Rb.Cd.3.Sn.8.Zn.5.Cl | -44.83626 | 3.969687 | Indirect | 1.863719
Rb.Cd.3.Sn.9.Zn.4.Cl | -45.52412 | 3.990903 | Indirect | 1.633341
Rb.Cd.3.Sn.10.Zn.3.Cl | -46.29223 | 4.02148 | Indirect | 1.45659
Rb.Cd.3.Sn.11.Zn.2.Cl | -46.903 | 4.061941 | Indirect | 1.305468
Rb.Cd.3.Sn.12.Zn.1.Cl | -47.00012 | 4.112945 | Indirect | 1.218035
Rb.Cd.4.Sn.1.Zn.11.Cl | -21.47323 | 4.041697 | Non-indirect | 1.779765
Rb.Cd.4.Sn.2.Zn.10.Cl | -28.67841 | 4.007375 | Indirect | 1.679725
Rb.Cd.4.Sn.3.Zn.9.Cl | -34.54594 | 3.981586 | Indirect | 1.581995
Rb.Cd.4.Sn.4.Zn.8.Cl | -39.99038 | 3.964207 | Indirect | 1.590801
Rb.Cd.4.Sn.5.Zn.7.Cl | -42.51153 | 3.955201 | Indirect | 1.518198
Rb.Cd.4.Sn.6.Zn.6.Cl | -44.63478 | 3.954621 | Indirect | 1.610652
Rb.Cd.4.Sn.7.Zn.5.Cl | -46.17127 | 3.962612 | Indirect | 1.697251
Rb.Cd.4.Sn.8.Zn.4.Cl | -47.68596 | 3.979412 | Indirect | 1.874906
Rb.Cd.4.Sn.9.Zn.3.Cl | -48.21665 | 4.005365 | Indirect | 1.641178
Rb.Cd.4.Sn.10.Zn.2.Cl | -48.97382 | 4.040931 | Indirect | 1.47384
Rb.Cd.4.Sn.11.Zn.1.Cl | -48.67816 | 4.0867 | Indirect | 1.339896
Rb.Cd.5.Sn.1.Zn.10.Cl | -25.20335 | 4.023041 | Non-indirect | 1.825299
Rb.Cd.5.Sn.2.Zn.9.Cl | -32.24137 | 3.99311 | Indirect | 1.699203
Rb.Cd.5.Sn.3.Zn.8.Cl | -38.21759 | 3.971639 | Indirect | 1.677744
Rb.Cd.5.Sn.4.Zn.7.Cl | -42.66976 | 3.958547 | Indirect | 1.576074
Rb.Cd.5.Sn.5.Zn.6.Cl | -45.02902 | 3.953845 | Indirect | 1.524581
Rb.Cd.5.Sn.6.Zn.5.Cl | -46.93668 | 3.957631 | Indirect | 1.638944
Rb.Cd.5.Sn.7.Zn.4.Cl | -48.43717 | 3.970097 | Indirect | 1.715926
Rb.Cd.5.Sn.8.Zn.3.Cl | -49.62289 | 3.991535 | Indirect | 1.877127
Rb.Cd.5.Sn.9.Zn.2.Cl | -50.11489 | 4.022347 | Indirect | 1.65243
Rb.Cd.5.Sn.10.Zn.1.Cl | -49.99044 | 4.063057 | Indirect | 1.501992
Rb.Cd.6.Sn.1.Zn.9.Cl | -28.48785 | 4.006645 | Non-indirect | 1.856542
Rb.Cd.6.Sn.2.Zn.8.Cl | -35.49423 | 3.981063 | Indirect | 1.711826
Rb.Cd.6.Sn.3.Zn.7.Cl | -40.57654 | 3.963888 | Indirect | 1.674997
Rb.Cd.6.Sn.4.Zn.6.Cl | -44.90755 | 3.955086 | Indirect | 1.555016
Rb.Cd.6.Sn.5.Zn.5.Cl | -46.86515 | 3.954714 | Indirect | 1.556442
Rb.Cd.6.Sn.6.Zn.4.Cl | -48.77384 | 3.962915 | Indirect | 1.669213
Rb.Cd.6.Sn.7.Zn.3.Cl | -50.00216 | 3.979934 | Indirect | 1.699737
Rb.Cd.6.Sn.8.Zn.2.Cl | -50.93367 | 4.006116 | Indirect | 1.893676
Rb.Cd.6.Sn.9.Zn.1.Cl | -50.8502 | 4.041924 | Indirect | 1.679338
Rb.Cd.7.Sn.1.Zn.8.Cl | -31.41671 | 3.992486 | Non-indirect | 1.830338
Rb.Cd.7.Sn.2.Zn.7.Cl | -37.6188 | 3.97122 | Indirect | 1.735022
Rb.Cd.7.Sn.3.Zn.6.Cl | -42.53209 | 3.958332 | Indirect | 1.662247
Rb.Cd.7.Sn.4.Zn.5.Cl | -46.48553 | 3.953835 | Indirect | 1.53449
Rb.Cd.7.Sn.5.Zn.4.Cl | -48.32588 | 3.95783 | Indirect | 1.541635
Rb.Cd.7.Sn.6.Zn.3.Cl | -50.05022 | 3.970512 | Indirect | 1.657436
Rb.Cd.7.Sn.7.Zn.2.Cl | -50.96403 | 3.992173 | Indirect | 1.76299
Rb.Cd.7.Sn.8.Zn.1.Cl | -51.37945 | 4.02322 | Indirect | 1.908086
Rb.Cd.8.Sn.1.Zn.7.Cl | -33.36213 | 3.980544 | Non-indirect | 1.852098
Rb.Cd.8.Sn.2.Zn.6.Cl | -39.37895 | 3.963573 | Indirect | 1.752531
Rb.Cd.8.Sn.3.Zn.5.Cl | -44.10349 | 3.954977 | Indirect | 1.687247
Rb.Cd.8.Sn.4.Zn.4.Cl | -47.62107 | 3.954811 | Indirect | 1.508454
Rb.Cd.8.Sn.5.Zn.3.Cl | -49.281 | 3.963224 | Indirect | 1.572629
Rb.Cd.8.Sn.6.Zn.2.Cl | -50.6813 | 3.980462 | Indirect | 1.641923
Rb.Cd.8.Sn.7.Zn.1.Cl | -51.04664 | 4.006873 | Indirect | 1.746426
Rb.Cd.9.Sn.1.Zn.6.Cl | -34.94199 | 3.970806 | Non-indirect | 1.873469
Rb.Cd.9.Sn.2.Zn.5.Cl | -40.73279 | 3.958123 | Indirect | 1.783796
Rb.Cd.9.Sn.3.Zn.4.Cl | -45.11775 | 3.953831 | Indirect | 1.684587
Rb.Cd.9.Sn.4.Zn.3.Cl | -48.29107 | 3.958035 | Indirect | 1.540984
Rb.Cd.9.Sn.5.Zn.2.Cl | -49.73314 | 3.970932 | Indirect | 1.555807
Rb.Cd.9.Sn.6.Zn.1.Cl | -50.45248 | 3.992817 | Indirect | 1.676983
Rb.Cd.10.Sn.1.Zn.5.Cl | -36.17366 | 3.963264 | Non-indirect | 1.914259
Rb.Cd.10.Sn.2.Zn.4.Cl | -41.75128 | 3.954872 | Indirect | 1.810619
Rb.Cd.10.Sn.3.Zn.3.Cl | -45.6979 | 3.954913 | Indirect | 1.672837
Rb.Cd.10.Sn.4.Zn.2.Cl | -48.47175 | 3.963539 | Indirect | 1.581778
Rb.Cd.10.Sn.5.Zn.1.Cl | -49.19162 | 3.980995 | Indirect | 1.592948
Rb.Cd.11.Sn.1.Zn.4.Cl | -37.06373 | 3.957918 | Non-indirect | 1.942672
Rb.Cd.11.Sn.2.Zn.3.Cl | -42.28548 | 3.953832 | Indirect | 1.826465
Rb.Cd.11.Sn.3.Zn.2.Cl | -45.71953 | 3.958246 | Indirect | 1.711084
Rb.Cd.11.Sn.4.Zn.1.Cl | -47.54415 | 3.971357 | Indirect | 1.606639
Rb.Cd.12.Sn.1.Zn.3.Cl | -37.4914 | 3.954772 | Non-indirect | 1.973331
Rb.Cd.12.Sn.2.Zn.2.Cl | -42.25662 | 3.955021 | Indirect | 1.857168
Rb.Cd.12.Sn.3.Zn.1.Cl | -44.7993 | 3.963858 | Indirect | 1.751085
Rb.Cd.13.Sn.1.Zn.2.Cl | -37.43574 | 3.953838 | Non-indirect | 1.997986
Rb.Cd.13.Sn.2.Zn.1.Cl | -41.19096 | 3.958461 | Indirect | 1.898286
Rb.Cd.14.Sn.1.Zn.1.Cl | -36.52783 | 3.955133 | Non-indirect | 2.024765
Rb.Ge.1.Hg.1.Pb.14.Cl | -54.638 | 4.291389 | Non-indirect | 1.424349
Rb.Ge.1.Hg.2.Pb.13.Cl | -57.04589 | 4.256055 | Indirect | 1.300964
Rb.Ge.1.Hg.3.Pb.12.Cl | -59.01835 | 4.223078 | Indirect | 1.217269
Rb.Ge.1.Hg.4.Pb.11.Cl | -60.04358 | 4.192363 | Indirect | 1.148676
Rb.Ge.1.Hg.5.Pb.10.Cl | -60.90712 | 4.163821 | Indirect | 1.123171
Rb.Ge.1.Hg.6.Pb.9.Cl | -61.76253 | 4.137373 | Indirect | 1.059886
Rb.Ge.1.Hg.7.Pb.8.Cl | -62.16777 | 4.112945 | Indirect | 1.035048
Rb.Ge.1.Hg.8.Pb.7.Cl | -61.55682 | 4.090469 | Indirect | 0.989385
Rb.Ge.1.Hg.9.Pb.6.Cl | -60.93456 | 4.069882 | Indirect | 1.008432
Rb.Ge.1.Hg.10.Pb.5.Cl | -60.18286 | 4.051128 | Indirect | 0.9379339
Rb.Ge.1.Hg.11.Pb.4.Cl | -59.25125 | 4.034155 | Indirect | 0.9589005
Rb.Ge.1.Hg.12.Pb.3.Cl | -57.84753 | 4.018915 | Indirect | 0.9816744
Rb.Ge.1.Hg.13.Pb.2.Cl | -56.1101 | 4.005365 | Indirect | 1.005434
Rb.Ge.1.Hg.14.Pb.1.Cl | -53.33214 | 3.993466 | Indirect | 1.032843
Rb.Ge.2.Hg.1.Pb.13.Cl | -57.74645 | 4.201167 | Non-indirect | 1.384555
Rb.Ge.2.Hg.2.Pb.12.Cl | -60.4471 | 4.171995 | Indirect | 1.30764
Rb.Ge.2.Hg.3.Pb.11.Cl | -62.21375 | 4.144939 | Indirect | 1.14564
Rb.Ge.2.Hg.4.Pb.10.Cl | -63.52055 | 4.119924 | Indirect | 1.069062
Rb.Ge.2.Hg.5.Pb.9.Cl | -64.56239 | 4.096881 | Indirect | 0.981548
Rb.Ge.2.Hg.6.Pb.8.Cl | -65.62016 | 4.075744 | Indirect | 0.9520964
Rb.Ge.2.Hg.7.Pb.7.Cl | -65.33367 | 4.056457 | Indirect | 0.8846743
Rb.Ge.2.Hg.8.Pb.6.Cl | -64.88024 | 4.038965 | Indirect | 0.9812331
Rb.Ge.2.Hg.9.Pb.5.Cl | -64.33004 | 4.02322 | Indirect | 0.9299139
Rb.Ge.2.Hg.10.Pb.4.Cl | -63.6763 | 4.009177 | Indirect | 0.7996044
Rb.Ge.2.Hg.11.Pb.3.Cl | -62.37853 | 3.996797 | Indirect | 0.7999372
Rb.Ge.2.Hg.12.Pb.2.Cl | -60.96739 | 3.986042 | Indirect | 0.810389
Rb.Ge.2.Hg.13.Pb.1.Cl | -58.55144 | 3.976881 | Indirect | 0.8287477
Rb.Ge.3.Hg.1.Pb.12.Cl | -60.47124 | 4.127074 | Non-indirect | 1.332125
Rb.Ge.3.Hg.2.Pb.11.Cl | -62.99968 | 4.103458 | Non-indirect | 1.203142
Rb.Ge.3.Hg.3.Pb.10.Cl | -64.84272 | 4.081766 | Indirect | 1.099572
Rb.Ge.3.Hg.4.Pb.9.Cl | -66.17522 | 4.061941 | Indirect | 1.013794
Rb.Ge.3.Hg.5.Pb.8.Cl | -67.29042 | 4.043926 | Indirect | 0.9022067
Rb.Ge.3.Hg.6.Pb.7.Cl | -67.84662 | 4.027672 | Indirect | 0.8448526
Rb.Ge.3.Hg.7.Pb.6.Cl | -67.77678 | 4.013133 | Indirect | 0.7621166
Rb.Ge.3.Hg.8.Pb.5.Cl | -67.39962 | 4.000268 | Indirect | 0.8524727
Rb.Ge.3.Hg.9.Pb.4.Cl | -66.86504 | 3.989038 | Indirect | 0.6688276
Rb.Ge.3.Hg.10.Pb.3.Cl | -65.91352 | 3.979412 | Indirect | 0.6495875
Rb.Ge.3.Hg.11.Pb.2.Cl | -64.33458 | 3.971357 | Indirect | 0.6365706
Rb.Ge.3.Hg.12.Pb.1.Cl | -62.47468 | 3.964848 | Indirect | 0.6446985
Rb.Ge.4.Hg.1.Pb.11.Cl | -62.47271 | 4.067582 | Non-indirect | 1.274512
Rb.Ge.4.Hg.2.Pb.10.Cl | -65.16132 | 4.04904 | Indirect | 1.19376
Rb.Ge.4.Hg.3.Pb.9.Cl | -66.90598 | 4.032273 | Indirect | 1.077335
Rb.Ge.4.Hg.4.Pb.8.Cl | -68.30454 | 4.017234 | Indirect | 0.9802953
Rb.Ge.4.Hg.5.Pb.7.Cl | -69.06346 | 4.00388 | Indirect | 0.9349039
Rb.Ge.4.Hg.6.Pb.6.Cl | -69.74396 | 3.992173 | Indirect | 0.7916782
Rb.Ge.4.Hg.7.Pb.5.Cl | -69.65957 | 3.982078 | Indirect | 0.7166305
Rb.Ge.4.Hg.8.Pb.4.Cl | -69.39242 | 3.973564 | Indirect | 0.7121201
Rb.Ge.4.Hg.9.Pb.3.Cl | -68.24918 | 3.966604 | Indirect | 0.6747259
Rb.Ge.4.Hg.10.Pb.2.Cl | -67.21768 | 3.961171 | Indirect | 0.6007828
Rb.Ge.4.Hg.11.Pb.1.Cl | -64.99837 | 3.957246 | Indirect | 0.4939679
Rb.Ge.5.Hg.1.Pb.10.Cl | -64.38895 | 4.02148 | Non-indirect | 1.222266
Rb.Ge.5.Hg.2.Pb.9.Cl | -67.20695 | 4.007635 | Indirect | 1.134848
Rb.Ge.5.Hg.3.Pb.8.Cl | -69.05456 | 3.995448 | Indirect | 1.032592
Rb.Ge.5.Hg.4.Pb.7.Cl | -70.19094 | 3.984882 | Indirect | 0.9311593
Rb.Ge.5.Hg.5.Pb.6.Cl | -70.77628 | 3.975906 | Indirect | 0.8177596
Rb.Ge.5.Hg.6.Pb.5.Cl | -71.29298 | 3.968491 | Indirect | 0.737263
Rb.Ge.5.Hg.7.Pb.4.Cl | -71.28552 | 3.962612 | Indirect | 0.6786351
Rb.Ge.5.Hg.8.Pb.3.Cl | -70.52077 | 3.958246 | Indirect | 0.6030581
Rb.Ge.5.Hg.9.Pb.2.Cl | -69.12089 | 3.955374 | Indirect | 0.5222508
Rb.Ge.5.Hg.10.Pb.1.Cl | -67.42748 | 3.95398 | Indirect | 0.4840954
Rb.Ge.6.Hg.1.Pb.9.Cl | -66.14608 | 3.987823 | Non-indirect | 1.166252
Rb.Ge.6.Hg.2.Pb.8.Cl | -69.10172 | 3.978383 | Indirect | 1.08127
Rb.Ge.6.Hg.3.Pb.7.Cl | -70.41678 | 3.970512 | Indirect | 0.9305155
Rb.Ge.6.Hg.4.Pb.6.Cl | -71.39386 | 3.964183 | Indirect | 0.8209966
Rb.Ge.6.Hg.5.Pb.5.Cl | -72.06387 | 3.959374 | Indirect | 0.7339048
Rb.Ge.6.Hg.6.Pb.4.Cl | -72.60644 | 3.956064 | Indirect | 0.6447495
Rb.Ge.6.Hg.7.Pb.3.Cl | -72.00087 | 3.954237 | Indirect | 0.5729896
Rb.Ge.6.Hg.8.Pb.2.Cl | -70.93025 | 3.953878 | Indirect | 0.5057868
Rb.Ge.6.Hg.9.Pb.1.Cl | -68.96625 | 3.954977 | Indirect | 0.3888352
Rb.Ge.7.Hg.1.Pb.8.Cl | -67.84276 | 3.965886 | Non-indirect | 1.105285
Rb.Ge.7.Hg.2.Pb.7.Cl | -69.98547 | 3.960632 | Non-indirect | 0.9557088
Rb.Ge.7.Hg.3.Pb.6.Cl | -71.47529 | 3.956883 | Indirect | 0.8518335
Rb.Ge.7.Hg.4.Pb.5.Cl | -72.42687 | 3.954621 | Indirect | 0.7531649
Rb.Ge.7.Hg.5.Pb.4.Cl | -72.82083 | 3.953832 | Indirect | 0.6068531
Rb.Ge.7.Hg.6.Pb.3.Cl | -72.76063 | 3.954503 | Indirect | 0.5765824
Rb.Ge.7.Hg.7.Pb.2.Cl | -71.97906 | 3.956624 | Indirect | 0.489617
Rb.Ge.7.Hg.8.Pb.1.Cl | -70.38862 | 3.96019 | Indirect | 0.4146316
Rb.Ge.8.Hg.1.Pb.7.Cl | -68.42681 | 3.955133 | Non-indirect | 1.033328
Rb.Ge.8.Hg.2.Pb.6.Cl | -70.5704 | 3.953912 | Non-indirect | 0.8857985
Rb.Ge.8.Hg.3.Pb.5.Cl | -72.05443 | 3.954155 | Non-indirect | 0.7798419
Rb.Ge.8.Hg.4.Pb.4.Cl | -72.84249 | 3.95585 | Indirect | 0.6877587
Rb.Ge.8.Hg.5.Pb.3.Cl | -72.87152 | 3.958991 | Indirect | 0.5905015
Rb.Ge.8.Hg.6.Pb.2.Cl | -72.62232 | 3.963573 | Indirect | 0.4963996
Rb.Ge.8.Hg.7.Pb.1.Cl | -71.18165 | 3.969594 | Indirect | 0.4079652
Rb.Ge.9.Hg.1.Pb.6.Cl | -68.87085 | 3.955201 | Non-indirect | 0.9750729
Rb.Ge.9.Hg.2.Pb.5.Cl | -71.0418 | 3.957918 | Non-indirect | 0.8778077
Rb.Ge.9.Hg.3.Pb.4.Cl | -72.40668 | 3.962076 | Non-indirect | 0.7157822
Rb.Ge.9.Hg.4.Pb.3.Cl | -72.785 | 3.967674 | Indirect | 0.6198717
Rb.Ge.9.Hg.5.Pb.2.Cl | -72.58658 | 3.97471 | Indirect | 0.4685456
Rb.Ge.9.Hg.6.Pb.1.Cl | -71.72262 | 3.983187 | Indirect | 0.4192941
Rb.Ge.10.Hg.1.Pb.5.Cl | -69.20183 | 3.965878 | Non-indirect | 0.9122404
Rb.Ge.10.Hg.2.Pb.4.Cl | -71.39239 | 3.972491 | Non-indirect | 0.7926999
Rb.Ge.10.Hg.3.Pb.3.Cl | -72.26776 | 3.980544 | Non-indirect | 0.6443613
Rb.Ge.10.Hg.4.Pb.2.Cl | -72.40377 | 3.990041 | Indirect | 0.5420389
Rb.Ge.10.Hg.5.Pb.1.Cl | -71.71497 | 4.000989 | Indirect | 0.4290278
Rb.Ge.11.Hg.1.Pb.4.Cl | -69.47221 | 3.987098 | Non-indirect | 0.8492855
Rb.Ge.11.Hg.2.Pb.3.Cl | -71.22847 | 3.997618 | Non-indirect | 0.7031556
Rb.Ge.11.Hg.3.Pb.2.Cl | -71.89716 | 4.009595 | Non-indirect | 0.586772
Rb.Ge.11.Hg.4.Pb.1.Cl | -71.48764 | 4.023041 | Indirect | 0.4352003
Rb.Ge.12.Hg.1.Pb.3.Cl | -69.2256 | 4.018933 | Non-indirect | 0.7846113
Rb.Ge.12.Hg.2.Pb.2.Cl | -70.7204 | 4.033423 | Non-indirect | 0.636635
Rb.Ge.12.Hg.3.Pb.1.Cl | -70.80774 | 4.049406 | Non-indirect | 0.502131
Rb.Ge.13.Hg.1.Pb.2.Cl | -68.70231 | 4.061598 | Non-indirect | 0.7063287
Rb.Ge.13.Hg.2.Pb.1.Cl | -69.69287 | 4.080173 | Non-indirect | 0.5820497
Rb.Ge.14.Hg.1.Pb.1.Cl | -67.63324 | 4.115451 | Non-indirect | 0.6416119
Rb.Ge.1.Hg.1.Sn.14.Cl | -48.72908 | 4.183746 | Non-indirect | 0.834904
Rb.Ge.1.Hg.2.Sn.13.Cl | -52.5685 | 4.162208 | Non-indirect | 0.7092059
Rb.Ge.1.Hg.3.Sn.12.Cl | -55.49447 | 4.141892 | Indirect | 0.663973
Rb.Ge.1.Hg.4.Sn.11.Cl | -57.62463 | 4.122764 | Indirect | 0.546344
Rb.Ge.1.Hg.5.Sn.10.Cl | -59.5299 | 4.104793 | Indirect | 0.3862886
Rb.Ge.1.Hg.6.Sn.9.Cl | -61.07174 | 4.08795 | Indirect | 0.2921826
Rb.Ge.1.Hg.7.Sn.8.Cl | -62.11231 | 4.072208 | Indirect | 0.3745255
Rb.Ge.1.Hg.8.Sn.7.Cl | -63.12671 | 4.057541 | Indirect | 0.2674108
Rb.Ge.1.Hg.9.Sn.6.Cl | -63.03064 | 4.043926 | Indirect | 0.3543223
Rb.Ge.1.Hg.10.Sn.5.Cl | -62.76789 | 4.031341 | Indirect | 0.2489666
Rb.Ge.1.Hg.11.Sn.4.Cl | -61.67783 | 4.019764 | Indirect | 0.3172832
Rb.Ge.1.Hg.12.Sn.3.Cl | -60.71007 | 4.009177 | Indirect | 0.3243431
Rb.Ge.1.Hg.13.Sn.2.Cl | -58.22057 | 3.999562 | Indirect | 0.5422571
Rb.Ge.1.Hg.14.Sn.1.Cl | -54.54287 | 3.990903 | Indirect | 0.7940463
Rb.Ge.2.Hg.1.Sn.13.Cl | -53.31058 | 4.118515 | Non-indirect | 0.8282444
Rb.Ge.2.Hg.2.Sn.12.Cl | -57.2707 | 4.100807 | Non-indirect | 0.7219887
Rb.Ge.2.Hg.3.Sn.11.Cl | -60.06164 | 4.08422 | Indirect | 0.557041
Rb.Ge.2.Hg.4.Sn.10.Cl | -62.24874 | 4.068729 | Indirect | 0.43847
Rb.Ge.2.Hg.5.Sn.9.Cl | -63.91168 | 4.054307 | Indirect | 0.4015978
Rb.Ge.2.Hg.6.Sn.8.Cl | -65.51754 | 4.040931 | Indirect | 0.3256807
Rb.Ge.2.Hg.7.Sn.7.Cl | -66.39848 | 4.02858 | Indirect | 0.4323533
Rb.Ge.2.Hg.8.Sn.6.Cl | -67.21301 | 4.017234 | Indirect | 0.3198019
Rb.Ge.2.Hg.9.Sn.5.Cl | -66.55495 | 4.006873 | Indirect | 0.3318943
Rb.Ge.2.Hg.10.Sn.4.Cl | -65.82669 | 3.99748 | Indirect | 0.2840582
Rb.Ge.2.Hg.11.Sn.3.Cl | -64.39851 | 3.989038 | Indirect | 0.3492592
Rb.Ge.2.Hg.12.Sn.2.Cl | -62.97402 | 3.981534 | Indirect | 0.3761001
Rb.Ge.2.Hg.13.Sn.1.Cl | -59.62447 | 3.974953 | Indirect | 0.610487
Rb.Ge.3.Hg.1.Sn.12.Cl | -57.12289 | 4.065307 | Non-indirect | 0.8250985
Rb.Ge.3.Hg.2.Sn.11.Cl | -60.8966 | 4.051128 | Indirect | 0.7181618
Rb.Ge.3.Hg.3.Sn.10.Cl | -63.78649 | 4.037991 | Indirect | 0.5782091
Rb.Ge.3.Hg.4.Sn.9.Cl | -66.03648 | 4.025874 | Indirect | 0.4834084
Rb.Ge.3.Hg.5.Sn.8.Cl | -67.56463 | 4.014756 | Indirect | 0.5972292
Rb.Ge.3.Hg.6.Sn.7.Cl | -68.99438 | 4.00462 | Indirect | 0.3858391
Rb.Ge.3.Hg.7.Sn.6.Cl | -69.33836 | 3.995448 | Indirect | 0.3695938
Rb.Ge.3.Hg.8.Sn.5.Cl | -69.58021 | 3.987224 | Indirect | 0.3411773
Rb.Ge.3.Hg.9.Sn.4.Cl | -68.68568 | 3.979934 | Indirect | 0.3671071
Rb.Ge.3.Hg.10.Sn.3.Cl | -67.73794 | 3.973564 | Indirect | 0.3156207
Rb.Ge.3.Hg.11.Sn.2.Cl | -65.69947 | 3.968103 | Indirect | 0.345394
Rb.Ge.3.Hg.12.Sn.1.Cl | -63.50561 | 3.963539 | Indirect | 0.4347236
Rb.Ge.4.Hg.1.Sn.11.Cl | -60.24696 | 4.02322 | Non-indirect | 0.8138516
Rb.Ge.4.Hg.2.Sn.10.Cl | -64.12552 | 4.01233 | Indirect | 0.7278119
Rb.Ge.4.Hg.3.Sn.9.Cl | -66.99234 | 4.002418 | Indirect | 0.6145263
Rb.Ge.4.Hg.4.Sn.8.Cl | -69.24271 | 3.993466 | Indirect | 0.5381784
Rb.Ge.4.Hg.5.Sn.7.Cl | -70.41476 | 3.985459 | Indirect | 0.4758641
Rb.Ge.4.Hg.6.Sn.6.Cl | -71.01318 | 3.978383 | Indirect | 0.3923407
Rb.Ge.4.Hg.7.Sn.5.Cl | -71.26576 | 3.972224 | Indirect | 0.3820074
Rb.Ge.4.Hg.8.Sn.4.Cl | -71.16505 | 3.96697 | Indirect | 0.3661566
Rb.Ge.4.Hg.9.Sn.3.Cl | -69.80569 | 3.962612 | Indirect | 0.3989057
Rb.Ge.4.Hg.10.Sn.2.Cl | -68.54105 | 3.959138 | Indirect | 0.361196
Rb.Ge.4.Hg.11.Sn.1.Cl | -65.79301 | 3.95654 | Indirect | 0.350442
Rb.Ge.5.Hg.1.Sn.10.Cl | -63.08505 | 3.991535 | Non-indirect | 0.818385
Rb.Ge.5.Hg.2.Sn.9.Cl | -66.97393 | 3.983744 | Indirect | 0.7326701
Rb.Ge.5.Hg.3.Sn.8.Cl | -69.85992 | 3.976881 | Indirect | 0.6467866
Rb.Ge.5.Hg.4.Sn.7.Cl | -71.15038 | 3.970932 | Indirect | 0.5539539
Rb.Ge.5.Hg.5.Sn.6.Cl | -72.03673 | 3.965886 | Indirect | 0.4783423
Rb.Ge.5.Hg.6.Sn.5.Cl | -72.54329 | 3.961732 | Indirect | 0.4282804
Rb.Ge.5.Hg.7.Sn.4.Cl | -72.57314 | 3.958461 | Indirect | 0.399885
Rb.Ge.5.Hg.8.Sn.3.Cl | -72.04336 | 3.956064 | Indirect | 0.3825439
Rb.Ge.5.Hg.9.Sn.2.Cl | -70.23264 | 3.954534 | Indirect | 0.2975717
Rb.Ge.5.Hg.10.Sn.1.Cl | -68.08304 | 3.953865 | Indirect | 0.4081846
Rb.Ge.6.Hg.1.Sn.9.Cl | -65.62824 | 3.969687 | Non-indirect | 0.8215034
Rb.Ge.6.Hg.2.Sn.8.Cl | -69.56585 | 3.964848 | Indirect | 0.7542052
Rb.Ge.6.Hg.3.Sn.7.Cl | -71.30497 | 3.960899 | Indirect | 0.6417212
Rb.Ge.6.Hg.4.Sn.6.Cl | -72.4529 | 3.95783 | Indirect | 0.535857
Rb.Ge.6.Hg.5.Sn.5.Cl | -73.1803 | 3.955634 | Indirect | 0.4844804
Rb.Ge.6.Hg.6.Sn.4.Cl | -73.54343 | 3.954304 | Indirect | 0.4410099
Rb.Ge.6.Hg.7.Sn.3.Cl | -73.13322 | 3.953832 | Indirect | 0.4110458
Rb.Ge.6.Hg.8.Sn.2.Cl | -72.08206 | 3.954214 | Indirect | 0.4064851
Rb.Ge.6.Hg.9.Sn.1.Cl | -69.58885 | 3.955446 | Indirect | 0.3298931
Rb.Ge.7.Hg.1.Sn.8.Cl | -67.99561 | 3.957246 | Non-indirect | 0.8239319
Rb.Ge.7.Hg.2.Sn.7.Cl | -70.74339 | 3.955251 | Indirect | 0.7470769
Rb.Ge.7.Hg.3.Sn.6.Cl | -72.41858 | 3.954119 | Indirect | 0.6315886
Rb.Ge.7.Hg.4.Sn.5.Cl | -73.45145 | 3.953845 | Indirect | 0.5418749
Rb.Ge.7.Hg.5.Sn.4.Cl | -73.85745 | 3.954423 | Indirect | 0.4279127
Rb.Ge.7.Hg.6.Sn.3.Cl | -73.7946 | 3.95585 | Indirect | 0.3357301
Rb.Ge.7.Hg.7.Sn.2.Cl | -72.92795 | 3.958123 | Indirect | 0.348152
Rb.Ge.7.Hg.8.Sn.1.Cl | -71.04166 | 3.961238 | Indirect | 0.3713065
Rb.Ge.8.Hg.1.Sn.7.Cl | -68.96319 | 3.953903 | Non-indirect | 0.7747108
Rb.Ge.8.Hg.2.Sn.6.Cl | -71.61799 | 3.954677 | Non-indirect | 0.690299
Rb.Ge.8.Hg.3.Sn.5.Cl | -73.16833 | 3.9563 | Indirect | 0.5448253
Rb.Ge.8.Hg.4.Sn.4.Cl | -73.94162 | 3.958767 | Indirect | 0.4463287
Rb.Ge.8.Hg.5.Sn.3.Cl | -73.96186 | 3.962076 | Indirect | 0.4189927
Rb.Ge.8.Hg.6.Sn.2.Cl | -73.53759 | 3.966227 | Indirect | 0.3494563
Rb.Ge.8.Hg.7.Sn.1.Cl | -71.79845 | 3.97122 | Indirect | 0.3653286
Rb.Ge.9.Hg.1.Sn.6.Cl | -69.74045 | 3.959456 | Non-indirect | 0.7296192
Rb.Ge.9.Hg.2.Sn.5.Cl | -72.29343 | 3.96296 | Non-indirect | 0.6082076
Rb.Ge.9.Hg.3.Sn.4.Cl | -73.51617 | 3.967305 | Indirect | 0.4857956
Rb.Ge.9.Hg.4.Sn.3.Cl | -73.99087 | 3.972491 | Indirect | 0.4441162
Rb.Ge.9.Hg.5.Sn.2.Cl | -73.52637 | 3.97852 | Indirect | 0.3631447
Rb.Ge.9.Hg.6.Sn.1.Cl | -72.37252 | 3.985392 | Indirect | 0.3132235
Rb.Ge.10.Hg.1.Sn.5.Cl | -70.2788 | 3.973808 | Non-indirect | 0.6844497
Rb.Ge.10.Hg.2.Sn.4.Cl | -72.67328 | 3.980031 | Non-indirect | 0.5593697
Rb.Ge.10.Hg.3.Sn.3.Cl | -73.44221 | 3.987098 | Indirect | 0.475725
Rb.Ge.10.Hg.4.Sn.2.Cl | -73.45825 | 3.995012 | Indirect | 0.3951388
Rb.Ge.10.Hg.5.Sn.1.Cl | -72.312 | 4.003777 | Indirect | 0.3380755
Rb.Ge.11.Hg.1.Sn.4.Cl | -70.61574 | 3.996959 | Non-indirect | 0.658973
Rb.Ge.11.Hg.2.Sn.3.Cl | -72.49215 | 4.005921 | Non-indirect | 0.5592661
Rb.Ge.11.Hg.3.Sn.2.Cl | -72.8533 | 4.015739 | Non-indirect | 0.4385498
Rb.Ge.11.Hg.4.Sn.1.Cl | -72.01821 | 4.026419 | Indirect | 0.3836364
Rb.Ge.12.Hg.1.Sn.3.Cl | -70.39918 | 4.029007 | Non-indirect | 0.6259286
Rb.Ge.12.Hg.2.Sn.2.Cl | -71.7706 | 4.040757 | Non-indirect | 0.5098844
Rb.Ge.12.Hg.3.Sn.1.Cl | -71.48259 | 4.053386 | Non-indirect | 0.4182565
Rb.Ge.13.Hg.1.Sn.2.Cl | -69.75452 | 4.070147 | Non-indirect | 0.5942928
Rb.Ge.13.Hg.2.Sn.1.Cl | -70.26688 | 4.084768 | Non-indirect | 0.4867349
Rb.Ge.14.Hg.1.Sn.1.Cl | -68.26314 | 4.120679 | Non-indirect | 0.5556311
Rb.Ge.1.Hg.1.Zn.14.Cl | -9.729909 | 4.15978 | Non-indirect | 1.527593
Rb.Ge.1.Hg.2.Zn.13.Cl | -16.39825 | 4.120679 | Non-indirect | 1.464598
Rb.Ge.1.Hg.3.Zn.12.Cl | -22.08527 | 4.08593 | Non-indirect | 1.421994
Rb.Ge.1.Hg.4.Zn.11.Cl | -27.55959 | 4.055407 | Indirect | 1.439241
Rb.Ge.1.Hg.5.Zn.10.Cl | -32.41327 | 4.029007 | Indirect | 1.460227
Rb.Ge.1.Hg.6.Zn.9.Cl | -37.21185 | 4.006645 | Indirect | 1.409329
Rb.Ge.1.Hg.7.Zn.8.Cl | -41.58377 | 3.98826 | Indirect | 1.398051
Rb.Ge.1.Hg.8.Zn.7.Cl | -44.8434 | 3.973808 | Indirect | 1.395292
Rb.Ge.1.Hg.9.Zn.6.Cl | -46.46786 | 3.963264 | Indirect | 1.261429
Rb.Ge.1.Hg.10.Zn.5.Cl | -48.18264 | 3.956624 | Indirect | 1.194358
Rb.Ge.1.Hg.11.Zn.4.Cl | -49.3426 | 3.953903 | Indirect | 1.140713
Rb.Ge.1.Hg.12.Zn.3.Cl | -50.35959 | 3.955133 | Indirect | 1.087529
Rb.Ge.1.Hg.13.Zn.2.Cl | -50.8405 | 3.96037 | Indirect | 1.063465
Rb.Ge.1.Hg.14.Zn.1.Cl | -50.64396 | 3.969687 | Indirect | 1.062769
Rb.Ge.2.Hg.1.Zn.13.Cl | -18.57356 | 4.161259 | Indirect | 1.526183
Rb.Ge.2.Hg.2.Zn.12.Cl | -25.1487 | 4.121999 | Indirect | 1.417591
Rb.Ge.2.Hg.3.Zn.11.Cl | -30.91171 | 4.087097 | Indirect | 1.392996
Rb.Ge.2.Hg.4.Zn.10.Cl | -36.29973 | 4.056426 | Indirect | 1.32373
Rb.Ge.2.Hg.5.Zn.9.Cl | -40.97673 | 4.02988 | Indirect | 1.235179
Rb.Ge.2.Hg.6.Zn.8.Cl | -45.19287 | 4.007375 | Indirect | 1.193723
Rb.Ge.2.Hg.7.Zn.7.Cl | -48.77713 | 3.988849 | Indirect | 1.186811
Rb.Ge.2.Hg.8.Zn.6.Cl | -51.75647 | 3.974256 | Indirect | 1.179327
Rb.Ge.2.Hg.9.Zn.5.Cl | -53.40948 | 3.963573 | Indirect | 1.079461
Rb.Ge.2.Hg.10.Zn.4.Cl | -54.8481 | 3.956794 | Indirect | 1.004313
Rb.Ge.2.Hg.11.Zn.3.Cl | -55.86514 | 3.953932 | Indirect | 0.9382216
Rb.Ge.2.Hg.12.Zn.2.Cl | -56.3887 | 3.955021 | Indirect | 0.9090602
Rb.Ge.2.Hg.13.Zn.1.Cl | -56.25191 | 3.960113 | Indirect | 0.8967028
Rb.Ge.3.Hg.1.Zn.12.Cl | -26.34675 | 4.162744 | Indirect | 1.50261
Rb.Ge.3.Hg.2.Zn.11.Cl | -32.84965 | 4.123326 | Indirect | 1.367286
Rb.Ge.3.Hg.3.Zn.10.Cl | -38.40764 | 4.08827 | Indirect | 1.259707
Rb.Ge.3.Hg.4.Zn.9.Cl | -43.07112 | 4.05745 | Indirect | 1.14506
Rb.Ge.3.Hg.5.Zn.8.Cl | -47.27111 | 4.030758 | Indirect | 1.109674
Rb.Ge.3.Hg.6.Zn.7.Cl | -51.23278 | 4.00811 | Indirect | 1.012223
Rb.Ge.3.Hg.7.Zn.6.Cl | -54.70473 | 3.989443 | Indirect | 0.993124
Rb.Ge.3.Hg.8.Zn.5.Cl | -57.3799 | 3.97471 | Indirect | 0.973273
Rb.Ge.3.Hg.9.Zn.4.Cl | -58.86181 | 3.963888 | Indirect | 0.8795724
Rb.Ge.3.Hg.10.Zn.3.Cl | -59.86295 | 3.956969 | Indirect | 0.8094957
Rb.Ge.3.Hg.11.Zn.2.Cl | -60.61218 | 3.953967 | Indirect | 0.7580293
Rb.Ge.3.Hg.12.Zn.1.Cl | -60.37442 | 3.954913 | Indirect | 0.720834
Rb.Ge.4.Hg.1.Zn.11.Cl | -33.2241 | 4.164234 | Indirect | 1.357075
Rb.Ge.4.Hg.2.Zn.10.Cl | -39.33057 | 4.124657 | Indirect | 1.213236
Rb.Ge.4.Hg.3.Zn.9.Cl | -44.29694 | 4.089449 | Indirect | 1.081199
Rb.Ge.4.Hg.4.Zn.8.Cl | -48.81026 | 4.058479 | Indirect | 0.9607415
Rb.Ge.4.Hg.5.Zn.7.Cl | -52.82027 | 4.031641 | Indirect | 0.9096858
Rb.Ge.4.Hg.6.Zn.6.Cl | -56.51422 | 4.00885 | Indirect | 0.8388093
Rb.Ge.4.Hg.7.Zn.5.Cl | -59.53535 | 3.990041 | Indirect | 0.7947947
Rb.Ge.4.Hg.8.Zn.4.Cl | -62.00396 | 3.975169 | Indirect | 0.77713
Rb.Ge.4.Hg.9.Zn.3.Cl | -63.22621 | 3.964207 | Indirect | 0.6953986
Rb.Ge.4.Hg.10.Zn.2.Cl | -63.96185 | 3.957149 | Indirect | 0.6206936
Rb.Ge.4.Hg.11.Zn.1.Cl | -63.63723 | 3.954006 | Indirect | 0.5588258
Rb.Ge.5.Hg.1.Zn.10.Cl | -38.40222 | 4.16573 | Indirect | 1.296897
Rb.Ge.5.Hg.2.Zn.9.Cl | -44.26811 | 4.125995 | Indirect | 1.126653
Rb.Ge.5.Hg.3.Zn.8.Cl | -49.15375 | 4.090632 | Indirect | 1.016807
Rb.Ge.5.Hg.4.Zn.7.Cl | -53.38141 | 4.059513 | Indirect | 0.8954204
Rb.Ge.5.Hg.5.Zn.6.Cl | -57.07208 | 4.032529 | Indirect | 0.8311253
Rb.Ge.5.Hg.6.Zn.5.Cl | -60.2735 | 4.009595 | Indirect | 0.7087212
Rb.Ge.5.Hg.7.Zn.4.Cl | -62.96494 | 3.990645 | Indirect | 0.6584842
Rb.Ge.5.Hg.8.Zn.3.Cl | -64.8376 | 3.975633 | Indirect | 0.5676022
Rb.Ge.5.Hg.9.Zn.2.Cl | -65.73325 | 3.964531 | Indirect | 0.4971335
Rb.Ge.5.Hg.10.Zn.1.Cl | -65.57434 | 3.957333 | Indirect | 0.4524004
Rb.Ge.6.Hg.1.Zn.9.Cl | -42.95101 | 4.167232 | Indirect | 1.284075
Rb.Ge.6.Hg.2.Zn.8.Cl | -48.77526 | 4.127338 | Indirect | 1.08182
Rb.Ge.6.Hg.3.Zn.7.Cl | -53.36061 | 4.091822 | Indirect | 0.8227859
Rb.Ge.6.Hg.4.Zn.6.Cl | -57.41884 | 4.060553 | Indirect | 0.6728483
Rb.Ge.6.Hg.5.Zn.5.Cl | -61.06665 | 4.033423 | Indirect | 0.6235155
Rb.Ge.6.Hg.6.Zn.4.Cl | -63.9003 | 4.010345 | Indirect | 0.5695281
Rb.Ge.6.Hg.7.Zn.3.Cl | -66.04101 | 3.991254 | Indirect | 0.5333665
Rb.Ge.6.Hg.8.Zn.2.Cl | -67.14021 | 3.976101 | Indirect | 0.4764584
Rb.Ge.6.Hg.9.Zn.1.Cl | -67.18892 | 3.964861 | Indirect | 0.4217724
Rb.Ge.7.Hg.1.Zn.8.Cl | -47.15083 | 4.168739 | Indirect | 1.297922
Rb.Ge.7.Hg.2.Zn.7.Cl | -52.61567 | 4.128686 | Indirect | 0.9031999
Rb.Ge.7.Hg.3.Zn.6.Cl | -57.21421 | 4.093016 | Indirect | 0.6522784
Rb.Ge.7.Hg.4.Zn.5.Cl | -61.10214 | 4.061598 | Indirect | 0.5803146
Rb.Ge.7.Hg.5.Zn.4.Cl | -64.41599 | 4.034321 | Indirect | 0.5706211
Rb.Ge.7.Hg.6.Zn.3.Cl | -66.70785 | 4.011101 | Indirect | 0.4792452
Rb.Ge.7.Hg.7.Zn.2.Cl | -68.05093 | 3.991868 | Indirect | 0.3649302
Rb.Ge.7.Hg.8.Zn.1.Cl | -68.27313 | 3.976575 | Indirect | 0.3248772
Rb.Ge.8.Hg.1.Zn.7.Cl | -51.1472 | 4.170253 | Indirect | 0.9072965
Rb.Ge.8.Hg.2.Zn.6.Cl | -56.34666 | 4.13004 | Indirect | 0.7784014
Rb.Ge.8.Hg.3.Zn.5.Cl | -60.79147 | 4.094216 | Indirect | 0.6443555
Rb.Ge.8.Hg.4.Zn.4.Cl | -64.79423 | 4.062648 | Indirect | 0.5741142
Rb.Ge.8.Hg.5.Zn.3.Cl | -67.16122 | 4.035225 | Indirect | 0.4637218
Rb.Ge.8.Hg.6.Zn.2.Cl | -69.05477 | 4.011861 | Indirect | 0.4157888
Rb.Ge.8.Hg.7.Zn.1.Cl | -69.38498 | 3.992486 | Indirect | 0.3714236
Rb.Ge.9.Hg.1.Zn.6.Cl | -54.74871 | 4.171772 | Indirect | 0.7838504
Rb.Ge.9.Hg.2.Zn.5.Cl | -60.02053 | 4.1314 | Indirect | 0.6573596
Rb.Ge.9.Hg.3.Zn.4.Cl | -64.26813 | 4.095422 | Indirect | 0.5556337
Rb.Ge.9.Hg.4.Zn.3.Cl | -67.35952 | 4.063703 | Indirect | 0.490671
Rb.Ge.9.Hg.5.Zn.2.Cl | -69.33282 | 4.036134 | Indirect | 0.3865361
Rb.Ge.9.Hg.6.Zn.1.Cl | -69.95329 | 4.012626 | Indirect | 0.3462244
Rb.Ge.10.Hg.1.Zn.5.Cl | -58.26521 | 4.173297 | Indirect | 0.7235867
Rb.Ge.10.Hg.2.Zn.4.Cl | -63.15161 | 4.132766 | Indirect | 0.5818623
Rb.Ge.10.Hg.3.Zn.3.Cl | -66.76915 | 4.096633 | Indirect | 0.4991839
Rb.Ge.10.Hg.4.Zn.2.Cl | -69.33276 | 4.064764 | Indirect | 0.4287488
Rb.Ge.10.Hg.5.Zn.1.Cl | -70.23493 | 4.037049 | Indirect | 0.3721994
Rb.Ge.11.Hg.1.Zn.4.Cl | -60.92872 | 4.174828 | Indirect | 0.6600055
Rb.Ge.11.Hg.2.Zn.3.Cl | -65.46249 | 4.134137 | Indirect | 0.5259749
Rb.Ge.11.Hg.3.Zn.2.Cl | -68.61648 | 4.097849 | Indirect | 0.4477365
Rb.Ge.11.Hg.4.Zn.1.Cl | -69.85588 | 4.06583 | Indirect | 0.3915993
Rb.Ge.12.Hg.1.Zn.3.Cl | -63.23569 | 4.176364 | Non-indirect | 0.6521641
Rb.Ge.12.Hg.2.Zn.2.Cl | -67.30698 | 4.135513 | Non-indirect | 0.5131191
Rb.Ge.12.Hg.3.Zn.1.Cl | -69.23104 | 4.099071 | Indirect | 0.3790606
Rb.Ge.13.Hg.1.Zn.2.Cl | -64.88983 | 4.177907 | Non-indirect | 0.5391574
Rb.Ge.13.Hg.2.Zn.1.Cl | -68.02363 | 4.136895 | Non-indirect | 0.4689592
Rb.Ge.14.Hg.1.Zn.1.Cl | -66.08864 | 4.179455 | Non-indirect | 0.5560147
Rb.Ge.1.Pb.1.Sn.14.Cl | -48.9841 | 4.213813 | Non-indirect | 0.9926007
Rb.Ge.1.Pb.2.Sn.13.Cl | -52.92644 | 4.221209 | Non-indirect | 1.005121
Rb.Ge.1.Pb.3.Sn.12.Cl | -55.89943 | 4.228731 | Non-indirect | 1.019007
Rb.Ge.1.Pb.4.Sn.11.Cl | -58.19875 | 4.236378 | Non-indirect | 1.040666
Rb.Ge.1.Pb.5.Sn.10.Cl | -59.97195 | 4.244152 | Non-indirect | 1.054763
Rb.Ge.1.Pb.6.Sn.9.Cl | -61.28147 | 4.252055 | Non-indirect | 1.074768
Rb.Ge.1.Pb.7.Sn.8.Cl | -62.17088 | 4.260088 | Non-indirect | 1.116929
Rb.Ge.1.Pb.8.Sn.7.Cl | -62.66004 | 4.268252 | Non-indirect | 1.148329
Rb.Ge.1.Pb.9.Sn.6.Cl | -62.74068 | 4.276548 | Non-indirect | 1.143015
Rb.Ge.1.Pb.10.Sn.5.Cl | -62.40644 | 4.284978 | Non-indirect | 1.204702
Rb.Ge.1.Pb.11.Sn.4.Cl | -61.5675 | 4.293543 | Non-indirect | 1.257366
Rb.Ge.1.Pb.12.Sn.3.Cl | -60.19322 | 4.302245 | Non-indirect | 1.315975
Rb.Ge.1.Pb.13.Sn.2.Cl | -58.17975 | 4.311085 | Non-indirect | 1.396306
Rb.Ge.1.Pb.14.Sn.1.Cl | -55.21695 | 4.320064 | Non-indirect | 1.466661
Rb.Ge.2.Pb.1.Sn.13.Cl | -53.27213 | 4.143412 | Non-indirect | 0.9743453
Rb.Ge.2.Pb.2.Sn.12.Cl | -57.07863 | 4.149563 | Non-indirect | 0.9898227
Rb.Ge.2.Pb.3.Sn.11.Cl | -59.88904 | 4.155829 | Non-indirect | 1.009362
Rb.Ge.2.Pb.4.Sn.10.Cl | -62.03711 | 4.162208 | Non-indirect | 1.036362
Rb.Ge.2.Pb.5.Sn.9.Cl | -63.60011 | 4.168704 | Non-indirect | 1.046522
Rb.Ge.2.Pb.6.Sn.8.Cl | -64.69541 | 4.175316 | Non-indirect | 1.062005
Rb.Ge.2.Pb.7.Sn.7.Cl | -65.31921 | 4.182045 | Non-indirect | 1.081948
Rb.Ge.2.Pb.8.Sn.6.Cl | -65.51893 | 4.188894 | Non-indirect | 1.108145
Rb.Ge.2.Pb.9.Sn.5.Cl | -65.2556 | 4.195862 | Non-indirect | 1.168135
Rb.Ge.2.Pb.10.Sn.4.Cl | -64.51834 | 4.202951 | Non-indirect | 1.241223
Rb.Ge.2.Pb.11.Sn.3.Cl | -63.1838 | 4.210162 | Non-indirect | 1.293487
Rb.Ge.2.Pb.12.Sn.2.Cl | -61.18659 | 4.217496 | Non-indirect | 1.350577
Rb.Ge.2.Pb.13.Sn.1.Cl | -58.2066 | 4.224954 | Non-indirect | 1.414706
Rb.Ge.3.Pb.1.Sn.12.Cl | -56.84952 | 4.085457 | Non-indirect | 0.9535174
Rb.Ge.3.Pb.2.Sn.11.Cl | -60.46052 | 4.090469 | Non-indirect | 0.9657189
Rb.Ge.3.Pb.3.Sn.10.Cl | -63.05486 | 4.095585 | Non-indirect | 0.9932045
Rb.Ge.3.Pb.4.Sn.9.Cl | -64.9767 | 4.100807 | Non-indirect | 1.006263
Rb.Ge.3.Pb.5.Sn.8.Cl | -66.33715 | 4.106135 | Non-indirect | 1.024546
Rb.Ge.3.Pb.6.Sn.7.Cl | -67.22151 | 4.11157 | Non-indirect | 1.05556
Rb.Ge.3.Pb.7.Sn.6.Cl | -67.59699 | 4.117112 | Non-indirect | 1.078717
Rb.Ge.3.Pb.8.Sn.5.Cl | -67.44603 | 4.122764 | Non-indirect | 1.129559
Rb.Ge.3.Pb.9.Sn.4.Cl | -66.80228 | 4.128525 | Non-indirect | 1.178833
Rb.Ge.3.Pb.10.Sn.3.Cl | -65.59429 | 4.134396 | Non-indirect | 1.239973
Rb.Ge.3.Pb.11.Sn.2.Cl | -63.66237 | 4.140379 | Non-indirect | 1.298891
Rb.Ge.3.Pb.12.Sn.1.Cl | -60.74415 | 4.146474 | Non-indirect | 1.364669
Rb.Ge.4.Pb.1.Sn.11.Cl | -59.95728 | 4.038965 | Non-indirect | 0.9355793
Rb.Ge.4.Pb.2.Sn.10.Cl | -63.37263 | 4.042922 | Non-indirect | 0.9437253
Rb.Ge.4.Pb.3.Sn.9.Cl | -65.78406 | 4.046976 | Non-indirect | 0.9601425
Rb.Ge.4.Pb.4.Sn.8.Cl | -67.50687 | 4.051128 | Non-indirect | 0.980543
Rb.Ge.4.Pb.5.Sn.7.Cl | -68.61921 | 4.055379 | Non-indirect | 1.012036
Rb.Ge.4.Pb.6.Sn.6.Cl | -69.19568 | 4.059729 | Non-indirect | 1.052408
Rb.Ge.4.Pb.7.Sn.5.Cl | -69.19476 | 4.064178 | Non-indirect | 1.102591
Rb.Ge.4.Pb.8.Sn.4.Cl | -68.67118 | 4.068729 | Non-indirect | 1.157115
Rb.Ge.4.Pb.9.Sn.3.Cl | -67.55325 | 4.07338 | Non-indirect | 1.193999
Rb.Ge.4.Pb.10.Sn.2.Cl | -65.72909 | 4.078134 | Non-indirect | 1.243501
Rb.Ge.4.Pb.11.Sn.1.Cl | -62.91515 | 4.08299 | Non-indirect | 1.309673
Rb.Ge.5.Pb.1.Sn.10.Cl | -62.55505 | 4.003146 | Non-indirect | 0.9171503
Rb.Ge.5.Pb.2.Sn.9.Cl | -65.73178 | 4.006116 | Non-indirect | 0.9213921
Rb.Ge.5.Pb.3.Sn.8.Cl | -67.89781 | 4.009177 | Non-indirect | 0.9309816
Rb.Ge.5.Pb.4.Sn.7.Cl | -69.35442 | 4.01233 | Non-indirect | 0.9636734
Rb.Ge.5.Pb.5.Sn.6.Cl | -70.15982 | 4.015576 | Non-indirect | 0.9975988
Rb.Ge.5.Pb.6.Sn.5.Cl | -70.36646 | 4.018915 | Non-indirect | 1.043646
Rb.Ge.5.Pb.7.Sn.4.Cl | -69.98616 | 4.022347 | Non-indirect | 1.092376
Rb.Ge.5.Pb.8.Sn.3.Cl | -69.01691 | 4.025874 | Non-indirect | 1.134819
Rb.Ge.5.Pb.9.Sn.2.Cl | -67.28115 | 4.029495 | Non-indirect | 1.191492
Rb.Ge.5.Pb.10.Sn.1.Cl | -64.51422 | 4.033211 | Non-indirect | 1.255283
Rb.Ge.6.Pb.1.Sn.9.Cl | -64.87707 | 3.977376 | Non-indirect | 0.8994632
Rb.Ge.6.Pb.2.Sn.8.Cl | -67.84355 | 3.979412 | Non-indirect | 0.90869
Rb.Ge.6.Pb.3.Sn.7.Cl | -69.7301 | 3.981534 | Non-indirect | 0.9511873
Rb.Ge.6.Pb.4.Sn.6.Cl | -70.84314 | 3.983744 | Non-indirect | 0.9696092
Rb.Ge.6.Pb.5.Sn.5.Cl | -71.30645 | 3.986042 | Non-indirect | 1.001579
Rb.Ge.6.Pb.6.Sn.4.Cl | -71.13009 | 3.988428 | Non-indirect | 1.032037
Rb.Ge.6.Pb.7.Sn.3.Cl | -70.30236 | 3.990903 | Non-indirect | 1.086341
Rb.Ge.6.Pb.8.Sn.2.Cl | -68.7293 | 3.993466 | Non-indirect | 1.147788
Rb.Ge.6.Pb.9.Sn.1.Cl | -66.10021 | 3.996119 | Non-indirect | 1.201383
Rb.Ge.7.Pb.1.Sn.8.Cl | -66.93306 | 3.961171 | Non-indirect | 0.8875359
Rb.Ge.7.Pb.2.Sn.7.Cl | -69.58337 | 3.962313 | Non-indirect | 0.9074134
Rb.Ge.7.Pb.3.Sn.6.Cl | -71.18309 | 3.963539 | Non-indirect | 0.9283544
Rb.Ge.7.Pb.4.Sn.5.Cl | -71.98423 | 3.964848 | Non-indirect | 0.9770049
Rb.Ge.7.Pb.5.Sn.4.Cl | -72.08864 | 3.966242 | Non-indirect | 1.00416
Rb.Ge.7.Pb.6.Sn.3.Cl | -71.48507 | 3.96772 | Non-indirect | 1.033545
Rb.Ge.7.Pb.7.Sn.2.Cl | -70.06194 | 3.969283 | Non-indirect | 1.081798
Rb.Ge.7.Pb.8.Sn.1.Cl | -67.56768 | 3.970932 | Non-indirect | 1.144302
Rb.Ge.8.Pb.1.Sn.7.Cl | -68.72971 | 3.954175 | Non-indirect | 0.8940306
Rb.Ge.8.Pb.2.Sn.6.Cl | -71.07858 | 3.954452 | Non-indirect | 0.9155264
Rb.Ge.8.Pb.3.Sn.5.Cl | -72.34724 | 3.954811 | Non-indirect | 0.9388227
Rb.Ge.8.Pb.4.Sn.4.Cl | -72.77285 | 3.955251 | Non-indirect | 0.9657988
Rb.Ge.8.Pb.5.Sn.3.Cl | -72.39236 | 3.955773 | Non-indirect | 0.9979421
Rb.Ge.8.Pb.6.Sn.2.Cl | -71.16979 | 3.956376 | Non-indirect | 1.038744
Rb.Ge.8.Pb.7.Sn.1.Cl | -68.86812 | 3.957062 | Non-indirect | 1.089794
Rb.Ge.9.Pb.1.Sn.6.Cl | -69.34914 | 3.956145 | Non-indirect | 0.8546367
Rb.Ge.9.Pb.2.Sn.5.Cl | -71.41149 | 3.955576 | Non-indirect | 0.8779114
Rb.Ge.9.Pb.3.Sn.4.Cl | -72.26857 | 3.955086 | Non-indirect | 0.9123408
Rb.Ge.9.Pb.4.Sn.3.Cl | -72.19671 | 3.954677 | Non-indirect | 0.9483246
Rb.Ge.9.Pb.5.Sn.2.Cl | -71.19937 | 3.954349 | Non-indirect | 0.9881676
Rb.Ge.9.Pb.6.Sn.1.Cl | -69.04427 | 3.9541 | Non-indirect | 1.03905
Rb.Ge.10.Pb.1.Sn.5.Cl | -69.7034 | 3.966941 | Non-indirect | 0.8249493
Rb.Ge.10.Pb.2.Sn.4.Cl | -71.44058 | 3.965534 | Non-indirect | 0.8476515
Rb.Ge.10.Pb.3.Sn.3.Cl | -71.80169 | 3.964207 | Non-indirect | 0.8911994
Rb.Ge.10.Pb.4.Sn.2.Cl | -71.09487 | 3.96296 | Non-indirect | 0.9373704
Rb.Ge.10.Pb.5.Sn.1.Cl | -69.14 | 3.961792 | Non-indirect | 0.9882884
Rb.Ge.11.Pb.1.Sn.4.Cl | -69.778 | 3.986524 | Non-indirect | 0.800297
Rb.Ge.11.Pb.2.Sn.3.Cl | -71.00867 | 3.98428 | Non-indirect | 0.8317776
Rb.Ge.11.Pb.3.Sn.2.Cl | -70.82437 | 3.982115 | Non-indirect | 0.8748742
Rb.Ge.11.Pb.4.Sn.1.Cl | -69.2108 | 3.980031 | Non-indirect | 0.929246
Rb.Ge.12.Pb.1.Sn.3.Cl | -69.49488 | 4.014953 | Non-indirect | 0.7791907
Rb.Ge.12.Pb.2.Sn.2.Cl | -70.08534 | 4.011861 | Non-indirect | 0.8192992
Rb.Ge.12.Pb.3.Sn.1.Cl | -68.99739 | 4.00885 | Non-indirect | 0.866501
Rb.Ge.13.Pb.1.Sn.2.Cl | -68.59919 | 4.052383 | Non-indirect | 0.7636748
Rb.Ge.13.Pb.2.Sn.1.Cl | -68.23136 | 4.048424 | Non-indirect | 0.8153589
Rb.Ge.14.Pb.1.Sn.1.Cl | -66.9953 | 4.099071 | Non-indirect | 0.7482169
Rb.Ge.1.Pb.1.Zn.14.Cl | -10.05527 | 4.135513 | Non-indirect | 1.667958
Rb.Ge.1.Pb.2.Zn.13.Cl | -16.67172 | 4.079037 | Indirect | 1.866974
Rb.Ge.1.Pb.3.Zn.12.Cl | -22.29928 | 4.033423 | Indirect | 2.029415
Rb.Ge.1.Pb.4.Zn.11.Cl | -26.837 | 3.998282 | Indirect | 1.948026
Rb.Ge.1.Pb.5.Zn.10.Cl | -31.50113 | 3.973364 | Indirect | 2.058337
Rb.Ge.1.Pb.6.Zn.9.Cl | -35.12631 | 3.958547 | Indirect | 2.128507
Rb.Ge.1.Pb.7.Zn.8.Cl | -39.0072 | 3.953838 | Indirect | 2.192776
Rb.Ge.1.Pb.8.Zn.7.Cl | -41.0324 | 3.959374 | Indirect | 2.148086
Rb.Ge.1.Pb.9.Zn.6.Cl | -41.27022 | 3.975427 | Indirect | 2.015339
Rb.Ge.1.Pb.10.Zn.5.Cl | -42.18331 | 4.002418 | Indirect | 1.905664
Rb.Ge.1.Pb.11.Zn.4.Cl | -44.04293 | 4.040931 | Indirect | 1.822334
Rb.Ge.1.Pb.12.Zn.3.Cl | -45.57363 | 4.091738 | Indirect | 1.727201
Rb.Ge.1.Pb.13.Zn.2.Cl | -47.00608 | 4.155829 | Non-indirect | 1.653464
Rb.Ge.1.Pb.14.Zn.1.Cl | -48.97045 | 4.234454 | Non-indirect | 1.581082
Rb.Ge.2.Pb.1.Zn.13.Cl | -18.74239 | 4.136895 | Indirect | 1.675637
Rb.Ge.2.Pb.2.Zn.12.Cl | -25.21708 | 4.080173 | Indirect | 1.860582
Rb.Ge.2.Pb.3.Zn.11.Cl | -29.8878 | 4.034321 | Indirect | 1.752567
Rb.Ge.2.Pb.4.Zn.10.Cl | -34.8119 | 3.998951 | Indirect | 1.891639
Rb.Ge.2.Pb.5.Zn.9.Cl | -38.56636 | 3.973808 | Indirect | 1.967785
Rb.Ge.2.Pb.6.Zn.8.Cl | -42.38774 | 3.958767 | Indirect | 2.027611
Rb.Ge.2.Pb.7.Zn.7.Cl | -44.65943 | 3.953832 | Indirect | 1.985319
Rb.Ge.2.Pb.8.Zn.6.Cl | -46.71011 | 3.959138 | Indirect | 1.93798
Rb.Ge.2.Pb.9.Zn.5.Cl | -47.31577 | 3.974953 | Indirect | 1.828041
Rb.Ge.2.Pb.10.Zn.4.Cl | -48.60967 | 4.001696 | Indirect | 1.753268
Rb.Ge.2.Pb.11.Zn.3.Cl | -50.04504 | 4.039945 | Indirect | 1.662326
Rb.Ge.2.Pb.12.Zn.2.Cl | -51.47112 | 4.090469 | Non-indirect | 1.596009
Rb.Ge.2.Pb.13.Zn.1.Cl | -52.643 | 4.154252 | Non-indirect | 1.530678
Rb.Ge.3.Pb.1.Zn.12.Cl | -26.37429 | 4.138283 | Indirect | 1.673859
Rb.Ge.3.Pb.2.Zn.11.Cl | -31.65814 | 4.081313 | Indirect | 1.686075
Rb.Ge.3.Pb.3.Zn.10.Cl | -36.80874 | 4.035225 | Indirect | 1.709983
Rb.Ge.3.Pb.4.Zn.9.Cl | -40.87776 | 3.999625 | Indirect | 1.834567
Rb.Ge.3.Pb.5.Zn.8.Cl | -44.78612 | 3.974256 | Indirect | 1.915451
Rb.Ge.3.Pb.6.Zn.7.Cl | -47.31175 | 3.958991 | Indirect | 1.829655
Rb.Ge.3.Pb.7.Zn.6.Cl | -49.36047 | 3.953831 | Indirect | 1.777664
Rb.Ge.3.Pb.8.Zn.5.Cl | -51.6191 | 3.958907 | Indirect | 1.739702
Rb.Ge.3.Pb.9.Zn.4.Cl | -52.5959 | 3.974485 | Indirect | 1.663665
Rb.Ge.3.Pb.10.Zn.3.Cl | -53.55575 | 4.000979 | Indirect | 1.59513
Rb.Ge.3.Pb.11.Zn.2.Cl | -54.8282 | 4.038965 | Non-indirect | 1.535679
Rb.Ge.3.Pb.12.Zn.1.Cl | -55.80318 | 4.089206 | Non-indirect | 1.473929
Rb.Ge.4.Pb.1.Zn.11.Cl | -32.02096 | 4.139676 | Indirect | 1.587455
Rb.Ge.4.Pb.2.Zn.10.Cl | -37.74844 | 4.082459 | Indirect | 1.562636
Rb.Ge.4.Pb.3.Zn.9.Cl | -42.19723 | 4.036134 | Indirect | 1.690099
Rb.Ge.4.Pb.4.Zn.8.Cl | -46.41208 | 4.000305 | Indirect | 1.822285
Rb.Ge.4.Pb.5.Zn.7.Cl | -49.20082 | 3.97471 | Indirect | 1.671023
Rb.Ge.4.Pb.6.Zn.6.Cl | -51.54825 | 3.959221 | Indirect | 1.629953
Rb.Ge.4.Pb.7.Zn.5.Cl | -53.68098 | 3.953835 | Indirect | 1.60146
Rb.Ge.4.Pb.8.Zn.4.Cl | -56.0488 | 3.958681 | Indirect | 1.574785
Rb.Ge.4.Pb.9.Zn.3.Cl | -56.65297 | 3.974022 | Indirect | 1.504047
Rb.Ge.4.Pb.10.Zn.2.Cl | -57.8457 | 4.000268 | Non-indirect | 1.474191
Rb.Ge.4.Pb.11.Zn.1.Cl | -58.29652 | 4.037991 | Non-indirect | 1.412514
Rb.Ge.5.Pb.1.Zn.10.Cl | -37.4097 | 4.141076 | Indirect | 1.500243
Rb.Ge.5.Pb.2.Zn.9.Cl | -42.64986 | 4.083611 | Indirect | 1.595112
Rb.Ge.5.Pb.3.Zn.8.Cl | -47.17165 | 4.037049 | Indirect | 1.711812
Rb.Ge.5.Pb.4.Zn.7.Cl | -50.47555 | 4.000989 | Indirect | 1.613414
Rb.Ge.5.Pb.5.Zn.6.Cl | -53.16212 | 3.975169 | Indirect | 1.514314
Rb.Ge.5.Pb.6.Zn.5.Cl | -55.41284 | 3.959456 | Indirect | 1.485649
Rb.Ge.5.Pb.7.Zn.4.Cl | -57.57804 | 3.953845 | Indirect | 1.460191
Rb.Ge.5.Pb.8.Zn.3.Cl | -59.2868 | 3.958461 | Indirect | 1.437031
Rb.Ge.5.Pb.9.Zn.2.Cl | -60.05371 | 3.973564 | Non-indirect | 1.391217
Rb.Ge.5.Pb.10.Zn.1.Cl | -60.49657 | 3.999562 | Non-indirect | 1.358635
Rb.Ge.6.Pb.1.Zn.9.Cl | -42.14603 | 4.14248 | Indirect | 1.274027
Rb.Ge.6.Pb.2.Zn.8.Cl | -47.22442 | 4.084768 | Indirect | 1.62961
Rb.Ge.6.Pb.3.Zn.7.Cl | -51.12915 | 4.037968 | Indirect | 1.496482
Rb.Ge.6.Pb.4.Zn.6.Cl | -54.30506 | 4.001678 | Indirect | 1.441024
Rb.Ge.6.Pb.5.Zn.5.Cl | -56.86839 | 3.975633 | Indirect | 1.369389
Rb.Ge.6.Pb.6.Zn.4.Cl | -58.83309 | 3.959695 | Indirect | 1.363573
Rb.Ge.6.Pb.7.Zn.3.Cl | -60.52191 | 3.953859 | Indirect | 1.335479
Rb.Ge.6.Pb.8.Zn.2.Cl | -62.06353 | 3.958246 | Non-indirect | 1.310848
Rb.Ge.6.Pb.9.Zn.1.Cl | -62.43625 | 3.973112 | Non-indirect | 1.285758
Rb.Ge.7.Pb.1.Zn.8.Cl | -46.23158 | 4.143891 | Indirect | 1.576163
Rb.Ge.7.Pb.2.Zn.7.Cl | -51.02412 | 4.08593 | Indirect | 1.391023
Rb.Ge.7.Pb.3.Zn.6.Cl | -54.83554 | 4.038893 | Indirect | 1.31803
Rb.Ge.7.Pb.4.Zn.5.Cl | -57.83948 | 4.002373 | Indirect | 1.252783
Rb.Ge.7.Pb.5.Zn.4.Cl | -60.04514 | 3.976101 | Indirect | 1.261775
Rb.Ge.7.Pb.6.Zn.3.Cl | -61.51848 | 3.95994 | Indirect | 1.230582
Rb.Ge.7.Pb.7.Zn.2.Cl | -62.98261 | 3.953878 | Non-indirect | 1.225655
Rb.Ge.7.Pb.8.Zn.1.Cl | -64.12328 | 3.958035 | Non-indirect | 1.213325
Rb.Ge.8.Pb.1.Zn.7.Cl | -50.07092 | 4.145307 | Indirect | 1.118994
Rb.Ge.8.Pb.2.Zn.6.Cl | -54.77944 | 4.087097 | Indirect | 1.214372
Rb.Ge.8.Pb.3.Zn.5.Cl | -58.16829 | 4.039822 | Indirect | 1.155415
Rb.Ge.8.Pb.4.Zn.4.Cl | -61.07731 | 4.003072 | Indirect | 1.159661
Rb.Ge.8.Pb.5.Zn.3.Cl | -62.39867 | 3.976575 | Indirect | 1.145323
Rb.Ge.8.Pb.6.Zn.2.Cl | -63.72341 | 3.96019 | Non-indirect | 1.138845
Rb.Ge.8.Pb.7.Zn.1.Cl | -64.70712 | 3.953903 | Non-indirect | 1.149204
Rb.Ge.9.Pb.1.Zn.6.Cl | -53.83901 | 4.146728 | Indirect | 0.9642934
Rb.Ge.9.Pb.2.Zn.5.Cl | -57.86694 | 4.08827 | Indirect | 1.056787
Rb.Ge.9.Pb.3.Zn.4.Cl | -61.20665 | 4.040757 | Indirect | 1.053764
Rb.Ge.9.Pb.4.Zn.3.Cl | -63.13446 | 4.003777 | Indirect | 1.044168
Rb.Ge.9.Pb.5.Zn.2.Cl | -64.37451 | 3.977054 | Non-indirect | 1.064505
Rb.Ge.9.Pb.6.Zn.1.Cl | -65.18209 | 3.960444 | Non-indirect | 1.082606
Rb.Ge.10.Pb.1.Zn.5.Cl | -56.89797 | 4.148156 | Indirect | 0.8975589
Rb.Ge.10.Pb.2.Zn.4.Cl | -60.8071 | 4.089449 | Indirect | 0.9610156
Rb.Ge.10.Pb.3.Zn.3.Cl | -63.36536 | 4.041697 | Indirect | 0.9500853
Rb.Ge.10.Pb.4.Zn.2.Cl | -64.88431 | 4.004486 | Non-indirect | 0.9802771
Rb.Ge.10.Pb.5.Zn.1.Cl | -65.64362 | 3.977537 | Non-indirect | 1.014698
Rb.Ge.11.Pb.1.Zn.4.Cl | -59.54973 | 4.149589 | Indirect | 0.8943346
Rb.Ge.11.Pb.2.Zn.3.Cl | -62.97056 | 4.090632 | Indirect | 0.8730102
Rb.Ge.11.Pb.3.Zn.2.Cl | -64.9511 | 4.042643 | Non-indirect | 0.8923669
Rb.Ge.11.Pb.4.Zn.1.Cl | -65.98025 | 4.005201 | Non-indirect | 0.9469829
Rb.Ge.12.Pb.1.Zn.3.Cl | -61.82746 | 4.151028 | Indirect | 0.783431
Rb.Ge.12.Pb.2.Zn.2.Cl | -64.74939 | 4.091822 | Non-indirect | 0.8015599
Rb.Ge.12.Pb.3.Zn.1.Cl | -65.84454 | 4.043593 | Non-indirect | 0.8832729
Rb.Ge.13.Pb.1.Zn.2.Cl | -63.5145 | 4.152472 | Non-indirect | 0.7293338
Rb.Ge.13.Pb.2.Zn.1.Cl | -65.52475 | 4.093016 | Non-indirect | 0.8009474
Rb.Ge.14.Pb.1.Zn.1.Cl | -64.4829 | 4.153922 | Non-indirect | 0.7156834
Rb.Ge.1.Sn.1.Zn.14.Cl | -10.289 | 4.141076 | Non-indirect | 1.506908
Rb.Ge.1.Sn.2.Zn.13.Cl | -17.04329 | 4.08827 | Indirect | 1.518646
Rb.Ge.1.Sn.3.Zn.12.Cl | -22.78352 | 4.044549 | Indirect | 1.515403
Rb.Ge.1.Sn.4.Zn.11.Cl | -26.60392 | 4.009595 | Indirect | 1.453829
Rb.Ge.1.Sn.5.Zn.10.Cl | -30.55049 | 3.983187 | Indirect | 1.545828
Rb.Ge.1.Sn.6.Zn.9.Cl | -33.59125 | 3.965195 | Indirect | 1.629113
Rb.Ge.1.Sn.7.Zn.8.Cl | -36.61395 | 3.955576 | Indirect | 1.787346
Rb.Ge.1.Sn.8.Zn.7.Cl | -38.61284 | 3.954376 | Indirect | 1.688933
Rb.Ge.1.Sn.9.Zn.6.Cl | -38.88166 | 3.961732 | Indirect | 1.440294
Rb.Ge.1.Sn.10.Zn.5.Cl | -39.67209 | 3.977877 | Indirect | 1.275396
Rb.Ge.1.Sn.11.Zn.4.Cl | -40.94592 | 4.003146 | Indirect | 1.173605
Rb.Ge.1.Sn.12.Zn.3.Cl | -41.71279 | 4.037991 | Indirect | 1.069756
Rb.Ge.1.Sn.13.Zn.2.Cl | -42.31798 | 4.08299 | Indirect | 1.011947
Rb.Ge.1.Sn.14.Zn.1.Cl | -43.18796 | 4.138873 | Non-indirect | 0.9755296
Rb.Ge.2.Sn.1.Zn.13.Cl | -18.90835 | 4.14248 | Indirect | 1.516564
Rb.Ge.2.Sn.2.Zn.12.Cl | -25.49621 | 4.089449 | Indirect | 1.51481
Rb.Ge.2.Sn.3.Zn.11.Cl | -29.82721 | 4.04551 | Indirect | 1.451431
Rb.Ge.2.Sn.4.Zn.10.Cl | -34.02872 | 4.010345 | Indirect | 1.519262
Rb.Ge.2.Sn.5.Zn.9.Cl | -37.3242 | 3.983731 | Indirect | 1.593636
Rb.Ge.2.Sn.6.Zn.8.Cl | -40.46037 | 3.965534 | Indirect | 1.728256
Rb.Ge.2.Sn.7.Zn.7.Cl | -42.7149 | 3.95571 | Indirect | 1.58752
Rb.Ge.2.Sn.8.Zn.6.Cl | -44.75642 | 3.954304 | Indirect | 1.547852
Rb.Ge.2.Sn.9.Zn.5.Cl | -45.27103 | 3.961449 | Indirect | 1.327596
Rb.Ge.2.Sn.10.Zn.4.Cl | -46.23803 | 3.977376 | Indirect | 1.201524
Rb.Ge.2.Sn.11.Zn.3.Cl | -46.98827 | 4.002418 | Indirect | 1.090496
Rb.Ge.2.Sn.12.Zn.2.Cl | -47.59849 | 4.037023 | Indirect | 1.025113
Rb.Ge.2.Sn.13.Zn.1.Cl | -47.99853 | 4.081766 | Non-indirect | 0.9680769
Rb.Ge.3.Sn.1.Zn.12.Cl | -26.51763 | 4.143891 | Indirect | 1.516313
Rb.Ge.3.Sn.2.Zn.11.Cl | -31.61583 | 4.090632 | Indirect | 1.458023
Rb.Ge.3.Sn.3.Zn.10.Cl | -36.21156 | 4.046476 | Indirect | 1.490036
Rb.Ge.3.Sn.4.Zn.9.Cl | -39.90066 | 4.011101 | Indirect | 1.560256
Rb.Ge.3.Sn.5.Zn.8.Cl | -43.2694 | 3.98428 | Indirect | 1.685329
Rb.Ge.3.Sn.6.Zn.7.Cl | -45.77376 | 3.965878 | Indirect | 1.531479
Rb.Ge.3.Sn.7.Zn.6.Cl | -47.89715 | 3.95585 | Indirect | 1.471216
Rb.Ge.3.Sn.8.Zn.5.Cl | -50.01986 | 3.954237 | Indirect | 1.378579
Rb.Ge.3.Sn.9.Zn.4.Cl | -50.79191 | 3.961171 | Indirect | 1.222904
Rb.Ge.3.Sn.10.Zn.3.Cl | -51.28051 | 3.976881 | Indirect | 1.105438
Rb.Ge.3.Sn.11.Zn.2.Cl | -51.85413 | 4.001696 | Indirect | 1.033855
Rb.Ge.3.Sn.12.Zn.1.Cl | -52.10712 | 4.036061 | Non-indirect | 0.9647015
Rb.Ge.4.Sn.1.Zn.11.Cl | -32.08313 | 4.145307 | Indirect | 1.461203
Rb.Ge.4.Sn.2.Zn.10.Cl | -37.36042 | 4.091822 | Indirect | 1.451934
Rb.Ge.4.Sn.3.Zn.9.Cl | -41.51919 | 4.047448 | Indirect | 1.500225
Rb.Ge.4.Sn.4.Zn.8.Cl | -45.25886 | 4.011861 | Indirect | 1.647125
Rb.Ge.4.Sn.5.Zn.7.Cl | -48.02618 | 3.984833 | Indirect | 1.478986
Rb.Ge.4.Sn.6.Zn.6.Cl | -50.35671 | 3.966227 | Indirect | 1.329571
Rb.Ge.4.Sn.7.Zn.5.Cl | -52.57992 | 3.955995 | Indirect | 1.313221
Rb.Ge.4.Sn.8.Zn.4.Cl | -54.76212 | 3.954175 | Indirect | 1.250327
Rb.Ge.4.Sn.9.Zn.3.Cl | -55.04719 | 3.960899 | Indirect | 1.105556
Rb.Ge.4.Sn.10.Zn.2.Cl | -55.62209 | 3.976391 | Indirect | 1.045941
Rb.Ge.4.Sn.11.Zn.1.Cl | -55.57093 | 4.000979 | Non-indirect | 0.9614717
Rb.Ge.5.Sn.1.Zn.10.Cl | -37.3131 | 4.146728 | Indirect | 1.44776
Rb.Ge.5.Sn.2.Zn.9.Cl | -42.28046 | 4.093016 | Indirect | 1.489113
Rb.Ge.5.Sn.3.Zn.8.Cl | -46.41807 | 4.048424 | Indirect | 1.598378
Rb.Ge.5.Sn.4.Zn.7.Cl | -49.60735 | 4.012626 | Indirect | 1.425653
Rb.Ge.5.Sn.5.Zn.6.Cl | -52.29376 | 3.985392 | Indirect | 1.289451
Rb.Ge.5.Sn.6.Zn.5.Cl | -54.68793 | 3.966582 | Indirect | 1.204108
Rb.Ge.5.Sn.7.Zn.4.Cl | -56.81587 | 3.956145 | Indirect | 1.199601
Rb.Ge.5.Sn.8.Zn.3.Cl | -58.35932 | 3.954119 | Indirect | 1.12042
Rb.Ge.5.Sn.9.Zn.2.Cl | -58.63349 | 3.960632 | Indirect | 1.0267
Rb.Ge.5.Sn.10.Zn.1.Cl | -58.60435 | 3.975906 | Non-indirect | 0.9583459
Rb.Ge.6.Sn.1.Zn.9.Cl | -41.99626 | 4.148156 | Indirect | 1.242267
Rb.Ge.6.Sn.2.Zn.8.Cl | -46.76389 | 4.094216 | Indirect | 1.572455
Rb.Ge.6.Sn.3.Zn.7.Cl | -50.52713 | 4.049406 | Indirect | 1.385737
Rb.Ge.6.Sn.4.Zn.6.Cl | -53.70343 | 4.013397 | Indirect | 1.254151
Rb.Ge.6.Sn.5.Zn.5.Cl | -56.34825 | 3.985955 | Indirect | 1.116483
Rb.Ge.6.Sn.6.Zn.4.Cl | -58.47262 | 3.966941 | Indirect | 1.085331
Rb.Ge.6.Sn.7.Zn.3.Cl | -60.0986 | 3.9563 | Indirect | 1.048395
Rb.Ge.6.Sn.8.Zn.2.Cl | -61.41186 | 3.954067 | Indirect | 1.005359
Rb.Ge.6.Sn.9.Zn.1.Cl | -61.31637 | 3.96037 | Non-indirect | 0.9421796
Rb.Ge.7.Sn.1.Zn.8.Cl | -46.2165 | 4.149589 | Indirect | 1.055196
Rb.Ge.7.Sn.2.Zn.7.Cl | -50.73859 | 4.095422 | Indirect | 0.9618899
Rb.Ge.7.Sn.3.Zn.6.Cl | -54.43231 | 4.050393 | Indirect | 0.9350016
Rb.Ge.7.Sn.4.Zn.5.Cl | -57.47645 | 4.014172 | Indirect | 1.074391
Rb.Ge.7.Sn.5.Zn.4.Cl | -59.87443 | 3.986524 | Indirect | 1.020874
Rb.Ge.7.Sn.6.Zn.3.Cl | -61.46693 | 3.967305 | Indirect | 0.9800464
Rb.Ge.7.Sn.7.Zn.2.Cl | -62.84989 | 3.956459 | Non-indirect | 0.9534073
Rb.Ge.7.Sn.8.Zn.1.Cl | -63.71802 | 3.954021 | Non-indirect | 0.9351793
Rb.Ge.8.Sn.1.Zn.7.Cl | -50.16696 | 4.151028 | Indirect | 0.9530553
Rb.Ge.8.Sn.2.Zn.6.Cl | -54.78791 | 4.096633 | Indirect | 0.8787093
Rb.Ge.8.Sn.3.Zn.5.Cl | -57.95657 | 4.051386 | Indirect | 1.040844
Rb.Ge.8.Sn.4.Zn.4.Cl | -60.91927 | 4.014953 | Indirect | 0.9467307
Rb.Ge.8.Sn.5.Zn.3.Cl | -62.54145 | 3.987098 | Indirect | 0.9105229
Rb.Ge.8.Sn.6.Zn.2.Cl | -63.96493 | 3.967674 | Non-indirect | 0.8974208
Rb.Ge.8.Sn.7.Zn.1.Cl | -64.84546 | 3.956624 | Non-indirect | 0.8780603
Rb.Ge.9.Sn.1.Zn.6.Cl | -54.04678 | 4.152472 | Indirect | 0.877237
Rb.Ge.9.Sn.2.Zn.5.Cl | -57.9064 | 4.097849 | Indirect | 0.8522181
Rb.Ge.9.Sn.3.Zn.4.Cl | -61.19949 | 4.052383 | Indirect | 0.9037089
Rb.Ge.9.Sn.4.Zn.3.Cl | -63.30486 | 4.015739 | Indirect | 0.8551608
Rb.Ge.9.Sn.5.Zn.2.Cl | -64.82372 | 3.987676 | Non-indirect | 0.8410671
Rb.Ge.9.Sn.6.Zn.1.Cl | -65.73825 | 3.968048 | Non-indirect | 0.8405333
Rb.Ge.10.Sn.1.Zn.5.Cl | -57.11122 | 4.153922 | Indirect | 0.8231729
Rb.Ge.10.Sn.2.Zn.4.Cl | -60.85716 | 4.099071 | Indirect | 0.8703749
Rb.Ge.10.Sn.3.Zn.3.Cl | -63.58932 | 4.053386 | Indirect | 0.7895772
Rb.Ge.10.Sn.4.Zn.2.Cl | -65.38552 | 4.01653 | Non-indirect | 0.7916246
Rb.Ge.10.Sn.5.Zn.1.Cl | -66.39171 | 3.98826 | Non-indirect | 0.7965932
Rb.Ge.11.Sn.1.Zn.4.Cl | -59.6626 | 4.155378 | Indirect | 0.7675254
Rb.Ge.11.Sn.2.Zn.3.Cl | -63.21812 | 4.100298 | Indirect | 0.7647703
Rb.Ge.11.Sn.3.Zn.2.Cl | -65.50683 | 4.054394 | Non-indirect | 0.7512143
Rb.Ge.11.Sn.4.Zn.1.Cl | -66.77013 | 4.017326 | Non-indirect | 0.7597741
Rb.Ge.12.Sn.1.Zn.3.Cl | -61.95362 | 4.15684 | Non-indirect | 0.697911
Rb.Ge.12.Sn.2.Zn.2.Cl | -65.1116 | 4.10153 | Non-indirect | 0.701829
Rb.Ge.12.Sn.3.Zn.1.Cl | -66.67982 | 4.055407 | Non-indirect | 0.7175995
Rb.Ge.13.Sn.1.Zn.2.Cl | -63.70499 | 4.158307 | Non-indirect | 0.6778865
Rb.Ge.13.Sn.2.Zn.1.Cl | -66.16674 | 4.102769 | Non-indirect | 0.6883622
Rb.Ge.14.Sn.1.Zn.1.Cl | -64.83104 | 4.15978 | Non-indirect | 0.6571785
Rb.Hg.1.Pb.1.Sn.14.Cl | -48.34717 | 4.270313 | Non-indirect | 0.8699331
Rb.Hg.1.Pb.2.Sn.13.Cl | -52.31391 | 4.278643 | Non-indirect | 0.877591
Rb.Hg.1.Pb.3.Sn.12.Cl | -55.32707 | 4.287107 | Non-indirect | 0.8919053
Rb.Hg.1.Pb.4.Sn.11.Cl | -57.66512 | 4.295706 | Non-indirect | 0.9105726
Rb.Hg.1.Pb.5.Sn.10.Cl | -59.46705 | 4.304442 | Non-indirect | 0.9397529
Rb.Hg.1.Pb.6.Sn.9.Cl | -60.79526 | 4.313316 | Non-indirect | 0.9629585
Rb.Hg.1.Pb.7.Sn.8.Cl | -61.71427 | 4.32233 | Non-indirect | 0.9981244
Rb.Hg.1.Pb.8.Sn.7.Cl | -62.23911 | 4.331486 | Non-indirect | 1.040834
Rb.Hg.1.Pb.9.Sn.6.Cl | -62.33778 | 4.340784 | Non-indirect | 1.086306
Rb.Hg.1.Pb.10.Sn.5.Cl | -62.02627 | 4.350227 | Non-indirect | 1.139712
Rb.Hg.1.Pb.11.Sn.4.Cl | -61.16491 | 4.359816 | Non-indirect | 1.190478
Rb.Hg.1.Pb.12.Sn.3.Cl | -59.78273 | 4.369552 | Non-indirect | 1.246406
Rb.Hg.1.Pb.13.Sn.2.Cl | -57.71371 | 4.379437 | Non-indirect | 1.319668
Rb.Hg.1.Pb.14.Sn.1.Cl | -54.71221 | 4.389474 | Non-indirect | 1.399818
Rb.Hg.2.Pb.1.Sn.13.Cl | -51.9049 | 4.244152 | Indirect | 0.7402847
Rb.Hg.2.Pb.2.Sn.12.Cl | -55.78485 | 4.252055 | Indirect | 0.7542347
Rb.Hg.2.Pb.3.Sn.11.Cl | -58.67994 | 4.260088 | Indirect | 0.7712759
Rb.Hg.2.Pb.4.Sn.10.Cl | -60.9161 | 4.268252 | Indirect | 0.7948322
Rb.Hg.2.Pb.5.Sn.9.Cl | -62.47781 | 4.276548 | Indirect | 0.8372623
Rb.Hg.2.Pb.6.Sn.8.Cl | -63.57747 | 4.284978 | Indirect | 0.8856044
Rb.Hg.2.Pb.7.Sn.7.Cl | -64.20661 | 4.293543 | Indirect | 0.9402486
Rb.Hg.2.Pb.8.Sn.6.Cl | -64.41744 | 4.302245 | Indirect | 1.002249
Rb.Hg.2.Pb.9.Sn.5.Cl | -64.06519 | 4.311085 | Indirect | 1.023026
Rb.Hg.2.Pb.10.Sn.4.Cl | -63.3776 | 4.320064 | Indirect | 1.079455
Rb.Hg.2.Pb.11.Sn.3.Cl | -62.14281 | 4.329184 | Indirect | 1.151393
Rb.Hg.2.Pb.12.Sn.2.Cl | -60.21791 | 4.338446 | Indirect | 1.220506
Rb.Hg.2.Pb.13.Sn.1.Cl | -57.01683 | 4.347853 | Indirect | 1.327544
Rb.Hg.3.Pb.1.Sn.12.Cl | -54.61859 | 4.219349 | Indirect | 0.6705728
Rb.Hg.3.Pb.2.Sn.11.Cl | -58.29904 | 4.226838 | Indirect | 0.7008442
Rb.Hg.3.Pb.3.Sn.10.Cl | -60.96233 | 4.234454 | Indirect | 0.7241294
Rb.Hg.3.Pb.4.Sn.9.Cl | -62.94004 | 4.242196 | Indirect | 0.7502526
Rb.Hg.3.Pb.5.Sn.8.Cl | -64.35829 | 4.250067 | Indirect | 0.7936653
Rb.Hg.3.Pb.6.Sn.7.Cl | -65.2605 | 4.258067 | Indirect | 0.8556309
Rb.Hg.3.Pb.7.Sn.6.Cl | -65.65638 | 4.266198 | Indirect | 0.9204682
Rb.Hg.3.Pb.8.Sn.5.Cl | -65.50033 | 4.274461 | Indirect | 0.9468465
Rb.Hg.3.Pb.9.Sn.4.Cl | -64.88998 | 4.282858 | Indirect | 1.00566
Rb.Hg.3.Pb.10.Sn.3.Cl | -63.68453 | 4.291389 | Indirect | 1.079633
Rb.Hg.3.Pb.11.Sn.2.Cl | -61.76701 | 4.300057 | Indirect | 1.106479
Rb.Hg.3.Pb.12.Sn.1.Cl | -58.89707 | 4.308862 | Indirect | 1.204892
Rb.Hg.4.Pb.1.Sn.11.Cl | -56.80418 | 4.195862 | Indirect | 0.637542
Rb.Hg.4.Pb.2.Sn.10.Cl | -60.28509 | 4.202951 | Indirect | 0.6827508
Rb.Hg.4.Pb.3.Sn.9.Cl | -62.73081 | 4.210162 | Indirect | 0.7390532
Rb.Hg.4.Pb.4.Sn.8.Cl | -64.49134 | 4.217496 | Indirect | 0.8074902
Rb.Hg.4.Pb.5.Sn.7.Cl | -65.66595 | 4.224954 | Indirect | 0.8237963
Rb.Hg.4.Pb.6.Sn.6.Cl | -66.30605 | 4.232538 | Indirect | 0.8542494
Rb.Hg.4.Pb.7.Sn.5.Cl | -66.39661 | 4.240249 | Indirect | 0.8976334
Rb.Hg.4.Pb.8.Sn.4.Cl | -65.95483 | 4.248087 | Indirect | 0.9614632
Rb.Hg.4.Pb.9.Sn.3.Cl | -64.7538 | 4.256055 | Indirect | 0.939606
Rb.Hg.4.Pb.10.Sn.2.Cl | -62.97421 | 4.264153 | Indirect | 1.029738
Rb.Hg.4.Pb.11.Sn.1.Cl | -59.8928 | 4.272383 | Indirect | 1.128689
Rb.Hg.5.Pb.1.Sn.10.Cl | -58.47258 | 4.173652 | Indirect | 0.4994414
Rb.Hg.5.Pb.2.Sn.9.Cl | -61.79249 | 4.180352 | Indirect | 0.5471619
Rb.Hg.5.Pb.3.Sn.8.Cl | -64.02598 | 4.18717 | Indirect | 0.5758929
Rb.Hg.5.Pb.4.Sn.7.Cl | -65.52925 | 4.194108 | Indirect | 0.6165196
Rb.Hg.5.Pb.5.Sn.6.Cl | -66.42099 | 4.201167 | Indirect | 0.6685255
Rb.Hg.5.Pb.6.Sn.5.Cl | -66.72251 | 4.208347 | Indirect | 0.7319763
Rb.Hg.5.Pb.7.Sn.4.Cl | -66.41634 | 4.215651 | Indirect | 0.8032679
Rb.Hg.5.Pb.8.Sn.3.Cl | -65.48767 | 4.223078 | Indirect | 0.8891704
Rb.Hg.5.Pb.9.Sn.2.Cl | -63.53973 | 4.23063 | Indirect | 0.9896995
Rb.Hg.5.Pb.10.Sn.1.Cl | -60.49415 | 4.238309 | Indirect | 1.078968
Rb.Hg.6.Pb.1.Sn.9.Cl | -59.75524 | 4.152682 | Indirect | 0.4193022
Rb.Hg.6.Pb.2.Sn.8.Cl | -62.87942 | 4.159004 | Indirect | 0.4654547
Rb.Hg.6.Pb.3.Sn.7.Cl | -64.91221 | 4.165441 | Indirect | 0.5055722
Rb.Hg.6.Pb.4.Sn.6.Cl | -66.19293 | 4.171995 | Indirect | 0.5529389
Rb.Hg.6.Pb.5.Sn.5.Cl | -66.7072 | 4.178666 | Indirect | 0.608842
Rb.Hg.6.Pb.6.Sn.4.Cl | -66.59133 | 4.185454 | Indirect | 0.6751239
Rb.Hg.6.Pb.7.Sn.3.Cl | -65.78775 | 4.192363 | Indirect | 0.7773151
Rb.Hg.6.Pb.8.Sn.2.Cl | -64.21789 | 4.199391 | Indirect | 0.894143
Rb.Hg.6.Pb.9.Sn.1.Cl | -61.15161 | 4.206541 | Indirect | 1.030566
Rb.Hg.7.Pb.1.Sn.8.Cl | -60.82274 | 4.132918 | Indirect | 0.3258922
Rb.Hg.7.Pb.2.Sn.7.Cl | -63.68806 | 4.138873 | Indirect | 0.3888943
Rb.Hg.7.Pb.3.Sn.6.Cl | -65.3612 | 4.144939 | Indirect | 0.4438398
Rb.Hg.7.Pb.4.Sn.5.Cl | -66.23235 | 4.151119 | Indirect | 0.5078552
Rb.Hg.7.Pb.5.Sn.4.Cl | -66.40261 | 4.157413 | Indirect | 0.5805548
Rb.Hg.7.Pb.6.Sn.3.Cl | -65.82974 | 4.163821 | Indirect | 0.6910791
Rb.Hg.7.Pb.7.Sn.2.Cl | -64.03912 | 4.170346 | Indirect | 0.8290141
Rb.Hg.7.Pb.8.Sn.1.Cl | -61.42883 | 4.176987 | Indirect | 0.994935
Rb.Hg.8.Pb.1.Sn.7.Cl | -61.7254 | 4.114327 | Indirect | 0.2810038
Rb.Hg.8.Pb.2.Sn.6.Cl | -64.29131 | 4.119924 | Indirect | 0.3541305
Rb.Hg.8.Pb.3.Sn.5.Cl | -65.54717 | 4.12563 | Indirect | 0.4203351
Rb.Hg.8.Pb.4.Sn.4.Cl | -65.94641 | 4.131446 | Indirect | 0.4998478
Rb.Hg.8.Pb.5.Sn.3.Cl | -65.26143 | 4.137373 | Indirect | 0.6363261
Rb.Hg.8.Pb.6.Sn.2.Cl | -63.72307 | 4.143412 | Indirect | 0.7836322
Rb.Hg.8.Pb.7.Sn.1.Cl | -61.04941 | 4.149563 | Indirect | 0.9385425
Rb.Hg.9.Pb.1.Sn.6.Cl | -61.58797 | 4.096881 | Indirect | 0.3720053
Rb.Hg.9.Pb.2.Sn.5.Cl | -63.72658 | 4.102129 | Indirect | 0.4396621
Rb.Hg.9.Pb.3.Sn.4.Cl | -64.34763 | 4.107483 | Indirect | 0.5132267
Rb.Hg.9.Pb.4.Sn.3.Cl | -63.94039 | 4.112945 | Indirect | 0.6132115
Rb.Hg.9.Pb.5.Sn.2.Cl | -62.69108 | 4.118515 | Indirect | 0.7619432
Rb.Hg.9.Pb.6.Sn.1.Cl | -60.29 | 4.124194 | Indirect | 0.957225
Rb.Hg.10.Pb.1.Sn.5.Cl | -61.24889 | 4.080549 | Indirect | 0.276242
Rb.Hg.10.Pb.2.Sn.4.Cl | -62.98606 | 4.085457 | Indirect | 0.3672509
Rb.Hg.10.Pb.3.Sn.3.Cl | -62.94029 | 4.090469 | Indirect | 0.5391046
Rb.Hg.10.Pb.4.Sn.2.Cl | -61.79229 | 4.095585 | Indirect | 0.7183731
Rb.Hg.10.Pb.5.Sn.1.Cl | -59.34225 | 4.100807 | Indirect | 0.9077164
Rb.Hg.11.Pb.1.Sn.4.Cl | -59.8979 | 4.065307 | Indirect | 0.3569573
Rb.Hg.11.Pb.2.Sn.3.Cl | -60.97778 | 4.069882 | Indirect | 0.5334837
Rb.Hg.11.Pb.3.Sn.2.Cl | -60.35174 | 4.074559 | Indirect | 0.7187396
Rb.Hg.11.Pb.4.Sn.1.Cl | -58.21463 | 4.079338 | Indirect | 0.9116551
Rb.Hg.12.Pb.1.Sn.3.Cl | -58.31598 | 4.051128 | Indirect | 0.4752859
Rb.Hg.12.Pb.2.Sn.2.Cl | -58.24391 | 4.055379 | Indirect | 0.7381305
Rb.Hg.12.Pb.3.Sn.1.Cl | -56.64501 | 4.059729 | Indirect | 0.9747419
Rb.Hg.13.Pb.1.Sn.2.Cl | -55.77977 | 4.037991 | Indirect | 0.7024755
Rb.Hg.13.Pb.2.Sn.1.Cl | -54.7036 | 4.041924 | Indirect | 0.9347841
Rb.Hg.14.Pb.1.Sn.1.Cl | -51.96135 | 4.025874 | Indirect | 0.9615589
Rb.Hg.1.Pb.1.Zn.14.Cl | -7.35986 | 4.097849 | Non-indirect | 1.692706
Rb.Hg.1.Pb.2.Zn.13.Cl | -14.28436 | 4.048424 | Indirect | 1.7595
Rb.Hg.1.Pb.3.Zn.12.Cl | -19.88625 | 4.009595 | Indirect | 1.821868
Rb.Hg.1.Pb.4.Zn.11.Cl | -24.92927 | 3.981063 | Indirect | 2.043788
Rb.Hg.1.Pb.5.Zn.10.Cl | -29.51915 | 3.96266 | Indirect | 2.027363
Rb.Hg.1.Pb.6.Zn.9.Cl | -33.89567 | 3.954349 | Indirect | 2.087297
Rb.Hg.1.Pb.7.Zn.8.Cl | -37.64981 | 3.956218 | Indirect | 2.093063
Rb.Hg.1.Pb.8.Zn.7.Cl | -39.63815 | 3.968491 | Indirect | 2.161964
Rb.Hg.1.Pb.9.Zn.6.Cl | -40.08712 | 3.991535 | Indirect | 2.026721
Rb.Hg.1.Pb.10.Zn.5.Cl | -40.97154 | 4.025874 | Indirect | 1.895137
Rb.Hg.1.Pb.11.Zn.4.Cl | -42.94604 | 4.072208 | Indirect | 1.804331
Rb.Hg.1.Pb.12.Zn.3.Cl | -44.76581 | 4.131446 | Indirect | 1.706987
Rb.Hg.1.Pb.13.Zn.2.Cl | -46.21482 | 4.204742 | Indirect | 1.620507
Rb.Hg.1.Pb.14.Zn.1.Cl | -48.78293 | 4.293543 | Non-indirect | 1.486768
Rb.Hg.2.Pb.1.Zn.13.Cl | -14.0077 | 4.06583 | Non-indirect | 1.638965
Rb.Hg.2.Pb.2.Zn.12.Cl | -20.76765 | 4.023041 | Indirect | 1.768053
Rb.Hg.2.Pb.3.Zn.11.Cl | -26.25831 | 3.990645 | Indirect | 1.775208
Rb.Hg.2.Pb.4.Zn.10.Cl | -31.18421 | 3.968427 | Indirect | 1.8258
Rb.Hg.2.Pb.5.Zn.9.Cl | -35.62241 | 3.9563 | Indirect | 1.863617
Rb.Hg.2.Pb.6.Zn.8.Cl | -39.75497 | 3.954304 | Indirect | 1.919517
Rb.Hg.2.Pb.7.Zn.7.Cl | -42.72077 | 3.962612 | Indirect | 1.929357
Rb.Hg.2.Pb.8.Zn.6.Cl | -43.96306 | 3.981534 | Indirect | 1.986519
Rb.Hg.2.Pb.9.Zn.5.Cl | -44.84108 | 4.011533 | Indirect | 1.858857
Rb.Hg.2.Pb.10.Zn.4.Cl | -46.27759 | 4.053241 | Indirect | 1.747007
Rb.Hg.2.Pb.11.Zn.3.Cl | -48.10895 | 4.107483 | Indirect | 1.606831
Rb.Hg.2.Pb.12.Zn.2.Cl | -49.69157 | 4.175316 | Indirect | 1.564362
Rb.Hg.2.Pb.13.Zn.1.Cl | -51.48854 | 4.258067 | Indirect | 1.372674
Rb.Hg.3.Pb.1.Zn.12.Cl | -19.69901 | 4.037968 | Indirect | 1.608717
Rb.Hg.3.Pb.2.Zn.11.Cl | -26.42133 | 4.001678 | Indirect | 1.680143
Rb.Hg.3.Pb.3.Zn.10.Cl | -31.85109 | 3.975633 | Indirect | 1.765304
Rb.Hg.3.Pb.4.Zn.9.Cl | -36.57523 | 3.959695 | Indirect | 1.718951
Rb.Hg.3.Pb.5.Zn.8.Cl | -40.77753 | 3.953859 | Indirect | 1.762732
Rb.Hg.3.Pb.6.Zn.7.Cl | -44.03393 | 3.958246 | Indirect | 1.675653
Rb.Hg.3.Pb.7.Zn.6.Cl | -46.3138 | 3.973112 | Indirect | 1.757042
Rb.Hg.3.Pb.8.Zn.5.Cl | -47.44116 | 3.998862 | Indirect | 1.851473
Rb.Hg.3.Pb.9.Zn.4.Cl | -48.6649 | 4.036061 | Indirect | 1.745376
Rb.Hg.3.Pb.10.Zn.3.Cl | -50.41641 | 4.085457 | Indirect | 1.398265
Rb.Hg.3.Pb.11.Zn.2.Cl | -52.04255 | 4.148015 | Indirect | 1.361606
Rb.Hg.3.Pb.12.Zn.1.Cl | -53.47092 | 4.224954 | Indirect | 1.288304
Rb.Hg.4.Pb.1.Zn.11.Cl | -25.09736 | 4.014172 | Indirect | 1.629293
Rb.Hg.4.Pb.2.Zn.10.Cl | -31.64978 | 3.98428 | Indirect | 1.69141
Rb.Hg.4.Pb.3.Zn.9.Cl | -36.85173 | 3.964531 | Indirect | 1.638786
Rb.Hg.4.Pb.4.Zn.8.Cl | -41.6348 | 3.954872 | Indirect | 1.658968
Rb.Hg.4.Pb.5.Zn.7.Cl | -44.70078 | 3.955374 | Indirect | 1.52411
Rb.Hg.4.Pb.6.Zn.6.Cl | -47.88737 | 3.966242 | Indirect | 1.583202
Rb.Hg.4.Pb.7.Zn.5.Cl | -49.23988 | 3.987823 | Indirect | 1.636683
Rb.Hg.4.Pb.8.Zn.4.Cl | -50.44783 | 4.020619 | Indirect | 1.520239
Rb.Hg.4.Pb.9.Zn.3.Cl | -52.15418 | 4.065307 | Indirect | 1.322138
Rb.Hg.4.Pb.10.Zn.2.Cl | -53.87576 | 4.122764 | Indirect | 1.245271
Rb.Hg.4.Pb.11.Zn.1.Cl | -54.78009 | 4.194108 | Indirect | 1.295001
Rb.Hg.5.Pb.1.Zn.10.Cl | -29.91539 | 3.994373 | Indirect | 1.586591
Rb.Hg.5.Pb.2.Zn.9.Cl | -36.34952 | 3.970806 | Indirect | 1.582137
Rb.Hg.5.Pb.3.Zn.8.Cl | -41.47055 | 3.957333 | Indirect | 1.546068
Rb.Hg.5.Pb.4.Zn.7.Cl | -44.89082 | 3.95398 | Indirect | 1.520176
Rb.Hg.5.Pb.5.Zn.6.Cl | -48.20143 | 3.960899 | Indirect | 1.498447
Rb.Hg.5.Pb.6.Zn.5.Cl | -50.41808 | 3.978383 | Indirect | 1.588758
Rb.Hg.5.Pb.7.Zn.4.Cl | -51.75211 | 4.006873 | Indirect | 1.567098
Rb.Hg.5.Pb.8.Zn.3.Cl | -53.5074 | 4.046976 | Indirect | 1.228403
Rb.Hg.5.Pb.9.Zn.2.Cl | -55.1181 | 4.099492 | Indirect | 1.163573
Rb.Hg.5.Pb.10.Zn.1.Cl | -55.93832 | 4.165441 | Indirect | 1.214616
Rb.Hg.6.Pb.1.Zn.9.Cl | -34.74795 | 3.97852 | Indirect | 1.611402
Rb.Hg.6.Pb.2.Zn.8.Cl | -40.6162 | 3.961238 | Indirect | 1.506786
Rb.Hg.6.Pb.3.Zn.7.Cl | -44.28082 | 3.954051 | Indirect | 1.457966
Rb.Hg.6.Pb.4.Zn.6.Cl | -47.92557 | 3.957062 | Indirect | 1.441999
Rb.Hg.6.Pb.5.Zn.5.Cl | -51.21244 | 3.970512 | Indirect | 1.457369
Rb.Hg.6.Pb.6.Zn.4.Cl | -52.719 | 3.994782 | Indirect | 1.481024
Rb.Hg.6.Pb.7.Zn.3.Cl | -53.73605 | 4.030415 | Indirect | 1.286279
Rb.Hg.6.Pb.8.Zn.2.Cl | -56.15349 | 4.078134 | Indirect | 1.129999
Rb.Hg.6.Pb.9.Zn.1.Cl | -56.6353 | 4.138873 | Indirect | 1.147075
Rb.Hg.7.Pb.1.Zn.8.Cl | -39.10867 | 3.966582 | Indirect | 1.602664
Rb.Hg.7.Pb.2.Zn.7.Cl | -43.33604 | 3.955576 | Indirect | 1.454594
Rb.Hg.7.Pb.3.Zn.6.Cl | -47.02704 | 3.954714 | Indirect | 1.330471
Rb.Hg.7.Pb.4.Zn.5.Cl | -50.67901 | 3.964183 | Indirect | 1.365853
Rb.Hg.7.Pb.5.Zn.4.Cl | -53.15884 | 3.98431 | Indirect | 1.382907
Rb.Hg.7.Pb.6.Zn.3.Cl | -54.17708 | 4.015576 | Indirect | 1.364659
Rb.Hg.7.Pb.7.Zn.2.Cl | -55.66922 | 4.058632 | Indirect | 1.099269
Rb.Hg.7.Pb.8.Zn.1.Cl | -57.18273 | 4.114327 | Indirect | 1.118259
Rb.Hg.8.Pb.1.Zn.7.Cl | -41.43632 | 3.958547 | Indirect | 1.516645
Rb.Hg.8.Pb.2.Zn.6.Cl | -45.5786 | 3.953838 | Indirect | 1.422926
Rb.Hg.8.Pb.3.Zn.5.Cl | -49.31552 | 3.959374 | Indirect | 1.266541
Rb.Hg.8.Pb.4.Zn.4.Cl | -53.19293 | 3.975427 | Indirect | 1.338781
Rb.Hg.8.Pb.5.Zn.3.Cl | -54.4101 | 4.002418 | Indirect | 1.291436
Rb.Hg.8.Pb.6.Zn.2.Cl | -55.4414 | 4.040931 | Indirect | 1.12684
Rb.Hg.8.Pb.7.Zn.1.Cl | -56.62662 | 4.091738 | Indirect | 1.112092
Rb.Hg.9.Pb.1.Zn.6.Cl | -43.23583 | 3.954423 | Indirect | 1.331099
Rb.Hg.9.Pb.2.Zn.5.Cl | -47.51487 | 3.956064 | Indirect | 1.250434
Rb.Hg.9.Pb.3.Zn.4.Cl | -51.58832 | 3.968103 | Indirect | 1.262481
Rb.Hg.9.Pb.4.Zn.3.Cl | -54.15518 | 3.990903 | Indirect | 1.271937
Rb.Hg.9.Pb.5.Zn.2.Cl | -55.24267 | 4.024983 | Indirect | 1.251652
Rb.Hg.9.Pb.6.Zn.1.Cl | -56.04929 | 4.071042 | Indirect | 1.122762
Rb.Hg.10.Pb.1.Zn.5.Cl | -44.99402 | 3.954237 | Indirect | 1.332582
Rb.Hg.10.Pb.2.Zn.4.Cl | -49.46186 | 3.962313 | Indirect | 1.249348
Rb.Hg.10.Pb.3.Zn.3.Cl | -53.19156 | 3.980995 | Indirect | 1.257499
Rb.Hg.10.Pb.4.Zn.2.Cl | -54.75741 | 4.010742 | Indirect | 1.234486
Rb.Hg.10.Pb.5.Zn.1.Cl | -55.30069 | 4.052182 | Indirect | 1.165987
Rb.Hg.11.Pb.1.Zn.4.Cl | -46.56927 | 3.958035 | Indirect | 1.243361
Rb.Hg.11.Pb.2.Zn.3.Cl | -50.87387 | 3.972665 | Indirect | 1.217776
Rb.Hg.11.Pb.3.Zn.2.Cl | -53.65628 | 3.998168 | Indirect | 1.219164
Rb.Hg.11.Pb.4.Zn.1.Cl | -54.53549 | 4.035105 | Indirect | 1.206106
Rb.Hg.12.Pb.1.Zn.3.Cl | -47.70149 | 3.965886 | Indirect | 1.242324
Rb.Hg.12.Pb.2.Zn.2.Cl | -51.88117 | 3.987224 | Indirect | 1.225881
Rb.Hg.12.Pb.3.Zn.1.Cl | -53.19864 | 4.019764 | Indirect | 1.209114
Rb.Hg.13.Pb.1.Zn.2.Cl | -48.53731 | 3.977877 | Indirect | 1.222246
Rb.Hg.13.Pb.2.Zn.1.Cl | -51.24709 | 4.006116 | Indirect | 1.20454
Rb.Hg.14.Pb.1.Zn.1.Cl | -48.42288 | 3.994121 | Indirect | 1.234757
Rb.Hg.1.Sn.1.Zn.14.Cl | -7.775773 | 4.102769 | Non-indirect | 1.52031
Rb.Hg.1.Sn.2.Zn.13.Cl | -14.93404 | 4.056426 | Indirect | 1.416153
Rb.Hg.1.Sn.3.Zn.12.Cl | -20.70741 | 4.018933 | Indirect | 1.391411
Rb.Hg.1.Sn.4.Zn.11.Cl | -25.90327 | 3.990041 | Indirect | 1.335988
Rb.Hg.1.Sn.5.Zn.10.Cl | -29.43447 | 3.969594 | Indirect | 1.3248
Rb.Hg.1.Sn.6.Zn.9.Cl | -32.96937 | 3.957523 | Indirect | 1.412566
Rb.Hg.1.Sn.7.Zn.8.Cl | -35.78087 | 3.953849 | Indirect | 1.462433
Rb.Hg.1.Sn.8.Zn.7.Cl | -37.35517 | 3.958681 | Indirect | 1.618296
Rb.Hg.1.Sn.9.Zn.6.Cl | -37.92173 | 3.972224 | Indirect | 1.359174
Rb.Hg.1.Sn.10.Zn.5.Cl | -38.67346 | 3.994782 | Indirect | 1.170302
Rb.Hg.1.Sn.11.Zn.4.Cl | -40.07297 | 4.02677 | Indirect | 1.031933
Rb.Hg.1.Sn.12.Zn.3.Cl | -41.06876 | 4.068729 | Indirect | 0.9618421
Rb.Hg.1.Sn.13.Zn.2.Cl | -41.67306 | 4.121341 | Indirect | 0.8815426
Rb.Hg.1.Sn.14.Zn.1.Cl | -42.89794 | 4.185454 | Non-indirect | 0.8443283
Rb.Hg.2.Sn.1.Zn.13.Cl | -14.55764 | 4.070147 | Non-indirect | 1.458289
Rb.Hg.2.Sn.2.Zn.12.Cl | -21.45389 | 4.02988 | Indirect | 1.410053
Rb.Hg.2.Sn.3.Zn.11.Cl | -27.29564 | 3.998282 | Indirect | 1.346032
Rb.Hg.2.Sn.4.Zn.10.Cl | -32.41162 | 3.975169 | Indirect | 1.220165
Rb.Hg.2.Sn.5.Zn.9.Cl | -35.68078 | 3.960444 | Indirect | 1.218125
Rb.Hg.2.Sn.6.Zn.8.Cl | -39.14147 | 3.9541 | Indirect | 1.273865
Rb.Hg.2.Sn.7.Zn.7.Cl | -41.24999 | 3.956218 | Indirect | 1.280443
Rb.Hg.2.Sn.8.Zn.6.Cl | -42.27658 | 3.96697 | Indirect | 1.42272
Rb.Hg.2.Sn.9.Zn.5.Cl | -43.17869 | 3.98663 | Indirect | 1.153333
Rb.Hg.2.Sn.10.Zn.4.Cl | -44.36887 | 4.015576 | Indirect | 0.9742647
Rb.Hg.2.Sn.11.Zn.3.Cl | -45.47061 | 4.054307 | Indirect | 0.8291532
Rb.Hg.2.Sn.12.Zn.2.Cl | -46.20383 | 4.103458 | Indirect | 0.8045921
Rb.Hg.2.Sn.13.Zn.1.Cl | -46.90062 | 4.163821 | Non-indirect | 0.6827008
Rb.Hg.3.Sn.1.Zn.12.Cl | -20.40497 | 4.041697 | Indirect | 1.420302
Rb.Hg.3.Sn.2.Zn.11.Cl | -27.36467 | 4.007375 | Indirect | 1.342305
Rb.Hg.3.Sn.3.Zn.10.Cl | -33.22995 | 3.981586 | Indirect | 1.243847
Rb.Hg.3.Sn.4.Zn.9.Cl | -37.78529 | 3.964207 | Indirect | 1.07997
Rb.Hg.3.Sn.5.Zn.8.Cl | -41.1336 | 3.955201 | Indirect | 1.081049
Rb.Hg.3.Sn.6.Zn.7.Cl | -43.6482 | 3.954621 | Indirect | 1.130279
Rb.Hg.3.Sn.7.Zn.6.Cl | -45.39213 | 3.962612 | Indirect | 1.091051
Rb.Hg.3.Sn.8.Zn.5.Cl | -46.33317 | 3.979412 | Indirect | 1.253467
Rb.Hg.3.Sn.9.Zn.4.Cl | -47.50746 | 4.005365 | Indirect | 0.6960304
Rb.Hg.3.Sn.10.Zn.3.Cl | -48.70203 | 4.040931 | Indirect | 0.6308704
Rb.Hg.3.Sn.11.Zn.2.Cl | -49.55874 | 4.0867 | Indirect | 0.6118032
Rb.Hg.3.Sn.12.Zn.1.Cl | -50.14415 | 4.143412 | Indirect | 0.5553926
Rb.Hg.4.Sn.1.Zn.11.Cl | -25.83242 | 4.017326 | Indirect | 1.435845
Rb.Hg.4.Sn.2.Zn.10.Cl | -32.7207 | 3.988849 | Indirect | 1.304709
Rb.Hg.4.Sn.3.Zn.9.Cl | -38.37999 | 3.968811 | Indirect | 1.132242
Rb.Hg.4.Sn.4.Zn.8.Cl | -42.62976 | 3.957149 | Indirect | 0.973649
Rb.Hg.4.Sn.5.Zn.7.Cl | -45.0964 | 3.953886 | Indirect | 0.8927736
Rb.Hg.4.Sn.6.Zn.6.Cl | -47.50898 | 3.959138 | Indirect | 0.868906
Rb.Hg.4.Sn.7.Zn.5.Cl | -48.89216 | 3.973112 | Indirect | 0.9441697
Rb.Hg.4.Sn.8.Zn.4.Cl | -50.07533 | 3.996119 | Indirect | 0.7327614
Rb.Hg.4.Sn.9.Zn.3.Cl | -51.41931 | 4.02858 | Indirect | 0.5198337
Rb.Hg.4.Sn.10.Zn.2.Cl | -52.30775 | 4.071042 | Indirect | 0.4902592
Rb.Hg.4.Sn.11.Zn.1.Cl | -52.6012 | 4.124194 | Indirect | 0.5359994
Rb.Hg.5.Sn.1.Zn.10.Cl | -30.77664 | 3.996959 | Indirect | 1.389248
Rb.Hg.5.Sn.2.Zn.9.Cl | -37.78595 | 3.974256 | Indirect | 1.22068
Rb.Hg.5.Sn.3.Zn.8.Cl | -42.99736 | 3.95994 | Indirect | 1.054708
Rb.Hg.5.Sn.4.Zn.7.Cl | -45.98704 | 3.954006 | Indirect | 0.9088781
Rb.Hg.5.Sn.5.Zn.6.Cl | -48.62804 | 3.95654 | Indirect | 0.8213862
Rb.Hg.5.Sn.6.Zn.5.Cl | -50.76444 | 3.96772 | Indirect | 0.8284893
Rb.Hg.5.Sn.7.Zn.4.Cl | -52.01642 | 3.987823 | Indirect | 0.8368282
Rb.Hg.5.Sn.8.Zn.3.Cl | -53.50318 | 4.017234 | Indirect | 0.4253495
Rb.Hg.5.Sn.9.Zn.2.Cl | -54.5761 | 4.056457 | Indirect | 0.4037202
Rb.Hg.5.Sn.10.Zn.1.Cl | -54.57393 | 4.106135 | Indirect | 0.4372069
Rb.Hg.6.Sn.1.Zn.9.Cl | -35.62167 | 3.980544 | Indirect | 1.405495
Rb.Hg.6.Sn.2.Zn.8.Cl | -42.25015 | 3.963573 | Indirect | 1.205174
Rb.Hg.6.Sn.3.Zn.7.Cl | -45.96633 | 3.954977 | Indirect | 0.9578474
Rb.Hg.6.Sn.4.Zn.6.Cl | -49.09218 | 3.954811 | Indirect | 0.7177558
Rb.Hg.6.Sn.5.Zn.5.Cl | -51.70256 | 3.963224 | Indirect | 0.7514682
Rb.Hg.6.Sn.6.Zn.4.Cl | -53.56679 | 3.980462 | Indirect | 0.6948014
Rb.Hg.6.Sn.7.Zn.3.Cl | -54.63787 | 4.006873 | Indirect | 0.491741
Rb.Hg.6.Sn.8.Zn.2.Cl | -56.39427 | 4.042922 | Indirect | 0.3266603
Rb.Hg.6.Sn.9.Zn.1.Cl | -56.18055 | 4.089206 | Indirect | 0.3302462
Rb.Hg.7.Sn.1.Zn.8.Cl | -40.11942 | 3.968048 | Indirect | 1.390838
Rb.Hg.7.Sn.2.Zn.7.Cl | -44.8503 | 3.956794 | Indirect | 1.114118
Rb.Hg.7.Sn.3.Zn.6.Cl | -48.63681 | 3.953943 | Indirect | 0.8493448
Rb.Hg.7.Sn.4.Zn.5.Cl | -51.85217 | 3.959615 | Indirect | 0.6242398
Rb.Hg.7.Sn.5.Zn.4.Cl | -54.1736 | 3.974022 | Indirect | 0.654969
Rb.Hg.7.Sn.6.Zn.3.Cl | -55.52854 | 3.99748 | Indirect | 0.5518556
Rb.Hg.7.Sn.7.Zn.2.Cl | -56.8561 | 4.030415 | Indirect | 0.4154067
Rb.Hg.7.Sn.8.Zn.1.Cl | -57.69083 | 4.07338 | Indirect | 0.2748089
Rb.Hg.8.Sn.1.Zn.7.Cl | -42.36588 | 3.959456 | Indirect | 1.316315
Rb.Hg.8.Sn.2.Zn.6.Cl | -47.08899 | 3.953932 | Indirect | 0.9656332
Rb.Hg.8.Sn.3.Zn.5.Cl | -51.02318 | 3.956883 | Indirect | 0.7859319
Rb.Hg.8.Sn.4.Zn.4.Cl | -54.2245 | 3.968491 | Indirect | 0.5352641
Rb.Hg.8.Sn.5.Zn.3.Cl | -56.02634 | 3.989038 | Indirect | 0.4697446
Rb.Hg.8.Sn.6.Zn.2.Cl | -57.3176 | 4.018915 | Indirect | 0.2876248
Rb.Hg.8.Sn.7.Zn.1.Cl | -57.96397 | 4.058632 | Indirect | 0.3558482
Rb.Hg.9.Sn.1.Zn.6.Cl | -44.23175 | 3.954772 | Indirect | 1.211722
Rb.Hg.9.Sn.2.Zn.5.Cl | -49.1437 | 3.955021 | Indirect | 0.9170166
Rb.Hg.9.Sn.3.Zn.4.Cl | -53.11838 | 3.963858 | Indirect | 0.7011396
Rb.Hg.9.Sn.4.Zn.3.Cl | -55.90782 | 3.981534 | Indirect | 0.4656761
Rb.Hg.9.Sn.5.Zn.2.Cl | -57.31986 | 4.008403 | Indirect | 0.3614207
Rb.Hg.9.Sn.6.Zn.1.Cl | -58.16919 | 4.044937 | Indirect | 0.2417982
Rb.Hg.10.Sn.1.Zn.5.Cl | -46.01497 | 3.954021 | Indirect | 1.118621
Rb.Hg.10.Sn.2.Zn.4.Cl | -50.94931 | 3.960113 | Indirect | 0.9015142
Rb.Hg.10.Sn.3.Zn.3.Cl | -54.65622 | 3.974953 | Indirect | 0.6571587
Rb.Hg.10.Sn.4.Zn.2.Cl | -57.10588 | 3.998862 | Indirect | 0.3879775
Rb.Hg.10.Sn.5.Zn.1.Cl | -57.9184 | 4.032273 | Indirect | 0.3342023
Rb.Hg.11.Sn.1.Zn.4.Cl | -47.52414 | 3.957246 | Indirect | 1.083597
Rb.Hg.11.Sn.2.Zn.3.Cl | -52.31254 | 3.969283 | Indirect | 0.8616366
Rb.Hg.11.Sn.3.Zn.2.Cl | -55.60117 | 3.990276 | Indirect | 0.5719461
Rb.Hg.11.Sn.4.Zn.1.Cl | -57.51231 | 4.020619 | Indirect | 0.329891
Rb.Hg.12.Sn.1.Zn.3.Cl | -48.60724 | 3.964513 | Indirect | 1.063534
Rb.Hg.12.Sn.2.Zn.2.Cl | -53.11556 | 3.982628 | Indirect | 0.7957913
Rb.Hg.12.Sn.3.Zn.1.Cl | -55.80293 | 4.009957 | Indirect | 0.5431929
Rb.Hg.13.Sn.1.Zn.2.Cl | -49.37423 | 3.975906 | Indirect | 1.041292
Rb.Hg.13.Sn.2.Zn.1.Cl | -53.11867 | 4.000268 | Indirect | 0.7796529
Rb.Hg.14.Sn.1.Zn.1.Cl | -49.2628 | 3.991535 | Non-indirect | 1.045672
Rb.Pb.1.Sn.1.Zn.14.Cl | -8.249445 | 4.082459 | Non-indirect | 1.673324
Rb.Pb.1.Sn.2.Zn.13.Cl | -14.90467 | 4.039822 | Indirect | 1.690187
Rb.Pb.1.Sn.3.Zn.12.Cl | -20.76635 | 4.005921 | Indirect | 1.678285
Rb.Pb.1.Sn.4.Zn.11.Cl | -24.94253 | 3.980544 | Indirect | 1.589848
Rb.Pb.1.Sn.5.Zn.10.Cl | -29.28005 | 3.963573 | Indirect | 1.594824
Rb.Pb.1.Sn.6.Zn.9.Cl | -32.38198 | 3.954977 | Indirect | 1.636836
Rb.Pb.1.Sn.7.Zn.8.Cl | -35.53099 | 3.954811 | Indirect | 1.809731
Rb.Pb.1.Sn.8.Zn.7.Cl | -35.78415 | 3.963224 | Indirect | 1.552004
Rb.Pb.1.Sn.9.Zn.6.Cl | -36.33805 | 3.980462 | Indirect | 1.35727
Rb.Pb.1.Sn.10.Zn.5.Cl | -37.54396 | 4.006873 | Indirect | 1.226431
Rb.Pb.1.Sn.11.Zn.4.Cl | -39.36288 | 4.042922 | Indirect | 1.152332
Rb.Pb.1.Sn.12.Zn.3.Cl | -40.04263 | 4.089206 | Indirect | 1.068493
Rb.Pb.1.Sn.13.Zn.2.Cl | -41.30389 | 4.146474 | Non-indirect | 1.009681
Rb.Pb.1.Sn.14.Zn.1.Cl | -42.52646 | 4.215651 | Non-indirect | 0.9999707
Rb.Pb.2.Sn.1.Zn.13.Cl | -14.66773 | 4.036134 | Indirect | 1.873201
Rb.Pb.2.Sn.2.Zn.12.Cl | -21.4561 | 4.003072 | Indirect | 1.848163
Rb.Pb.2.Sn.3.Zn.11.Cl | -26.38098 | 3.97852 | Indirect | 1.651228
Rb.Pb.2.Sn.4.Zn.10.Cl | -31.45299 | 3.962366 | Indirect | 1.647425
Rb.Pb.2.Sn.5.Zn.9.Cl | -34.86035 | 3.954588 | Indirect | 1.665525
Rb.Pb.2.Sn.6.Zn.8.Cl | -38.27622 | 3.955251 | Indirect | 1.783132
Rb.Pb.2.Sn.7.Zn.7.Cl | -38.73285 | 3.964513 | Indirect | 1.571817
Rb.Pb.2.Sn.8.Zn.6.Cl | -39.50229 | 3.982628 | Indirect | 1.342831
Rb.Pb.2.Sn.9.Zn.5.Cl | -40.86 | 4.009957 | Indirect | 1.232289
Rb.Pb.2.Sn.10.Zn.4.Cl | -42.88504 | 4.046976 | Indirect | 1.168371
Rb.Pb.2.Sn.11.Zn.3.Cl | -43.73724 | 4.094296 | Indirect | 1.096711
Rb.Pb.2.Sn.12.Zn.2.Cl | -45.12939 | 4.152682 | Non-indirect | 1.02244
Rb.Pb.2.Sn.13.Zn.1.Cl | -46.45711 | 4.223078 | Non-indirect | 1.025556
Rb.Pb.3.Sn.1.Zn.12.Cl | -20.42246 | 4.000305 | Indirect | 2.035293
Rb.Pb.3.Sn.2.Zn.11.Cl | -26.49234 | 3.976575 | Indirect | 1.792867
Rb.Pb.3.Sn.3.Zn.10.Cl | -32.11248 | 3.961238 | Indirect | 1.773774
Rb.Pb.3.Sn.4.Zn.9.Cl | -36.10671 | 3.954279 | Indirect | 1.710541
Rb.Pb.3.Sn.5.Zn.8.Cl | -39.90983 | 3.955773 | Indirect | 1.809269
Rb.Pb.3.Sn.6.Zn.7.Cl | -40.61758 | 3.965886 | Indirect | 1.569334
Rb.Pb.3.Sn.7.Zn.6.Cl | -41.61923 | 3.984882 | Indirect | 1.369446
Rb.Pb.3.Sn.8.Zn.5.Cl | -43.16476 | 4.013133 | Indirect | 1.27277
Rb.Pb.3.Sn.9.Zn.4.Cl | -45.3509 | 4.051128 | Indirect | 1.183904
Rb.Pb.3.Sn.10.Zn.3.Cl | -46.40291 | 4.099492 | Indirect | 1.1102
Rb.Pb.3.Sn.11.Zn.2.Cl | -47.92085 | 4.159004 | Non-indirect | 1.055612
Rb.Pb.3.Sn.12.Zn.1.Cl | -49.44058 | 4.23063 | Non-indirect | 1.035494
Rb.Pb.4.Sn.1.Zn.11.Cl | -25.08637 | 3.97471 | Indirect | 1.966125
Rb.Pb.4.Sn.2.Zn.10.Cl | -31.6718 | 3.96019 | Indirect | 1.90984
Rb.Pb.4.Sn.3.Zn.9.Cl | -36.34784 | 3.954051 | Indirect | 1.824469
Rb.Pb.4.Sn.4.Zn.8.Cl | -40.68332 | 3.956376 | Indirect | 1.85601
Rb.Pb.4.Sn.5.Zn.7.Cl | -41.69226 | 3.967343 | Indirect | 1.627713
Rb.Pb.4.Sn.6.Zn.6.Cl | -42.95757 | 3.987224 | Indirect | 1.425321
Rb.Pb.4.Sn.7.Zn.5.Cl | -44.70551 | 4.016402 | Indirect | 1.332026
Rb.Pb.4.Sn.8.Zn.4.Cl | -47.1104 | 4.055379 | Indirect | 1.212651
Rb.Pb.4.Sn.9.Zn.3.Cl | -48.35215 | 4.104793 | Indirect | 1.142828
Rb.Pb.4.Sn.10.Zn.2.Cl | -50.04609 | 4.165441 | Non-indirect | 1.093728
Rb.Pb.4.Sn.11.Zn.1.Cl | -51.75484 | 4.238309 | Non-indirect | 1.051819
Rb.Pb.5.Sn.1.Zn.10.Cl | -29.95884 | 3.959221 | Indirect | 2.08098
Rb.Pb.5.Sn.2.Zn.9.Cl | -35.6298 | 3.953903 | Indirect | 1.948299
Rb.Pb.5.Sn.3.Zn.8.Cl | -40.64387 | 3.957062 | Indirect | 1.91585
Rb.Pb.5.Sn.4.Zn.7.Cl | -42.03479 | 3.968885 | Indirect | 1.703437
Rb.Pb.5.Sn.5.Zn.6.Cl | -43.60673 | 3.989654 | Indirect | 1.474372
Rb.Pb.5.Sn.6.Zn.5.Cl | -45.63351 | 4.019764 | Indirect | 1.343161
Rb.Pb.5.Sn.7.Zn.4.Cl | -48.29535 | 4.059729 | Indirect | 1.246937
Rb.Pb.5.Sn.8.Zn.3.Cl | -49.73758 | 4.110201 | Indirect | 1.165128
Rb.Pb.5.Sn.9.Zn.2.Cl | -51.589 | 4.171995 | Non-indirect | 1.112152
Rb.Pb.5.Sn.10.Zn.1.Cl | -53.53338 | 4.246116 | Non-indirect | 1.066755
Rb.Pb.6.Sn.1.Zn.9.Cl | -33.72925 | 3.953835 | Indirect | 2.118395
Rb.Pb.6.Sn.2.Zn.8.Cl | -39.74144 | 3.95783 | Indirect | 2.043736
Rb.Pb.6.Sn.3.Zn.7.Cl | -41.65165 | 3.970512 | Indirect | 1.813796
Rb.Pb.6.Sn.4.Zn.6.Cl | -43.62574 | 3.992173 | Indirect | 1.562272
Rb.Pb.6.Sn.5.Zn.5.Cl | -45.98468 | 4.02322 | Indirect | 1.408466
Rb.Pb.6.Sn.6.Zn.4.Cl | -48.95001 | 4.064178 | Indirect | 1.293163
Rb.Pb.6.Sn.7.Zn.3.Cl | -50.59563 | 4.115717 | Indirect | 1.205179
Rb.Pb.6.Sn.8.Zn.2.Cl | -52.67381 | 4.178666 | Non-indirect | 1.143483
Rb.Pb.6.Sn.9.Zn.1.Cl | -54.85083 | 4.254051 | Non-indirect | 1.095765
Rb.Pb.7.Sn.1.Zn.8.Cl | -37.71509 | 3.958681 | Indirect | 2.200575
Rb.Pb.7.Sn.2.Zn.7.Cl | -40.45508 | 3.972224 | Indirect | 1.937944
Rb.Pb.7.Sn.3.Zn.6.Cl | -42.97597 | 3.994782 | Indirect | 1.637525
Rb.Pb.7.Sn.4.Zn.5.Cl | -45.74193 | 4.02677 | Indirect | 1.470062
Rb.Pb.7.Sn.5.Zn.4.Cl | -49.03122 | 4.068729 | Indirect | 1.352814
Rb.Pb.7.Sn.6.Zn.3.Cl | -50.97694 | 4.121341 | Indirect | 1.254796
Rb.Pb.7.Sn.7.Zn.2.Cl | -53.36856 | 4.185454 | Indirect | 1.209071
Rb.Pb.7.Sn.8.Zn.1.Cl | -55.75894 | 4.262116 | Non-indirect | 1.12505
Rb.Pb.8.Sn.1.Zn.7.Cl | -38.17065 | 3.974022 | Indirect | 2.045372
Rb.Pb.8.Sn.2.Zn.6.Cl | -41.53866 | 3.99748 | Indirect | 1.756135
Rb.Pb.8.Sn.3.Zn.5.Cl | -44.87724 | 4.030415 | Indirect | 1.562262
Rb.Pb.8.Sn.4.Zn.4.Cl | -48.56369 | 4.07338 | Indirect | 1.427859
Rb.Pb.8.Sn.5.Zn.3.Cl | -50.89643 | 4.127074 | Indirect | 1.2974
Rb.Pb.8.Sn.6.Zn.2.Cl | -53.62775 | 4.192363 | Indirect | 1.234715
Rb.Pb.8.Sn.7.Zn.1.Cl | -56.25813 | 4.270313 | Non-indirect | 1.148944
Rb.Pb.9.Sn.1.Zn.6.Cl | -38.80292 | 4.000268 | Indirect | 1.918238
Rb.Pb.9.Sn.2.Zn.5.Cl | -43.05702 | 4.034155 | Indirect | 1.688063
Rb.Pb.9.Sn.3.Zn.4.Cl | -47.43405 | 4.078134 | Indirect | 1.52072
Rb.Pb.9.Sn.4.Zn.3.Cl | -50.28981 | 4.132918 | Indirect | 1.356964
Rb.Pb.9.Sn.5.Zn.2.Cl | -53.41339 | 4.199391 | Indirect | 1.26721
Rb.Pb.9.Sn.6.Zn.1.Cl | -56.34768 | 4.278643 | Non-indirect | 1.20715
Rb.Pb.10.Sn.1.Zn.5.Cl | -40.17435 | 4.037991 | Indirect | 1.834215
Rb.Pb.10.Sn.2.Zn.4.Cl | -45.5834 | 4.08299 | Indirect | 1.627973
Rb.Pb.10.Sn.3.Zn.3.Cl | -49.12773 | 4.138873 | Indirect | 1.435304
Rb.Pb.10.Sn.4.Zn.2.Cl | -52.72153 | 4.206541 | Indirect | 1.309167
Rb.Pb.10.Sn.5.Zn.1.Cl | -56.0203 | 4.287107 | Non-indirect | 1.256122
Rb.Pb.11.Sn.1.Zn.4.Cl | -42.67592 | 4.08795 | Indirect | 1.753427
Rb.Pb.11.Sn.2.Zn.3.Cl | -47.1733 | 4.144939 | Indirect | 1.538728
Rb.Pb.11.Sn.3.Zn.2.Cl | -51.26376 | 4.213813 | Indirect | 1.398722
Rb.Pb.11.Sn.4.Zn.1.Cl | -55.19609 | 4.295706 | Non-indirect | 1.306969
Rb.Pb.12.Sn.1.Zn.3.Cl | -44.08645 | 4.151119 | Indirect | 1.663131
Rb.Pb.12.Sn.2.Zn.2.Cl | -49.16503 | 4.221209 | Non-indirect | 1.485167
Rb.Pb.12.Sn.3.Zn.1.Cl | -53.79687 | 4.304442 | Non-indirect | 1.374566
Rb.Pb.13.Sn.1.Zn.2.Cl | -46.16939 | 4.228731 | Non-indirect | 1.55843
Rb.Pb.13.Sn.2.Zn.1.Cl | -51.71784 | 4.313316 | Non-indirect | 1.444532
Rb.Pb.14.Sn.1.Zn.1.Cl | -48.68044 | 4.32233 | Non-indirect | 1.539504
Rb.Cd.1.Ge.15.I | -2.466644 | 4.716422 | Non-indirect | 0.5218133
Rb.Cd.2.Ge.14.I | -4.783741 | 4.673159 | Non-indirect | 0.5438324
Rb.Cd.3.Ge.13.I | -5.927026 | 4.63301 | Non-indirect | 0.5679461
Rb.Cd.4.Ge.12.I | -6.828122 | 4.595886 | Indirect | 0.5921802
Rb.Cd.5.Ge.11.I | -6.888632 | 4.561704 | Indirect | 0.6260492
Rb.Cd.6.Ge.10.I | -6.907777 | 4.530393 | Indirect | 0.6697535
Rb.Cd.7.Ge.9.I | -6.403185 | 4.501892 | Indirect | 0.7019897
Rb.Cd.8.Ge.8.I | -5.724166 | 4.476147 | Indirect | 0.7718356
Rb.Cd.9.Ge.7.I | -4.368847 | 4.453113 | Indirect | 0.8294595
Rb.Cd.10.Ge.6.I | -2.80323 | 4.432755 | Indirect | 0.8813668
Rb.Cd.11.Ge.5.I | -0.8799978 | 4.415044 | Indirect | 0.9556413
Rb.Cd.12.Ge.4.I | 1.445842 | 4.399961 | Indirect | 1.017357
Rb.Cd.13.Ge.3.I | 4.511238 | 4.387493 | Indirect | 1.040982
Rb.Cd.14.Ge.2.I | 8.252521 | 4.377636 | Indirect | 1.048951
Rb.Cd.15.Ge.1.I | 12.97491 | 4.370393 | Indirect | 0.5105427
Rb.Cd.1.Hg.15.I | 10.13111 | 4.380797 | Non-indirect | 0.8505191
Rb.Cd.2.Hg.14.I | 6.660007 | 4.377835 | Non-indirect | 0.8467757
Rb.Cd.3.Hg.13.I | 4.315216 | 4.37516 | Non-indirect | 0.8248283
Rb.Cd.4.Hg.12.I | 2.34901 | 4.372772 | Non-indirect | 0.8343071
Rb.Cd.5.Hg.11.I | 1.143752 | 4.370667 | Non-indirect | 0.8458391
Rb.Cd.6.Hg.10.I | 0.08429376 | 4.368843 | Non-indirect | 0.8573098
Rb.Cd.7.Hg.9.I | -0.5055215 | 4.3673 | Non-indirect | 0.8905572
Rb.Cd.8.Hg.8.I | -0.9920115 | 4.366036 | Non-indirect | 0.8942285
Rb.Cd.9.Hg.7.I | 0.1564906 | 4.365048 | Non-indirect | 0.9047939
Rb.Cd.10.Hg.6.I | 1.412144 | 4.364336 | Non-indirect | 0.904731
Rb.Cd.11.Hg.5.I | 3.160644 | 4.363898 | Non-indirect | 0.833698
Rb.Cd.12.Hg.4.I | 4.862491 | 4.363732 | Non-indirect | 0.8684589
Rb.Cd.13.Hg.3.I | 7.488234 | 4.363839 | Non-indirect | 0.8869172
Rb.Cd.14.Hg.2.I | 10.35706 | 4.364216 | Indirect | 0.9813616
Rb.Cd.15.Hg.1.I | 14.28798 | 4.364862 | Indirect | 0.8667847
Rb.Cd.1.Pb.15.I | -7.167615 | 4.713847 | Non-indirect | 1.022786
Rb.Cd.2.Pb.14.I | -8.882797 | 4.660813 | Non-indirect | 1.076438
Rb.Cd.3.Pb.13.I | -9.930016 | 4.612994 | Indirect | 1.12639
Rb.Cd.4.Pb.12.I | -10.66688 | 4.570087 | Indirect | 1.185126
Rb.Cd.5.Pb.11.I | -10.64151 | 4.531821 | Indirect | 1.24492
Rb.Cd.6.Pb.10.I | -10.49022 | 4.497958 | Indirect | 1.291018
Rb.Cd.7.Pb.9.I | -10.15891 | 4.468286 | Indirect | 1.335143
Rb.Cd.8.Pb.8.I | -9.544153 | 4.44262 | Indirect | 1.319417
Rb.Cd.9.Pb.7.I | -7.122579 | 4.420796 | Indirect | 1.314788
Rb.Cd.10.Pb.6.I | -4.630449 | 4.402672 | Indirect | 1.266621
Rb.Cd.11.Pb.5.I | -1.919388 | 4.388123 | Indirect | 1.233694
Rb.Cd.12.Pb.4.I | 0.9354641 | 4.377041 | Indirect | 1.196411
Rb.Cd.13.Pb.3.I | 4.465847 | 4.369336 | Indirect | 1.159802
Rb.Cd.14.Pb.2.I | 8.302814 | 4.36493 | Indirect | 1.091963
Rb.Cd.15.Pb.1.I | 13.14947 | 4.36376 | Indirect | 0.9656438
Rb.Cd.1.Sn.15.I | -23.03689 | 4.590945 | Non-indirect | 0.4979194
Rb.Cd.2.Sn.14.I | -23.81752 | 4.556828 | Non-indirect | 0.5296007
Rb.Cd.3.Sn.13.I | -23.83393 | 4.525877 | Indirect | 0.5858311
Rb.Cd.4.Sn.12.I | -23.39825 | 4.497958 | Indirect | 0.645639
Rb.Cd.5.Sn.11.I | -22.24205 | 4.472948 | Indirect | 0.7317935
Rb.Cd.6.Sn.10.I | -20.84812 | 4.450741 | Indirect | 0.8300813
Rb.Cd.7.Sn.9.I | -19.14116 | 4.431237 | Indirect | 0.9496837
Rb.Cd.8.Sn.8.I | -17.16534 | 4.41435 | Indirect | 0.9132073
Rb.Cd.9.Sn.7.I | -14.40333 | 4.400002 | Indirect | 0.9118847
Rb.Cd.10.Sn.6.I | -11.37376 | 4.388123 | Indirect | 0.9169121
Rb.Cd.11.Sn.5.I | -7.916989 | 4.378651 | Indirect | 0.9429947
Rb.Cd.12.Sn.4.I | -4.078378 | 4.371534 | Indirect | 0.9764947
Rb.Cd.13.Sn.3.I | 0.3882736 | 4.366724 | Indirect | 0.9983407
Rb.Cd.14.Sn.2.I | 5.450605 | 4.364183 | Indirect | 1.010982
Rb.Cd.15.Sn.1.I | 11.57915 | 4.363876 | Indirect | 0.4820327
Rb.Cd.1.Zn.15.I | 80.87797 | 4.686582 | Indirect | 1.132043
Rb.Cd.2.Zn.14.I | 72.8479 | 4.647255 | Indirect | 1.148423
Rb.Cd.3.Zn.13.I | 65.78583 | 4.610713 | Indirect | 1.154735
Rb.Cd.4.Zn.12.I | 59.33812 | 4.576881 | Indirect | 1.158702
Rb.Cd.5.Zn.11.I | 53.51636 | 4.545694 | Indirect | 1.106438
Rb.Cd.6.Zn.10.I | 48.03937 | 4.517093 | Indirect | 1.085026
Rb.Cd.7.Zn.9.I | 42.95537 | 4.491029 | Indirect | 1.073014
Rb.Cd.8.Zn.8.I | 38.08457 | 4.467459 | Indirect | 1.065314
Rb.Cd.9.Zn.7.I | 33.98288 | 4.446347 | Indirect | 1.051018
Rb.Cd.10.Zn.6.I | 30.11833 | 4.427663 | Indirect | 1.055494
Rb.Cd.11.Zn.5.I | 26.84146 | 4.411386 | Indirect | 1.048024
Rb.Cd.12.Zn.4.I | 23.69497 | 4.3975 | Indirect | 1.027463
Rb.Cd.13.Zn.3.I | 21.44695 | 4.385995 | Indirect | 1.019182
Rb.Cd.14.Zn.2.I | 19.49187 | 4.376869 | Indirect | 1.013918
Rb.Cd.15.Zn.1.I | 18.92177 | 4.370127 | Indirect | 1.143921
Rb.Ge.1.Hg.15.I | 9.127991 | 4.372454 | Non-indirect | 0.7067258
Rb.Ge.2.Hg.14.I | 4.947828 | 4.365725 | Non-indirect | 0.6205899
Rb.Ge.3.Hg.13.I | 1.862294 | 4.363745 | Indirect | 0.5436913
Rb.Ge.4.Hg.12.I | -0.7231968 | 4.36642 | Indirect | 0.4607348
Rb.Ge.5.Hg.11.I | -2.555655 | 4.373687 | Indirect | 0.3971215
Rb.Ge.6.Hg.10.I | -4.241191 | 4.385507 | Indirect | 0.3280804
Rb.Ge.7.Hg.9.I | -5.44354 | 4.401864 | Indirect | 0.2700858
Rb.Ge.8.Hg.8.I | -6.641843 | 4.422768 | Indirect | 0.227194
Rb.Ge.9.Hg.7.I | -6.52403 | 4.448252 | Indirect | 0.2025943
Rb.Ge.10.Hg.6.I | -6.46054 | 4.478374 | Indirect | 0.1996896
Rb.Ge.11.Hg.5.I | -6.178917 | 4.513216 | Indirect | 0.3096862
Rb.Ge.12.Hg.4.I | -5.954469 | 4.552883 | Non-indirect | 0.3099675
Rb.Ge.13.Hg.3.I | -5.004062 | 4.597509 | Non-indirect | 0.3062178
Rb.Ge.14.Hg.2.I | -3.915312 | 4.647255 | Non-indirect | 0.3836198
Rb.Ge.15.Hg.1.I | -2.09516 | 4.702312 | Non-indirect | 0.788778
Rb.Ge.1.Pb.15.I | -7.880883 | 4.665029 | Non-indirect | 0.8635848
Rb.Ge.2.Pb.14.I | -10.22846 | 4.576909 | Non-indirect | 0.8371783
Rb.Ge.3.Pb.13.I | -11.97427 | 4.506023 | Non-indirect | 0.8158275
Rb.Ge.4.Pb.12.I | -13.45516 | 4.450741 | Non-indirect | 0.7891048
Rb.Ge.5.Pb.11.I | -14.23727 | 4.409783 | Non-indirect | 0.7617383
Rb.Ge.6.Pb.10.I | -14.88871 | 4.382155 | Non-indirect | 0.7323528
Rb.Ge.7.Pb.9.I | -15.42657 | 4.367103 | Non-indirect | 0.6995804
Rb.Ge.8.Pb.8.I | -15.77105 | 4.36408 | Non-indirect | 0.6805764
Rb.Ge.9.Pb.7.I | -14.3114 | 4.372724 | Non-indirect | 0.6593668
Rb.Ge.10.Pb.6.I | -12.89078 | 4.392837 | Non-indirect | 0.6367617
Rb.Ge.11.Pb.5.I | -11.47997 | 4.424378 | Non-indirect | 0.6098886
Rb.Ge.12.Pb.4.I | -10.08234 | 4.467459 | Non-indirect | 0.5848402
Rb.Ge.13.Pb.3.I | -8.125838 | 4.522344 | Non-indirect | 0.5550403
Rb.Ge.14.Pb.2.I | -6.035586 | 4.589454 | Non-indirect | 0.5282772
Rb.Ge.15.Pb.1.I | -3.142827 | 4.669382 | Non-indirect | 0.8831391
Rb.Ge.1.Sn.15.I | -24.22268 | 4.553593 | Non-indirect | 0.4698826
Rb.Ge.2.Sn.14.I | -26.14526 | 4.492726 | Non-indirect | 0.4664105
Rb.Ge.3.Sn.13.I | -27.28832 | 4.44461 | Non-indirect | 0.466947
Rb.Ge.4.Sn.12.I | -27.95417 | 4.408311 | Non-indirect | 0.4673965
Rb.Ge.5.Sn.11.I | -28.02915 | 4.38309 | Non-indirect | 0.4663573
Rb.Ge.6.Sn.10.I | -27.82967 | 4.368374 | Non-indirect | 0.4749691
Rb.Ge.7.Sn.9.I | -27.40867 | 4.363735 | Non-indirect | 0.4837614
Rb.Ge.8.Sn.8.I | -26.74435 | 4.368873 | Non-indirect | 0.4619792
Rb.Ge.9.Sn.7.I | -24.5169 | 4.383607 | Non-indirect | 0.4499679
Rb.Ge.10.Sn.6.I | -22.11628 | 4.407864 | Non-indirect | 0.4390137
Rb.Ge.11.Sn.5.I | -19.52236 | 4.441679 | Non-indirect | 0.4377676
Rb.Ge.12.Sn.4.I | -16.7125 | 4.485193 | Non-indirect | 0.4320776
Rb.Ge.13.Sn.3.I | -13.33408 | 4.538651 | Non-indirect | 0.437126
Rb.Ge.14.Sn.2.I | -9.539576 | 4.602415 | Non-indirect | 0.4616283
Rb.Ge.15.Sn.1.I | -5.014802 | 4.676961 | Non-indirect | 0.4768053
Rb.Ge.1.Zn.15.I | 80.05004 | 4.730857 | Indirect | 1.082013
Rb.Ge.2.Zn.14.I | 71.26071 | 4.732946 | Indirect | 1.026311
Rb.Ge.3.Zn.13.I | 63.39727 | 4.735042 | Indirect | 0.9581777
Rb.Ge.4.Zn.12.I | 56.14088 | 4.737144 | Indirect | 0.869585
Rb.Ge.5.Zn.11.I | 49.51039 | 4.739253 | Indirect | 0.7841923
Rb.Ge.6.Zn.10.I | 43.18432 | 4.741369 | Indirect | 0.7237582
Rb.Ge.7.Zn.9.I | 37.03793 | 4.743492 | Indirect | 0.6821144
Rb.Ge.8.Zn.8.I | 30.93362 | 4.745622 | Indirect | 0.6153401
Rb.Ge.9.Zn.7.I | 25.85567 | 4.747758 | Indirect | 0.5884056
Rb.Ge.10.Zn.6.I | 20.87659 | 4.749901 | Indirect | 0.5375214
Rb.Ge.11.Zn.5.I | 16.42801 | 4.752051 | Indirect | 0.5201217
Rb.Ge.12.Zn.4.I | 11.85615 | 4.754208 | Non-indirect | 0.4809596
Rb.Ge.13.Zn.3.I | 8.293421 | 4.756371 | Non-indirect | 0.455842
Rb.Ge.14.Zn.2.I | 4.716039 | 4.758541 | Non-indirect | 0.4437237
Rb.Ge.15.Zn.1.I | 2.451895 | 4.760719 | Non-indirect | 1.120248
Rb.Hg.1.Pb.15.I | -6.3439 | 4.730347 | Non-indirect | 0.8114942
Rb.Hg.2.Pb.14.I | -7.893476 | 4.691095 | Non-indirect | 0.7566754
Rb.Hg.3.Pb.13.I | -8.289358 | 4.654557 | Indirect | 0.744433
Rb.Hg.4.Pb.12.I | -8.930356 | 4.620615 | Indirect | 0.7129689
Rb.Hg.5.Pb.11.I | -8.244181 | 4.589161 | Indirect | 0.7074651
Rb.Hg.6.Pb.10.I | -7.987344 | 4.560095 | Indirect | 0.7091696
Rb.Hg.7.Pb.9.I | -7.57596 | 4.533326 | Indirect | 0.7729579
Rb.Hg.8.Pb.8.I | -7.505561 | 4.50877 | Indirect | 0.7833695
Rb.Hg.9.Pb.7.I | -5.519962 | 4.48635 | Indirect | 0.7982422
Rb.Hg.10.Pb.6.I | -3.638565 | 4.465996 | Indirect | 0.8189702
Rb.Hg.11.Pb.5.I | -1.580927 | 4.447645 | Indirect | 0.837569
Rb.Hg.12.Pb.4.I | 0.4808476 | 4.431237 | Indirect | 0.8527414
Rb.Hg.13.Pb.3.I | 3.289633 | 4.41672 | Indirect | 0.8640903
Rb.Hg.14.Pb.2.I | 6.251821 | 4.404044 | Non-indirect | 0.8710402
Rb.Hg.15.Pb.1.I | 9.919716 | 4.393167 | Non-indirect | 0.8519934
Rb.Hg.1.Sn.15.I | -22.70857 | 4.60366 | Non-indirect | 0.35423
Rb.Hg.2.Sn.14.I | -23.38174 | 4.580369 | Non-indirect | 0.2771082
Rb.Hg.3.Sn.13.I | -23.2581 | 4.558458 | Non-indirect | 0.1608748
Rb.Hg.4.Sn.12.I | -22.906 | 4.537887 | Non-indirect | 0.161453
Rb.Hg.5.Sn.11.I | -21.79561 | 4.518618 | Non-indirect | 0.1959999
Rb.Hg.6.Sn.10.I | -20.53707 | 4.500617 | Non-indirect | 0.1066724
Rb.Hg.7.Sn.9.I | -19.03794 | 4.483849 | Non-indirect | 0.1460686
Rb.Hg.8.Sn.8.I | -17.61682 | 4.468286 | Indirect | 0.1915383
Rb.Hg.9.Sn.7.I | -14.94937 | 4.453897 | Indirect | 0.2596732
Rb.Hg.10.Sn.6.I | -12.23559 | 4.440657 | Indirect | 0.3406803
Rb.Hg.11.Sn.5.I | -9.187119 | 4.428539 | Indirect | 0.4476203
Rb.Hg.12.Sn.4.I | -5.918778 | 4.417522 | Non-indirect | 0.5384297
Rb.Hg.13.Sn.3.I | -1.890886 | 4.407584 | Non-indirect | 0.644396
Rb.Hg.14.Sn.2.I | 2.549896 | 4.398704 | Non-indirect | 0.7514299
Rb.Hg.15.Sn.1.I | 7.918183 | 4.390865 | Non-indirect | 0.374605
Rb.Hg.1.Zn.15.I | 79.947 | 4.673159 | Indirect | 1.127109
Rb.Hg.2.Zn.14.I | 71.10082 | 4.622589 | Indirect | 1.099275
Rb.Hg.3.Zn.13.I | 63.34025 | 4.576881 | Indirect | 1.088713
Rb.Hg.4.Zn.12.I | 56.24864 | 4.535875 | Indirect | 1.057681
Rb.Hg.5.Zn.11.I | 49.82678 | 4.499438 | Indirect | 1.029077
Rb.Hg.6.Zn.10.I | 43.87059 | 4.467459 | Indirect | 0.9919794
Rb.Hg.7.Zn.9.I | 38.48448 | 4.43985 | Indirect | 0.9621698
Rb.Hg.8.Zn.8.I | 33.50036 | 4.416546 | Indirect | 0.9452468
Rb.Hg.9.Zn.7.I | 29.21964 | 4.3975 | Indirect | 0.9263692
Rb.Hg.10.Zn.6.I | 25.35247 | 4.382689 | Indirect | 0.9171138
Rb.Hg.11.Zn.5.I | 21.99161 | 4.372109 | Non-indirect | 0.9067979
Rb.Hg.12.Zn.4.I | 19.06643 | 4.365777 | Non-indirect | 0.9007903
Rb.Hg.13.Zn.3.I | 16.6316 | 4.363732 | Non-indirect | 0.8891854
Rb.Hg.14.Zn.2.I | 14.85194 | 4.366036 | Non-indirect | 0.8845319
Rb.Hg.15.Zn.1.I | 14.06877 | 4.372772 | Non-indirect | 1.139287
Rb.Pb.1.Sn.15.I | -24.96702 | 4.636272 | Non-indirect | 0.5067788
Rb.Pb.2.Sn.14.I | -27.48414 | 4.64431 | Non-indirect | 0.5179996
Rb.Pb.3.Sn.13.I | -29.04915 | 4.65249 | Non-indirect | 0.5353933
Rb.Pb.4.Sn.12.I | -29.96598 | 4.660813 | Non-indirect | 0.551172
Rb.Pb.5.Sn.11.I | -30.36053 | 4.669281 | Non-indirect | 0.5710166
Rb.Pb.6.Sn.10.I | -30.31223 | 4.677895 | Non-indirect | 0.5932803
Rb.Pb.7.Sn.9.I | -29.84756 | 4.686658 | Non-indirect | 0.6187392
Rb.Pb.8.Sn.8.I | -29.00687 | 4.695569 | Non-indirect | 0.6407527
Rb.Pb.9.Sn.7.I | -27.7382 | 4.704632 | Non-indirect | 0.6685086
Rb.Pb.10.Sn.6.I | -26.10768 | 4.713847 | Non-indirect | 0.6975666
Rb.Pb.11.Sn.5.I | -24.04082 | 4.723217 | Non-indirect | 0.7315122
Rb.Pb.12.Sn.4.I | -21.55436 | 4.732743 | Non-indirect | 0.7654095
Rb.Pb.13.Sn.3.I | -18.53756 | 4.742426 | Non-indirect | 0.80862
Rb.Pb.14.Sn.2.I | -14.90938 | 4.75227 | Non-indirect | 0.853765
Rb.Pb.15.Sn.1.I | -10.33886 | 4.762274 | Non-indirect | 0.494815
Rb.Pb.1.Zn.15.I | 80.95355 | 4.641866 | Indirect | 1.227682
Rb.Pb.2.Zn.14.I | 72.19072 | 4.567703 | Indirect | 1.227616
Rb.Pb.3.Zn.13.I | 64.36699 | 4.505615 | Indirect | 1.218998
Rb.Pb.4.Zn.12.I | 56.40409 | 4.455096 | Indirect | 1.209982
Rb.Pb.5.Zn.11.I | 49.38589 | 4.415792 | Indirect | 1.193758
Rb.Pb.6.Zn.10.I | 42.02255 | 4.387493 | Indirect | 1.157111
Rb.Pb.7.Zn.9.I | 35.21062 | 4.370127 | Indirect | 1.109912
Rb.Pb.8.Zn.8.I | 28.15074 | 4.36376 | Indirect | 1.085547
Rb.Pb.9.Zn.7.I | 23.45151 | 4.368606 | Indirect | 1.050194
Rb.Pb.10.Zn.6.I | 18.88633 | 4.385031 | Indirect | 1.014847
Rb.Pb.11.Zn.5.I | 14.57822 | 4.413573 | Indirect | 0.9933845
Rb.Pb.12.Zn.4.I | 9.775211 | 4.454963 | Indirect | 0.9538807
Rb.Pb.13.Zn.3.I | 6.18162 | 4.510154 | Indirect | 0.9330211
Rb.Pb.14.Zn.2.I | 1.757673 | 4.580369 | Non-indirect | 0.9114959
Rb.Pb.15.Zn.1.I | -1.129304 | 4.66715 | Non-indirect | 1.196869
Rb.Sn.1.Zn.15.I | 79.13965 | 4.649064 | Indirect | 1.07724
Rb.Sn.2.Zn.14.I | 68.877 | 4.579988 | Indirect | 1.007821
Rb.Sn.3.Zn.13.I | 59.69515 | 4.521023 | Indirect | 0.930227
Rb.Sn.4.Zn.12.I | 50.65159 | 4.471758 | Indirect | 0.8678934
Rb.Sn.5.Zn.11.I | 42.50476 | 4.431893 | Indirect | 0.8041671
Rb.Sn.6.Zn.10.I | 34.31176 | 4.401224 | Indirect | 0.7586516
Rb.Sn.7.Zn.9.I | 26.81885 | 4.379647 | Indirect | 0.7355583
Rb.Sn.8.Zn.8.I | 19.31744 | 4.367151 | Indirect | 0.591748
Rb.Sn.9.Zn.7.I | 13.54991 | 4.363823 | Indirect | 0.4853555
Rb.Sn.10.Zn.6.I | 7.923985 | 4.369851 | Indirect | 0.4653213
Rb.Sn.11.Zn.5.I | 2.185546 | 4.385532 | Indirect | 0.417771
Rb.Sn.12.Zn.4.I | -3.592259 | 4.41128 | Indirect | 0.3846602
Rb.Sn.13.Zn.3.I | -8.292858 | 4.447645 | Non-indirect | 0.4582127
Rb.Sn.14.Zn.2.I | -13.51647 | 4.495327 | Non-indirect | 0.4277219
Rb.Sn.15.Zn.1.I | -17.3392 | 4.555207 | Non-indirect | 1.12871
Rb.Cd.1.Ge.1.Hg.14.I | 3.415335 | 4.370389 | Non-indirect | 0.7917624
Rb.Cd.1.Ge.2.Hg.13.I | -0.6017413 | 4.364817 | Non-indirect | 0.7084405
Rb.Cd.1.Ge.3.Hg.12.I | -3.755851 | 4.363967 | Indirect | 0.629663
Rb.Cd.1.Ge.4.Hg.11.I | -6.115202 | 4.367756 | Indirect | 0.5484368
Rb.Cd.1.Ge.5.Hg.10.I | -8.04831 | 4.376125 | Indirect | 0.4913983
Rb.Cd.1.Ge.6.Hg.9.I | -9.52036 | 4.38904 | Indirect | 0.4197818
Rb.Cd.1.Ge.7.Hg.8.I | -10.85201 | 4.406493 | Indirect | 0.3722977
Rb.Cd.1.Ge.8.Hg.7.I | -10.90946 | 4.428498 | Indirect | 0.3294896
Rb.Cd.1.Ge.9.Hg.6.I | -10.84035 | 4.455096 | Indirect | 0.2935947
Rb.Cd.1.Ge.10.Hg.5.I | -10.67521 | 4.486349 | Indirect | 0.2861106
Rb.Cd.1.Ge.11.Hg.4.I | -10.29665 | 4.522344 | Indirect | 0.3003126
Rb.Cd.1.Ge.12.Hg.3.I | -9.472573 | 4.563195 | Non-indirect | 0.3343735
Rb.Cd.1.Ge.13.Hg.2.I | -8.323669 | 4.609041 | Non-indirect | 0.3585568
Rb.Cd.1.Ge.14.Hg.1.I | -6.426599 | 4.660051 | Non-indirect | 0.4141139
Rb.Cd.2.Ge.1.Hg.13.I | 0.1720739 | 4.368606 | Non-indirect | 0.7720571
Rb.Cd.2.Ge.2.Hg.12.I | -3.917406 | 4.364183 | Indirect | 0.7213255
Rb.Cd.2.Ge.3.Hg.11.I | -6.858712 | 4.36446 | Indirect | 0.6386326
Rb.Cd.2.Ge.4.Hg.10.I | -9.266731 | 4.369358 | Indirect | 0.5745923
Rb.Cd.2.Ge.5.Hg.9.I | -11.05679 | 4.378826 | Indirect | 0.5167915
Rb.Cd.2.Ge.6.Hg.8.I | -12.6314 | 4.392837 | Indirect | 0.4609467
Rb.Cd.2.Ge.7.Hg.7.I | -12.78405 | 4.411386 | Indirect | 0.344824
Rb.Cd.2.Ge.8.Hg.6.I | -12.86642 | 4.434496 | Indirect | 0.3707815
Rb.Cd.2.Ge.9.Hg.5.I | -12.69209 | 4.462211 | Indirect | 0.3412079
Rb.Cd.2.Ge.10.Hg.4.I | -12.58808 | 4.494599 | Indirect | 0.3689863
Rb.Cd.2.Ge.11.Hg.3.I | -11.75049 | 4.531755 | Indirect | 0.3599469
Rb.Cd.2.Ge.12.Hg.2.I | -10.65668 | 4.573798 | Non-indirect | 0.3962696
Rb.Cd.2.Ge.13.Hg.1.I | -8.67386 | 4.620874 | Non-indirect | 0.4129252
Rb.Cd.3.Ge.1.Hg.12.I | -2.231019 | 4.367103 | Non-indirect | 0.7800394
Rb.Cd.3.Ge.2.Hg.11.I | -6.150117 | 4.363823 | Indirect | 0.714228
Rb.Cd.3.Ge.3.Hg.10.I | -9.222532 | 4.365221 | Indirect | 0.6542625
Rb.Cd.3.Ge.4.Hg.9.I | -11.49509 | 4.371227 | Indirect | 0.5912451
Rb.Cd.3.Ge.5.Hg.8.I | -13.32194 | 4.381793 | Indirect | 0.5531594
Rb.Cd.3.Ge.6.Hg.7.I | -13.69147 | 4.396898 | Indirect | 0.4385308
Rb.Cd.3.Ge.7.Hg.6.I | -13.94066 | 4.416546 | Indirect | 0.3878576
Rb.Cd.3.Ge.8.Hg.5.I | -13.76889 | 4.440762 | Indirect | 0.4244118
Rb.Cd.3.Ge.9.Hg.4.I | -13.72359 | 4.469597 | Indirect | 0.413975
Rb.Cd.3.Ge.10.Hg.3.I | -12.9326 | 4.503127 | Indirect | 0.3934778
Rb.Cd.3.Ge.11.Hg.2.I | -11.88368 | 4.541451 | Indirect | 0.4133079
Rb.Cd.3.Ge.12.Hg.1.I | -9.974063 | 4.584694 | Non-indirect | 0.4671021
Rb.Cd.4.Ge.1.Hg.11.I | -3.950027 | 4.365878 | Non-indirect | 0.7752929
Rb.Cd.4.Ge.2.Hg.10.I | -7.905263 | 4.363735 | Indirect | 0.720055
Rb.Cd.4.Ge.3.Hg.9.I | -10.81738 | 4.366251 | Indirect | 0.6698438
Rb.Cd.4.Ge.4.Hg.8.I | -13.2235 | 4.373361 | Indirect | 0.6325295
Rb.Cd.4.Ge.5.Hg.7.I | -13.83635 | 4.385024 | Indirect | 0.5308615
Rb.Cd.4.Ge.6.Hg.6.I | -14.27825 | 4.401224 | Indirect | 0.4442742
Rb.Cd.4.Ge.7.Hg.5.I | -14.22774 | 4.421971 | Indirect | 0.3954853
Rb.Cd.4.Ge.8.Hg.4.I | -14.34307 | 4.447297 | Indirect | 0.4296878
Rb.Cd.4.Ge.9.Hg.3.I | -13.58914 | 4.477258 | Indirect | 0.4355985
Rb.Cd.4.Ge.10.Hg.2.I | -12.57834 | 4.511934 | Indirect | 0.4458504
Rb.Cd.4.Ge.11.Hg.1.I | -10.70448 | 4.551433 | Indirect | 0.460314
Rb.Cd.5.Ge.1.Hg.10.I | -5.303565 | 4.36493 | Non-indirect | 0.7918624
Rb.Cd.5.Ge.2.Hg.9.I | -9.109497 | 4.363919 | Indirect | 0.7442133
Rb.Cd.5.Ge.3.Hg.8.I | -12.09219 | 4.367549 | Indirect | 0.7107053
Rb.Cd.5.Ge.4.Hg.7.I | -13.28655 | 4.37576 | Indirect | 0.6085193
Rb.Cd.5.Ge.5.Hg.6.I | -13.99203 | 4.388519 | Indirect | 0.5423338
Rb.Cd.5.Ge.6.Hg.5.I | -14.13594 | 4.405815 | Indirect | 0.4647589
Rb.Cd.5.Ge.7.Hg.4.I | -14.18405 | 4.427663 | Indirect | 0.4657924
Rb.Cd.5.Ge.8.Hg.3.I | -13.72905 | 4.454102 | Indirect | 0.4789967
Rb.Cd.5.Ge.9.Hg.2.I | -12.8336 | 4.485193 | Indirect | 0.4814798
Rb.Cd.5.Ge.10.Hg.1.I | -10.87348 | 4.521023 | Indirect | 0.5184896
Rb.Cd.6.Ge.1.Hg.9.I | -6.128444 | 4.364257 | Non-indirect | 0.8093402
Rb.Cd.6.Ge.2.Hg.8.I | -10.07716 | 4.364373 | Indirect | 0.7874083
Rb.Cd.6.Ge.3.Hg.7.I | -11.80146 | 4.369113 | Indirect | 0.6959624
Rb.Cd.6.Ge.4.Hg.6.I | -13.06963 | 4.378424 | Indirect | 0.6335078
Rb.Cd.6.Ge.5.Hg.5.I | -13.55494 | 4.392278 | Indirect | 0.5350253
Rb.Cd.6.Ge.6.Hg.4.I | -13.73576 | 4.410671 | Indirect | 0.5049049
Rb.Cd.6.Ge.7.Hg.3.I | -13.4255 | 4.433623 | Indirect | 0.50393
Rb.Cd.6.Ge.8.Hg.2.I | -12.72783 | 4.461178 | Indirect | 0.5275805
Rb.Cd.6.Ge.9.Hg.1.I | -10.80113 | 4.493403 | Indirect | 0.5339826
Rb.Cd.7.Ge.1.Hg.8.I | -6.829682 | 4.363858 | Non-indirect | 0.8417261
Rb.Cd.7.Ge.2.Hg.7.I | -9.455547 | 4.365096 | Indirect | 0.7809513
Rb.Cd.7.Ge.3.Hg.6.I | -11.29525 | 4.370944 | Indirect | 0.7265971
Rb.Cd.7.Ge.4.Hg.5.I | -12.32603 | 4.381353 | Indirect | 0.6274015
Rb.Cd.7.Ge.5.Hg.4.I | -12.79882 | 4.396302 | Indirect | 0.5634151
Rb.Cd.7.Ge.6.Hg.3.I | -12.57857 | 4.415792 | Indirect | 0.5457827
Rb.Cd.7.Ge.7.Hg.2.I | -11.89413 | 4.43985 | Indirect | 0.5671839
Rb.Cd.7.Ge.8.Hg.1.I | -10.2258 | 4.468525 | Indirect | 0.6000081
Rb.Cd.8.Ge.1.Hg.7.I | -5.936208 | 4.363731 | Indirect | 0.8442137
Rb.Cd.8.Ge.2.Hg.6.I | -8.674839 | 4.366088 | Indirect | 0.7821426
Rb.Cd.8.Ge.3.Hg.5.I | -10.23701 | 4.37304 | Indirect | 0.7227479
Rb.Cd.8.Ge.4.Hg.4.I | -11.32769 | 4.384546 | Indirect | 0.6595446
Rb.Cd.8.Ge.5.Hg.3.I | -11.25007 | 4.40059 | Indirect | 0.6008129
Rb.Cd.8.Ge.6.Hg.2.I | -10.79929 | 4.42118 | Indirect | 0.610869
Rb.Cd.8.Ge.7.Hg.1.I | -9.292037 | 4.446347 | Indirect | 0.6143687
Rb.Cd.9.Ge.1.Hg.6.I | -4.930664 | 4.363876 | Indirect | 0.8452082
Rb.Cd.9.Ge.2.Hg.5.I | -7.401575 | 4.367347 | Indirect | 0.7800561
Rb.Cd.9.Ge.3.Hg.4.I | -8.993762 | 4.375401 | Indirect | 0.7205523
Rb.Cd.9.Ge.4.Hg.3.I | -9.489127 | 4.388003 | Indirect | 0.6706626
Rb.Cd.9.Ge.5.Hg.2.I | -9.212179 | 4.405143 | Indirect | 0.6844673
Rb.Cd.9.Ge.6.Hg.1.I | -7.930683 | 4.426834 | Indirect | 0.6686585
Rb.Cd.10.Ge.1.Hg.5.I | -3.415686 | 4.364292 | Indirect | 0.8491729
Rb.Cd.10.Ge.2.Hg.4.I | -6.038354 | 4.368873 | Indirect | 0.7556593
Rb.Cd.10.Ge.3.Hg.3.I | -6.998212 | 4.378027 | Indirect | 0.7361142
Rb.Cd.10.Ge.4.Hg.2.I | -7.231088 | 4.391725 | Indirect | 0.7573152
Rb.Cd.10.Ge.5.Hg.1.I | -6.147296 | 4.409961 | Indirect | 0.7513332
Rb.Cd.11.Ge.1.Hg.4.I | -1.857033 | 4.364976 | Indirect | 0.8114162
Rb.Cd.11.Ge.2.Hg.3.I | -3.72351 | 4.370666 | Indirect | 0.8040782
Rb.Cd.11.Ge.3.Hg.2.I | -4.56937 | 4.380918 | Indirect | 0.8115096
Rb.Cd.11.Ge.4.Hg.1.I | -3.998922 | 4.395711 | Indirect | 0.8080291
Rb.Cd.12.Ge.1.Hg.3.I | 0.6067515 | 4.36593 | Indirect | 0.8575277
Rb.Cd.12.Ge.2.Hg.2.I | -1.118212 | 4.372724 | Indirect | 0.8671311
Rb.Cd.12.Ge.3.Hg.1.I | -1.088511 | 4.384074 | Indirect | 0.9274483
Rb.Cd.13.Ge.1.Hg.2.I | 3.327584 | 4.367151 | Indirect | 0.9184703
Rb.Cd.13.Ge.2.Hg.1.I | 2.526478 | 4.375048 | Indirect | 0.9668137
Rb.Cd.14.Ge.1.Hg.1.I | 7.136351 | 4.368639 | Indirect | 0.9970366
Rb.Cd.1.Ge.1.Pb.14.I | -11.72093 | 4.616788 | Non-indirect | 0.9415542
Rb.Cd.1.Ge.2.Pb.13.I | -14.37387 | 4.537887 | Non-indirect | 0.9183869
Rb.Cd.1.Ge.3.Pb.12.I | -16.35279 | 4.475321 | Non-indirect | 0.8979561
Rb.Cd.1.Ge.4.Pb.11.I | -17.57838 | 4.427653 | Non-indirect | 0.8760002
Rb.Cd.1.Ge.5.Pb.10.I | -18.57236 | 4.393758 | Non-indirect | 0.8463036
Rb.Cd.1.Ge.6.Pb.9.I | -19.34581 | 4.372772 | Non-indirect | 0.8228658
Rb.Cd.1.Ge.7.Pb.8.I | -19.87282 | 4.364052 | Non-indirect | 0.7838028
Rb.Cd.1.Ge.8.Pb.7.I | -18.5719 | 4.367151 | Non-indirect | 0.766746
Rb.Cd.1.Ge.9.Pb.6.I | -17.27907 | 4.381793 | Non-indirect | 0.7285748
Rb.Cd.1.Ge.10.Pb.5.I | -15.97038 | 4.407864 | Non-indirect | 0.6991152
Rb.Cd.1.Ge.11.Pb.4.I | -14.54434 | 4.445402 | Non-indirect | 0.6625054
Rb.Cd.1.Ge.12.Pb.3.I | -12.62023 | 4.494599 | Non-indirect | 0.6345986
Rb.Cd.1.Ge.13.Pb.2.I | -10.35247 | 4.555799 | Non-indirect | 0.5986268
Rb.Cd.1.Ge.14.Pb.1.I | -7.494258 | 4.629512 | Non-indirect | 0.5566848
Rb.Cd.2.Ge.1.Pb.13.I | -13.67539 | 4.573482 | Non-indirect | 1.000959
Rb.Cd.2.Ge.2.Pb.12.I | -16.53759 | 4.503305 | Indirect | 0.9825885
Rb.Cd.2.Ge.3.Pb.11.I | -18.24667 | 4.44867 | Non-indirect | 0.9478145
Rb.Cd.2.Ge.4.Pb.10.I | -19.68066 | 4.408311 | Non-indirect | 0.9214306
Rb.Cd.2.Ge.5.Pb.9.I | -20.73026 | 4.381243 | Non-indirect | 0.8990212
Rb.Cd.2.Ge.6.Pb.8.I | -21.46237 | 4.366724 | Indirect | 0.8708816
Rb.Cd.2.Ge.7.Pb.7.I | -20.33762 | 4.364216 | Indirect | 0.8358328
Rb.Cd.2.Ge.8.Pb.6.I | -19.16927 | 4.373361 | Non-indirect | 0.7948211
Rb.Cd.2.Ge.9.Pb.5.I | -17.92425 | 4.39397 | Indirect | 0.7711747
Rb.Cd.2.Ge.10.Pb.4.I | -16.55922 | 4.42601 | Non-indirect | 0.7168489
Rb.Cd.2.Ge.11.Pb.3.I | -14.6836 | 4.469597 | Non-indirect | 0.6388131
Rb.Cd.2.Ge.12.Pb.2.I | -12.74294 | 4.525004 | Non-indirect | 0.6026351
Rb.Cd.2.Ge.13.Pb.1.I | -9.799161 | 4.592658 | Non-indirect | 0.5651994
Rb.Cd.3.Ge.1.Pb.12.I | -14.97705 | 4.534839 | Indirect | 1.05586
Rb.Cd.3.Ge.2.Pb.11.I | -17.54195 | 4.472948 | Indirect | 1.03308
Rb.Cd.3.Ge.3.Pb.10.I | -19.50985 | 4.4259 | Indirect | 1.01477
Rb.Cd.3.Ge.4.Pb.9.I | -20.97014 | 4.392582 | Indirect | 0.9812541
Rb.Cd.3.Ge.5.Pb.8.I | -21.93993 | 4.372141 | Indirect | 0.9510674
Rb.Cd.3.Ge.6.Pb.7.I | -21.05396 | 4.363944 | Indirect | 0.9076036
Rb.Cd.3.Ge.7.Pb.6.I | -20.03854 | 4.367549 | Indirect | 0.8595556
Rb.Cd.3.Ge.8.Pb.5.I | -18.9079 | 4.382689 | Indirect | 0.7635756
Rb.Cd.3.Ge.9.Pb.4.I | -17.70867 | 4.409256 | Indirect | 0.7247142
Rb.Cd.3.Ge.10.Pb.3.I | -15.99475 | 4.447297 | Indirect | 0.6811941
Rb.Cd.3.Ge.11.Pb.2.I | -13.83446 | 4.497007 | Indirect | 0.6347139
Rb.Cd.3.Ge.12.Pb.1.I | -11.09247 | 4.55874 | Indirect | 0.5898038
Rb.Cd.4.Ge.1.Pb.11.I | -15.46916 | 4.500617 | Indirect | 1.102522
Rb.Cd.4.Ge.2.Pb.10.I | -18.23079 | 4.446627 | Indirect | 1.087012
Rb.Cd.4.Ge.3.Pb.9.I | -20.24731 | 4.406864 | Indirect | 1.061895
Rb.Cd.4.Ge.4.Pb.8.I | -21.57724 | 4.380356 | Indirect | 1.030978
Rb.Cd.4.Ge.5.Pb.7.I | -21.00254 | 4.366369 | Indirect | 0.9191898
Rb.Cd.4.Ge.6.Pb.6.I | -20.26894 | 4.364373 | Indirect | 0.8850207
Rb.Cd.4.Ge.7.Pb.5.I | -19.3006 | 4.374019 | Indirect | 0.8294636
Rb.Cd.4.Ge.8.Pb.4.I | -18.17149 | 4.395125 | Indirect | 0.7948866
Rb.Cd.4.Ge.9.Pb.3.I | -16.48305 | 4.427663 | Indirect | 0.7464674
Rb.Cd.4.Ge.10.Pb.2.I | -14.61298 | 4.471758 | Indirect | 0.6664599
Rb.Cd.4.Ge.11.Pb.1.I | -11.79321 | 4.527687 | Indirect | 0.6205234
Rb.Cd.5.Ge.1.Pb.10.I | -15.69011 | 4.470603 | Indirect | 1.168092
Rb.Cd.5.Ge.2.Pb.9.I | -18.54958 | 4.424173 | Indirect | 1.159517
Rb.Cd.5.Ge.3.Pb.8.I | -20.41462 | 4.391431 | Indirect | 1.131876
Rb.Cd.5.Ge.4.Pb.7.I | -20.23461 | 4.371534 | Indirect | 0.9968493
Rb.Cd.5.Ge.5.Pb.6.I | -19.81772 | 4.363858 | Indirect | 0.9637624
Rb.Cd.5.Ge.6.Pb.5.I | -19.06568 | 4.367969 | Indirect | 0.916339
Rb.Cd.5.Ge.7.Pb.4.I | -18.06069 | 4.383607 | Indirect | 0.8548658
Rb.Cd.5.Ge.8.Pb.3.I | -16.58634 | 4.410671 | Indirect | 0.7673397
Rb.Cd.5.Ge.9.Pb.2.I | -14.7198 | 4.449214 | Indirect | 0.7008287
Rb.Cd.5.Ge.10.Pb.1.I | -11.97469 | 4.499438 | Indirect | 0.6610798
Rb.Cd.6.Ge.1.Pb.9.I | -15.64069 | 4.44461 | Indirect | 1.224077
Rb.Cd.6.Ge.2.Pb.8.I | -18.40276 | 4.405442 | Indirect | 1.221505
Rb.Cd.6.Ge.3.Pb.7.I | -18.74439 | 4.379492 | Indirect | 1.092775
Rb.Cd.6.Ge.4.Pb.6.I | -18.73299 | 4.366036 | Indirect | 1.028671
Rb.Cd.6.Ge.5.Pb.5.I | -18.24938 | 4.364552 | Indirect | 1.013073
Rb.Cd.6.Ge.6.Pb.4.I | -17.50484 | 4.374699 | Indirect | 0.8768554
Rb.Cd.6.Ge.7.Pb.3.I | -16.14765 | 4.396302 | Indirect | 0.825617
Rb.Cd.6.Ge.8.Pb.2.I | -14.65861 | 4.429339 | Indirect | 0.7435554
Rb.Cd.6.Ge.9.Pb.1.I | -11.91011 | 4.473941 | Indirect | 0.6899773
Rb.Cd.7.Ge.1.Pb.8.I | -15.25317 | 4.422472 | Indirect | 1.276638
Rb.Cd.7.Ge.2.Pb.7.I | -16.45728 | 4.390304 | Indirect | 1.190766
Rb.Cd.7.Ge.3.Pb.6.I | -16.98002 | 4.37095 | Indirect | 1.117857
Rb.Cd.7.Ge.4.Pb.5.I | -16.90689 | 4.363794 | Indirect | 1.018528
Rb.Cd.7.Ge.5.Pb.4.I | -16.42791 | 4.36841 | Indirect | 0.9683573
Rb.Cd.7.Ge.6.Pb.3.I | -15.27109 | 4.384546 | Indirect | 0.8434217
Rb.Cd.7.Ge.7.Pb.2.I | -13.75235 | 4.412107 | Indirect | 0.7895632
Rb.Cd.7.Ge.8.Pb.1.I | -11.43381 | 4.451152 | Indirect | 0.7339108
Rb.Cd.8.Ge.1.Pb.7.I | -13.06377 | 4.404044 | Indirect | 1.253502
Rb.Cd.8.Ge.2.Pb.6.I | -14.43044 | 4.378651 | Indirect | 1.164252
Rb.Cd.8.Ge.3.Pb.5.I | -14.96792 | 4.365725 | Indirect | 1.10053
Rb.Cd.8.Ge.4.Pb.4.I | -14.88042 | 4.364753 | Indirect | 1.048674
Rb.Cd.8.Ge.5.Pb.3.I | -13.86919 | 4.375401 | Indirect | 0.9216349
Rb.Cd.8.Ge.6.Pb.2.I | -12.57078 | 4.3975 | Indirect | 0.8296281
Rb.Cd.8.Ge.7.Pb.1.I | -10.30294 | 4.431036 | Indirect | 0.7854825
Rb.Cd.9.Ge.1.Pb.6.I | -10.7972 | 4.389202 | Indirect | 1.233787
Rb.Cd.9.Ge.2.Pb.5.I | -12.12009 | 4.370389 | Indirect | 1.164208
Rb.Cd.9.Ge.3.Pb.4.I | -12.54891 | 4.363752 | Indirect | 1.074479
Rb.Cd.9.Ge.4.Pb.3.I | -11.99651 | 4.368873 | Indirect | 0.9716652
Rb.Cd.9.Ge.5.Pb.2.I | -10.88377 | 4.385507 | Indirect | 0.8957191
Rb.Cd.9.Ge.6.Pb.1.I | -8.891365 | 4.413565 | Indirect | 0.8299381
Rb.Cd.10.Ge.1.Pb.5.I | -8.303153 | 4.377835 | Indirect | 1.193967
Rb.Cd.10.Ge.2.Pb.4.I | -9.578012 | 4.365438 | Indirect | 1.135909
Rb.Cd.10.Ge.3.Pb.3.I | -9.59412 | 4.364976 | Indirect | 1.09307
Rb.Cd.10.Ge.4.Pb.2.I | -8.827216 | 4.376125 | Indirect | 0.955599
Rb.Cd.10.Ge.5.Pb.1.I | -7.057839 | 4.39872 | Indirect | 0.89153
Rb.Cd.11.Ge.1.Pb.4.I | -5.523908 | 4.369851 | Indirect | 1.180476
Rb.Cd.11.Ge.2.Pb.3.I | -6.454766 | 4.363732 | Indirect | 1.115604
Rb.Cd.11.Ge.3.Pb.2.I | -6.148559 | 4.369358 | Indirect | 1.047521
Rb.Cd.11.Ge.4.Pb.1.I | -4.868746 | 4.386489 | Indirect | 0.9382103
Rb.Cd.12.Ge.1.Pb.3.I | -2.261344 | 4.365172 | Indirect | 1.179094
Rb.Cd.12.Ge.2.Pb.2.I | -2.895193 | 4.365221 | Indirect | 1.174134
Rb.Cd.12.Ge.3.Pb.1.I | -2.013057 | 4.376869 | Indirect | 1.027613
Rb.Cd.13.Ge.1.Pb.2.I | 1.35672 | 4.363735 | Indirect | 1.176133
Rb.Cd.13.Ge.2.Pb.1.I | 1.531691 | 4.369865 | Indirect | 1.112777
Rb.Cd.14.Ge.1.Pb.1.I | 6.041649 | 4.365488 | Indirect | 1.111589
Rb.Cd.1.Ge.1.Sn.14.I | -27.23025 | 4.522951 | Non-indirect | 0.4799534
Rb.Cd.1.Ge.2.Sn.13.I | -29.23587 | 4.468286 | Non-indirect | 0.4869588
Rb.Cd.1.Ge.3.Sn.12.I | -30.45332 | 4.4259 | Non-indirect | 0.4930191
Rb.Cd.1.Ge.4.Sn.11.I | -30.93282 | 4.394958 | Non-indirect | 0.4977462
Rb.Cd.1.Ge.5.Sn.10.I | -31.07361 | 4.374802 | Non-indirect | 0.5022191
Rb.Cd.1.Ge.6.Sn.9.I | -30.90135 | 4.36493 | Non-indirect | 0.516813
Rb.Cd.1.Ge.7.Sn.8.I | -30.42991 | 4.364976 | Non-indirect | 0.5373534
Rb.Cd.1.Ge.8.Sn.7.I | -28.36787 | 4.374699 | Non-indirect | 0.5051867
Rb.Cd.1.Ge.9.Sn.6.I | -26.10468 | 4.39397 | Non-indirect | 0.5256888
Rb.Cd.1.Ge.10.Sn.5.I | -23.60797 | 4.422768 | Non-indirect | 0.4777736
Rb.Cd.1.Ge.11.Sn.4.I | -20.88479 | 4.461178 | Non-indirect | 0.4738919
Rb.Cd.1.Ge.12.Sn.3.I | -17.5739 | 4.509389 | Non-indirect | 0.4788365
Rb.Cd.1.Ge.13.Sn.2.I | -13.82061 | 4.567703 | Non-indirect | 0.4885052
Rb.Cd.1.Ge.14.Sn.1.I | -9.272519 | 4.636534 | Non-indirect | 0.4962994
Rb.Cd.2.Ge.1.Sn.13.I | -28.10136 | 4.495327 | Non-indirect | 0.5060064
Rb.Cd.2.Ge.2.Sn.12.I | -30.16984 | 4.446627 | Non-indirect | 0.526644
Rb.Cd.2.Ge.3.Sn.11.I | -31.1743 | 4.409783 | Non-indirect | 0.5366141
Rb.Cd.2.Ge.4.Sn.10.I | -31.70074 | 4.384049 | Non-indirect | 0.5464032
Rb.Cd.2.Ge.5.Sn.9.I | -31.84685 | 4.368843 | Non-indirect | 0.5632654
Rb.Cd.2.Ge.6.Sn.8.I | -31.60213 | 4.363732 | Non-indirect | 0.6034417
Rb.Cd.2.Ge.7.Sn.7.I | -29.83825 | 4.36841 | Non-indirect | 0.490367
Rb.Cd.2.Ge.8.Sn.6.I | -27.78443 | 4.382689 | Non-indirect | 0.475928
Rb.Cd.2.Ge.9.Sn.5.I | -25.45521 | 4.406493 | Non-indirect | 0.4777976
Rb.Cd.2.Ge.10.Sn.4.I | -22.83603 | 4.43985 | Non-indirect | 0.4741343
Rb.Cd.2.Ge.11.Sn.3.I | -19.6708 | 4.482897 | Non-indirect | 0.4691885
Rb.Cd.2.Ge.12.Sn.2.I | -15.99439 | 4.535875 | Non-indirect | 0.4811078
Rb.Cd.2.Ge.13.Sn.1.I | -11.55231 | 4.599138 | Non-indirect | 0.5012213
Rb.Cd.3.Ge.1.Sn.12.I | -28.18767 | 4.470603 | Indirect | 0.5538519
Rb.Cd.3.Ge.2.Sn.11.I | -30.04963 | 4.427653 | Indirect | 0.570268
Rb.Cd.3.Ge.3.Sn.10.I | -31.08259 | 4.396182 | Indirect | 0.5915408
Rb.Cd.3.Ge.4.Sn.9.I | -31.62568 | 4.375525 | Indirect | 0.6150231
Rb.Cd.3.Ge.5.Sn.8.I | -31.64617 | 4.365172 | Indirect | 0.670234
Rb.Cd.3.Ge.6.Sn.7.I | -30.32629 | 4.364753 | Non-indirect | 0.5434191
Rb.Cd.3.Ge.7.Sn.6.I | -28.48301 | 4.374019 | Non-indirect | 0.5251634
Rb.Cd.3.Ge.8.Sn.5.I | -26.30011 | 4.392837 | Non-indirect | 0.5118904
Rb.Cd.3.Ge.9.Sn.4.I | -23.80422 | 4.42118 | Non-indirect | 0.515632
Rb.Cd.3.Ge.10.Sn.3.I | -20.73832 | 4.459128 | Non-indirect | 0.499944
Rb.Cd.3.Ge.11.Sn.2.I | -17.10972 | 4.506867 | Non-indirect | 0.5141137
Rb.Cd.3.Ge.12.Sn.1.I | -12.71361 | 4.564692 | Non-indirect | 0.5241379
Rb.Cd.4.Ge.1.Sn.11.I | -27.48467 | 4.44867 | Indirect | 0.6139226
Rb.Cd.4.Ge.2.Sn.10.I | -29.36672 | 4.41128 | Indirect | 0.6282644
Rb.Cd.4.Ge.3.Sn.9.I | -30.425 | 4.385031 | Indirect | 0.6730573
Rb.Cd.4.Ge.4.Sn.8.I | -30.84452 | 4.369336 | Indirect | 0.7210543
Rb.Cd.4.Ge.5.Sn.7.I | -30.08409 | 4.363752 | Indirect | 0.5926628
Rb.Cd.4.Ge.6.Sn.6.I | -28.41125 | 4.367969 | Indirect | 0.5766115
Rb.Cd.4.Ge.7.Sn.5.I | -26.47344 | 4.381793 | Non-indirect | 0.52604
Rb.Cd.4.Ge.8.Sn.4.I | -24.16937 | 4.405143 | Non-indirect | 0.5293109
Rb.Cd.4.Ge.9.Sn.3.I | -21.22834 | 4.438044 | Non-indirect | 0.5236959
Rb.Cd.4.Ge.10.Sn.2.I | -17.74729 | 4.480625 | Non-indirect | 0.5426778
Rb.Cd.4.Ge.11.Sn.1.I | -13.49733 | 4.533123 | Indirect | 0.5504647
Rb.Cd.5.Ge.1.Sn.10.I | -26.39474 | 4.429432 | Indirect | 0.6881924
Rb.Cd.5.Ge.2.Sn.9.I | -28.27908 | 4.397431 | Indirect | 0.7267479
Rb.Cd.5.Ge.3.Sn.8.I | -29.25218 | 4.376271 | Indirect | 0.793192
Rb.Cd.5.Ge.4.Sn.7.I | -29.00709 | 4.365438 | Indirect | 0.6652122
Rb.Cd.5.Ge.5.Sn.6.I | -27.74705 | 4.364552 | Indirect | 0.5755914
Rb.Cd.5.Ge.6.Sn.5.I | -26.01379 | 4.373361 | Indirect | 0.5814864
Rb.Cd.5.Ge.7.Sn.4.I | -23.91022 | 4.391725 | Indirect | 0.5810884
Rb.Cd.5.Ge.8.Sn.3.I | -21.13099 | 4.419613 | Indirect | 0.5934105
Rb.Cd.5.Ge.9.Sn.2.I | -17.76541 | 4.457101 | Indirect | 0.588014
Rb.Cd.5.Ge.10.Sn.1.I | -13.58075 | 4.504368 | Indirect | 0.5998802
Rb.Cd.6.Ge.1.Sn.9.I | -24.98498 | 4.412803 | Indirect | 0.778923
Rb.Cd.6.Ge.2.Sn.8.I | -26.80739 | 4.386038 | Indirect | 0.8424948
Rb.Cd.6.Ge.3.Sn.7.I | -27.21074 | 4.369851 | Indirect | 0.7386586
Rb.Cd.6.Ge.4.Sn.6.I | -26.41952 | 4.363794 | Indirect | 0.6632754
Rb.Cd.6.Ge.5.Sn.5.I | -25.02455 | 4.367549 | Indirect | 0.6625838
Rb.Cd.6.Ge.6.Sn.4.I | -23.12156 | 4.380918 | Indirect | 0.6657552
Rb.Cd.6.Ge.7.Sn.3.I | -20.61253 | 4.403815 | Indirect | 0.5902948
Rb.Cd.6.Ge.8.Sn.2.I | -17.5133 | 4.436259 | Indirect | 0.6388626
Rb.Cd.6.Ge.9.Sn.1.I | -13.49347 | 4.478374 | Indirect | 0.6270151
Rb.Cd.7.Ge.1.Sn.8.I | -23.24278 | 4.398704 | Indirect | 0.8945529
Rb.Cd.7.Ge.2.Sn.7.I | -24.50296 | 4.377041 | Indirect | 0.7910655
Rb.Cd.7.Ge.3.Sn.6.I | -24.52205 | 4.365725 | Indirect | 0.7205262
Rb.Cd.7.Ge.4.Sn.5.I | -23.52744 | 4.364373 | Indirect | 0.722846
Rb.Cd.7.Ge.5.Sn.4.I | -21.9541 | 4.372724 | Indirect | 0.6782299
Rb.Cd.7.Ge.6.Sn.3.I | -19.72683 | 4.390635 | Indirect | 0.6348929
Rb.Cd.7.Ge.7.Sn.2.I | -16.74304 | 4.418069 | Indirect | 0.6510511
Rb.Cd.7.Ge.8.Sn.1.I | -12.90431 | 4.455096 | Indirect | 0.6686024
Rb.Cd.8.Ge.1.Sn.7.I | -20.71621 | 4.387068 | Indirect | 0.8469182
Rb.Cd.8.Ge.2.Sn.6.I | -21.86315 | 4.370389 | Indirect | 0.7855172
Rb.Cd.8.Ge.3.Sn.5.I | -21.39366 | 4.363858 | Indirect | 0.7936364
Rb.Cd.8.Ge.4.Sn.4.I | -20.20957 | 4.367151 | Indirect | 0.7411186
Rb.Cd.8.Ge.5.Sn.3.I | -18.21535 | 4.380065 | Indirect | 0.687588
Rb.Cd.8.Ge.6.Sn.2.I | -15.48454 | 4.402509 | Indirect | 0.701943
Rb.Cd.8.Ge.7.Sn.1.I | -11.90929 | 4.434496 | Indirect | 0.6913221
Rb.Cd.9.Ge.1.Sn.6.I | -17.88148 | 4.377835 | Indirect | 0.8473409
Rb.Cd.9.Ge.2.Sn.5.I | -18.48081 | 4.366036 | Indirect | 0.7959932
Rb.Cd.9.Ge.3.Sn.4.I | -17.85914 | 4.364216 | Indirect | 0.8155275
Rb.Cd.9.Ge.4.Sn.3.I | -16.25972 | 4.372109 | Indirect | 0.7473509
Rb.Cd.9.Ge.5.Sn.2.I | -13.83544 | 4.389566 | Indirect | 0.7520234
Rb.Cd.9.Ge.6.Sn.1.I | -10.42571 | 4.416546 | Indirect | 0.7650226
Rb.Cd.10.Ge.1.Sn.5.I | -14.50528 | 4.37095 | Indirect | 0.8493046
Rb.Cd.10.Ge.2.Sn.4.I | -14.7399 | 4.363944 | Indirect | 0.8492536
Rb.Cd.10.Ge.3.Sn.3.I | -13.79953 | 4.366775 | Indirect | 0.8011454
Rb.Cd.10.Ge.4.Sn.2.I | -11.79969 | 4.379234 | Indirect | 0.8099158
Rb.Cd.10.Ge.5.Sn.1.I | -8.602092 | 4.401224 | Indirect | 0.8225972
Rb.Cd.11.Ge.1.Sn.4.I | -10.72025 | 4.366369 | Indirect | 0.8625391
Rb.Cd.11.Ge.2.Sn.3.I | -10.64283 | 4.36408 | Indirect | 0.8914769
Rb.Cd.11.Ge.3.Sn.2.I | -9.102555 | 4.371515 | Indirect | 0.8442509
Rb.Cd.11.Ge.4.Sn.1.I | -6.384077 | 4.388519 | Indirect | 0.8925213
Rb.Cd.12.Ge.1.Sn.3.I | -6.359227 | 4.364052 | Indirect | 0.9039505
Rb.Cd.12.Ge.2.Sn.2.I | -5.770872 | 4.36642 | Indirect | 0.9345785
Rb.Cd.12.Ge.3.Sn.1.I | -3.592494 | 4.378424 | Indirect | 0.9283341
Rb.Cd.13.Ge.1.Sn.2.I | -1.455881 | 4.363967 | Indirect | 1.009835
Rb.Cd.13.Ge.2.Sn.1.I | -0.04472874 | 4.370944 | Indirect | 0.9856906
Rb.Cd.14.Ge.1.Sn.1.I | 4.489623 | 4.366088 | Indirect | 1.028469
Rb.Cd.1.Ge.1.Zn.14.I | 69.45874 | 4.688525 | Indirect | 1.123322
Rb.Cd.1.Ge.2.Zn.13.I | 60.79562 | 4.690475 | Indirect | 1.084518
Rb.Cd.1.Ge.3.Zn.12.I | 53.0543 | 4.692432 | Indirect | 1.021709
Rb.Cd.1.Ge.4.Zn.11.I | 45.97414 | 4.694395 | Indirect | 0.9656391
Rb.Cd.1.Ge.5.Zn.10.I | 39.43953 | 4.696364 | Indirect | 0.8616837
Rb.Cd.1.Ge.6.Zn.9.I | 33.15246 | 4.69834 | Indirect | 0.7884982
Rb.Cd.1.Ge.7.Zn.8.I | 27.10678 | 4.700323 | Indirect | 0.7408609
Rb.Cd.1.Ge.8.Zn.7.I | 21.58679 | 4.702312 | Indirect | 0.6776879
Rb.Cd.1.Ge.9.Zn.6.I | 16.63108 | 4.704308 | Indirect | 0.6091323
Rb.Cd.1.Ge.10.Zn.5.I | 11.90699 | 4.706311 | Indirect | 0.5781708
Rb.Cd.1.Ge.11.Zn.4.I | 7.69812 | 4.70832 | Indirect | 0.5518048
Rb.Cd.1.Ge.12.Zn.3.I | 3.653417 | 4.710335 | Indirect | 0.5314698
Rb.Cd.1.Ge.13.Zn.2.I | 0.4002443 | 4.712358 | Non-indirect | 0.5094931
Rb.Cd.1.Ge.14.Zn.1.I | -2.170797 | 4.714386 | Non-indirect | 0.4821221
Rb.Cd.2.Ge.1.Zn.13.I | 61.54318 | 4.649064 | Indirect | 1.110395
Rb.Cd.2.Ge.2.Zn.12.I | 52.93346 | 4.65088 | Indirect | 1.065985
Rb.Cd.2.Ge.3.Zn.11.I | 45.29858 | 4.652701 | Indirect | 1.021232
Rb.Cd.2.Ge.4.Zn.10.I | 38.40042 | 4.654529 | Indirect | 0.9401476
Rb.Cd.2.Ge.5.Zn.9.I | 31.8371 | 4.656363 | Indirect | 0.8541782
Rb.Cd.2.Ge.6.Zn.8.I | 25.56922 | 4.658204 | Indirect | 0.7885754
Rb.Cd.2.Ge.7.Zn.7.I | 20.00572 | 4.660051 | Indirect | 0.7171154
Rb.Cd.2.Ge.8.Zn.6.I | 14.62256 | 4.661904 | Indirect | 0.6694839
Rb.Cd.2.Ge.9.Zn.5.I | 10.0317 | 4.663764 | Indirect | 0.6082301
Rb.Cd.2.Ge.10.Zn.4.I | 5.512479 | 4.66563 | Indirect | 0.5779391
Rb.Cd.2.Ge.11.Zn.3.I | 1.769923 | 4.667503 | Indirect | 0.5218678
Rb.Cd.2.Ge.12.Zn.2.I | -1.969767 | 4.669382 | Indirect | 0.5449458
Rb.Cd.2.Ge.13.Zn.1.I | -4.188425 | 4.671267 | Non-indirect | 0.4866526
Rb.Cd.3.Ge.1.Zn.12.I | 54.57595 | 4.612391 | Indirect | 1.113918
Rb.Cd.3.Ge.2.Zn.11.I | 46.01873 | 4.614075 | Indirect | 1.04818
Rb.Cd.3.Ge.3.Zn.10.I | 38.50732 | 4.615766 | Indirect | 0.9896096
Rb.Cd.3.Ge.4.Zn.9.I | 31.59672 | 4.617462 | Indirect | 0.9078187
Rb.Cd.3.Ge.5.Zn.8.I | 25.10938 | 4.619165 | Indirect | 0.8572403
Rb.Cd.3.Ge.6.Zn.7.I | 19.31735 | 4.620874 | Indirect | 0.7771419
Rb.Cd.3.Ge.7.Zn.6.I | 13.97607 | 4.622589 | Indirect | 0.7331628
Rb.Cd.3.Ge.8.Zn.5.I | 8.881634 | 4.624311 | Indirect | 0.6628709
Rb.Cd.3.Ge.9.Zn.4.I | 4.526242 | 4.626038 | Indirect | 0.6162543
Rb.Cd.3.Ge.10.Zn.3.I | 0.5405143 | 4.627772 | Indirect | 0.6107045
Rb.Cd.3.Ge.11.Zn.2.I | -2.93843 | 4.629512 | Indirect | 0.5805824
Rb.Cd.3.Ge.12.Zn.1.I | -5.641444 | 4.631258 | Indirect | 0.5461598
Rb.Cd.4.Ge.1.Zn.11.I | 48.24109 | 4.578432 | Indirect | 1.118101
Rb.Cd.4.Ge.2.Zn.10.I | 39.75267 | 4.579988 | Indirect | 1.07223
Rb.Cd.4.Ge.3.Zn.9.I | 32.32514 | 4.581551 | Indirect | 0.9904101
Rb.Cd.4.Ge.4.Zn.8.I | 25.34067 | 4.58312 | Indirect | 0.9152011
Rb.Cd.4.Ge.5.Zn.7.I | 19.36023 | 4.584694 | Indirect | 0.8456801
Rb.Cd.4.Ge.6.Zn.6.I | 13.82644 | 4.586275 | Indirect | 0.7898291
Rb.Cd.4.Ge.7.Zn.5.I | 8.718143 | 4.587862 | Indirect | 0.7236955
Rb.Cd.4.Ge.8.Zn.4.I | 3.854786 | 4.589454 | Indirect | 0.6612407
Rb.Cd.4.Ge.9.Zn.3.I | -0.03839431 | 4.591053 | Indirect | 0.6134758
Rb.Cd.4.Ge.10.Zn.2.I | -3.711 | 4.592658 | Indirect | 0.6256261
Rb.Cd.4.Ge.11.Zn.1.I | -6.126228 | 4.594269 | Indirect | 0.5577744
Rb.Cd.5.Ge.1.Zn.10.I | 42.45043 | 4.54712 | Indirect | 1.096413
Rb.Cd.5.Ge.2.Zn.9.I | 34.02204 | 4.548552 | Indirect | 1.055029
Rb.Cd.5.Ge.3.Zn.8.I | 26.68345 | 4.549989 | Indirect | 0.9866403
Rb.Cd.5.Ge.4.Zn.7.I | 20.12895 | 4.551433 | Indirect | 0.9056125
Rb.Cd.5.Ge.5.Zn.6.I | 14.25784 | 4.552883 | Indirect | 0.8414683
Rb.Cd.5.Ge.6.Zn.5.I | 8.983098 | 4.554338 | Indirect | 0.7791904
Rb.Cd.5.Ge.7.Zn.4.I | 4.08385 | 4.555799 | Indirect | 0.7199997
Rb.Cd.5.Ge.8.Zn.3.I | -0.2008088 | 4.557267 | Indirect | 0.6769136
Rb.Cd.5.Ge.9.Zn.2.I | -3.813177 | 4.55874 | Indirect | 0.6632026
Rb.Cd.5.Ge.10.Zn.1.I | -6.467809 | 4.560219 | Indirect | 0.6115273
Rb.Cd.6.Ge.1.Zn.9.I | 37.08684 | 4.518397 | Indirect | 1.092549
Rb.Cd.6.Ge.2.Zn.8.I | 28.71113 | 4.519707 | Indirect | 1.045404
Rb.Cd.6.Ge.3.Zn.7.I | 21.73256 | 4.521023 | Indirect | 0.993064
Rb.Cd.6.Ge.4.Zn.6.I | 15.34187 | 4.522344 | Indirect | 0.8977878
Rb.Cd.6.Ge.5.Zn.5.I | 9.759538 | 4.523671 | Indirect | 0.8419945
Rb.Cd.6.Ge.6.Zn.4.I | 4.656448 | 4.525004 | Indirect | 0.7742371
Rb.Cd.6.Ge.7.Zn.3.I | 0.3546015 | 4.526342 | Indirect | 0.7376035
Rb.Cd.6.Ge.8.Zn.2.I | -3.782614 | 4.527687 | Indirect | 0.6896185
Rb.Cd.6.Ge.9.Zn.1.I | -6.326702 | 4.529037 | Indirect | 0.6321656
Rb.Cd.7.Ge.1.Zn.8.I | 32.03703 | 4.492214 | Indirect | 1.076958
Rb.Cd.7.Ge.2.Zn.7.I | 24.08709 | 4.493403 | Indirect | 1.04194
Rb.Cd.7.Ge.3.Zn.6.I | 17.26729 | 4.494599 | Indirect | 0.978423
Rb.Cd.7.Ge.4.Zn.5.I | 11.24248 | 4.4958 | Indirect | 0.9266648
Rb.Cd.7.Ge.5.Zn.4.I | 5.903465 | 4.497007 | Indirect | 0.8701216
Rb.Cd.7.Ge.6.Zn.3.I | 1.188567 | 4.49822 | Indirect | 0.7925713
Rb.Cd.7.Ge.7.Zn.2.I | -2.965904 | 4.499438 | Indirect | 0.7468368
Rb.Cd.7.Ge.8.Zn.1.I | -5.806475 | 4.500662 | Indirect | 0.6919429
Rb.Cd.8.Ge.1.Zn.7.I | 27.66454 | 4.468525 | Indirect | 1.073122
Rb.Cd.8.Ge.2.Zn.6.I | 19.8264 | 4.469597 | Indirect | 1.031833
Rb.Cd.8.Ge.3.Zn.5.I | 13.26018 | 4.470675 | Indirect | 0.983493
Rb.Cd.8.Ge.4.Zn.4.I | 7.406811 | 4.471758 | Indirect | 0.895938
Rb.Cd.8.Ge.5.Zn.3.I | 2.454632 | 4.472847 | Indirect | 0.8547123
Rb.Cd.8.Ge.6.Zn.2.I | -1.8776 | 4.473941 | Indirect | 0.7952361
Rb.Cd.8.Ge.7.Zn.1.I | -4.808377 | 4.475041 | Indirect | 0.7354796
Rb.Cd.9.Ge.1.Zn.6.I | 23.6202 | 4.447297 | Indirect | 1.060441
Rb.Cd.9.Ge.2.Zn.5.I | 16.15734 | 4.448252 | Indirect | 1.035097
Rb.Cd.9.Ge.3.Zn.4.I | 9.774361 | 4.449214 | Indirect | 0.9764186
Rb.Cd.9.Ge.4.Zn.3.I | 4.386086 | 4.45018 | Indirect | 0.9390543
Rb.Cd.9.Ge.5.Zn.2.I | -0.1755982 | 4.451152 | Indirect | 0.8572272
Rb.Cd.9.Ge.6.Zn.1.I | -3.442771 | 4.45213 | Indirect | 0.8039723
Rb.Cd.10.Ge.1.Zn.5.I | 20.16004 | 4.428498 | Indirect | 1.063792
Rb.Cd.10.Ge.2.Zn.4.I | 12.72098 | 4.429339 | Indirect | 1.032869
Rb.Cd.10.Ge.3.Zn.3.I | 6.785403 | 4.430185 | Indirect | 0.9980325
Rb.Cd.10.Ge.4.Zn.2.I | 1.883485 | 4.431036 | Indirect | 0.9204436
Rb.Cd.10.Ge.5.Zn.1.I | -1.70501 | 4.431893 | Indirect | 0.8585849
Rb.Cd.11.Ge.1.Zn.4.I | 16.87704 | 4.412107 | Indirect | 1.059936
Rb.Cd.11.Ge.2.Zn.3.I | 10.11714 | 4.412833 | Indirect | 1.031195
Rb.Cd.11.Ge.3.Zn.2.I | 4.488612 | 4.413565 | Indirect | 0.9956744
Rb.Cd.11.Ge.4.Zn.1.I | 0.4716246 | 4.414302 | Indirect | 0.9356566
Rb.Cd.12.Ge.1.Zn.3.I | 14.46608 | 4.398107 | Indirect | 1.056451
Rb.Cd.12.Ge.2.Zn.2.I | 7.948282 | 4.39872 | Indirect | 1.021426
Rb.Cd.12.Ge.3.Zn.1.I | 3.412656 | 4.399338 | Indirect | 1.003066
Rb.Cd.13.Ge.1.Zn.2.I | 12.41839 | 4.386489 | Indirect | 1.036717
Rb.Cd.13.Ge.2.Zn.1.I | 7.039982 | 4.386989 | Indirect | 1.029265
Rb.Cd.14.Ge.1.Zn.1.I | 11.65928 | 4.37725 | Indirect | 1.043734
Rb.Cd.1.Hg.1.Pb.14.I | -10.31726 | 4.675728 | Non-indirect | 0.8899589
Rb.Cd.1.Hg.2.Pb.13.I | -11.66354 | 4.640273 | Indirect | 0.8440859
Rb.Cd.1.Hg.3.Pb.12.I | -12.3211 | 4.607368 | Indirect | 0.7927499
Rb.Cd.1.Hg.4.Pb.11.I | -12.81751 | 4.576909 | Indirect | 0.7814139
Rb.Cd.1.Hg.5.Pb.10.I | -12.46166 | 4.548799 | Indirect | 0.7244561
Rb.Cd.1.Hg.6.Pb.9.I | -12.14475 | 4.522951 | Indirect | 0.7472522
Rb.Cd.1.Hg.7.Pb.8.I | -11.67266 | 4.499283 | Indirect | 0.7481273
Rb.Cd.1.Hg.8.Pb.7.I | -11.42116 | 4.477723 | Indirect | 0.8063963
Rb.Cd.1.Hg.9.Pb.6.I | -9.511503 | 4.458201 | Indirect | 0.8107787
Rb.Cd.1.Hg.10.Pb.5.I | -7.517995 | 4.440657 | Indirect | 0.8220109
Rb.Cd.1.Hg.11.Pb.4.I | -5.184082 | 4.425033 | Indirect | 0.8338287
Rb.Cd.1.Hg.12.Pb.3.I | -2.648622 | 4.41128 | Indirect | 0.8483216
Rb.Cd.1.Hg.13.Pb.2.I | 0.4206662 | 4.39935 | Indirect | 0.8600656
Rb.Cd.1.Hg.14.Pb.1.I | 4.019852 | 4.389202 | Non-indirect | 0.8668093
Rb.Cd.2.Hg.1.Pb.13.I | -12.02825 | 4.626421 | Indirect | 0.9470443
Rb.Cd.2.Hg.2.Pb.12.I | -13.56495 | 4.594536 | Indirect | 0.8860615
Rb.Cd.2.Hg.3.Pb.11.I | -14.2494 | 4.565055 | Indirect | 0.8233885
Rb.Cd.2.Hg.4.Pb.10.I | -14.78489 | 4.537887 | Indirect | 0.8100305
Rb.Cd.2.Hg.5.Pb.9.I | -14.54024 | 4.512946 | Indirect | 0.7529454
Rb.Cd.2.Hg.6.Pb.8.I | -13.97745 | 4.490154 | Indirect | 0.7350999
Rb.Cd.2.Hg.7.Pb.7.I | -13.70036 | 4.469441 | Indirect | 0.7810071
Rb.Cd.2.Hg.8.Pb.6.I | -13.21309 | 4.450741 | Indirect | 0.8436766
Rb.Cd.2.Hg.9.Pb.5.I | -10.87152 | 4.433994 | Indirect | 0.8347853
Rb.Cd.2.Hg.10.Pb.4.I | -8.714053 | 4.419147 | Indirect | 0.8324249
Rb.Cd.2.Hg.11.Pb.3.I | -5.985429 | 4.406149 | Indirect | 0.8394059
Rb.Cd.2.Hg.12.Pb.2.I | -3.248514 | 4.394958 | Indirect | 0.8527946
Rb.Cd.2.Hg.13.Pb.1.I | 0.6872564 | 4.385532 | Non-indirect | 0.8578858
Rb.Cd.3.Hg.1.Pb.12.I | -13.27719 | 4.582111 | Indirect | 0.9838528
Rb.Cd.3.Hg.2.Pb.11.I | -14.70679 | 4.553593 | Indirect | 0.9188426
Rb.Cd.3.Hg.3.Pb.10.I | -15.25167 | 4.527352 | Indirect | 0.8585629
Rb.Cd.3.Hg.4.Pb.9.I | -15.62736 | 4.503305 | Indirect | 0.8207322
Rb.Cd.3.Hg.5.Pb.8.I | -15.40594 | 4.481377 | Indirect | 0.8014425
Rb.Cd.3.Hg.6.Pb.7.I | -14.81909 | 4.461501 | Indirect | 0.8107519
Rb.Cd.3.Hg.7.Pb.6.I | -14.36654 | 4.443612 | Indirect | 0.8160937
Rb.Cd.3.Hg.8.Pb.5.I | -13.66862 | 4.427653 | Indirect | 0.8754883
Rb.Cd.3.Hg.9.Pb.4.I | -11.16146 | 4.413573 | Indirect | 0.8771658
Rb.Cd.3.Hg.10.Pb.3.I | -8.767191 | 4.401325 | Indirect | 0.870803
Rb.Cd.3.Hg.11.Pb.2.I | -5.741992 | 4.390865 | Indirect | 0.8590298
Rb.Cd.3.Hg.12.Pb.1.I | -1.835299 | 4.382155 | Non-indirect | 0.8517947
Rb.Cd.4.Hg.1.Pb.11.I | -13.64008 | 4.542517 | Indirect | 1.030772
Rb.Cd.4.Hg.2.Pb.10.I | -15.04823 | 4.517189 | Indirect | 0.9654279
Rb.Cd.4.Hg.3.Pb.9.I | -15.52523 | 4.494023 | Indirect | 0.9177816
Rb.Cd.4.Hg.4.Pb.8.I | -15.91801 | 4.472948 | Indirect | 0.8719794
Rb.Cd.4.Hg.5.Pb.7.I | -15.509 | 4.453897 | Indirect | 0.8384485
Rb.Cd.4.Hg.6.Pb.6.I | -15.01637 | 4.43681 | Indirect | 0.8545825
Rb.Cd.4.Hg.7.Pb.5.I | -14.23051 | 4.421631 | Indirect | 0.861396
Rb.Cd.4.Hg.8.Pb.4.I | -13.56846 | 4.408311 | Indirect | 0.9118783
Rb.Cd.4.Hg.9.Pb.3.I | -10.80604 | 4.396803 | Indirect | 0.8863425
Rb.Cd.4.Hg.10.Pb.2.I | -7.644771 | 4.387068 | Indirect | 0.8574127
Rb.Cd.4.Hg.11.Pb.1.I | -3.572063 | 4.379069 | Non-indirect | 0.8511766
Rb.Cd.5.Hg.1.Pb.10.I | -13.78599 | 4.507392 | Indirect | 1.084308
Rb.Cd.5.Hg.2.Pb.9.I | -15.0945 | 4.485096 | Indirect | 1.022674
Rb.Cd.5.Hg.3.Pb.8.I | -15.49537 | 4.464862 | Indirect | 0.9729821
Rb.Cd.5.Hg.4.Pb.7.I | -15.67196 | 4.446627 | Indirect | 0.9064996
Rb.Cd.5.Hg.5.Pb.6.I | -15.1307 | 4.430331 | Indirect | 0.8740786
Rb.Cd.5.Hg.6.Pb.5.I | -14.46831 | 4.415924 | Indirect | 0.8995319
Rb.Cd.5.Hg.7.Pb.4.I | -13.48629 | 4.403355 | Indirect | 0.9324362
Rb.Cd.5.Hg.8.Pb.3.I | -12.14576 | 4.392582 | Indirect | 0.9048032
Rb.Cd.5.Hg.9.Pb.2.I | -9.1416 | 4.383566 | Indirect | 0.8717313
Rb.Cd.5.Hg.10.Pb.1.I | -4.995185 | 4.376271 | Non-indirect | 0.8544316
Rb.Cd.6.Hg.1.Pb.9.I | -13.67552 | 4.476518 | Indirect | 1.123165
Rb.Cd.6.Hg.2.Pb.8.I | -14.83204 | 4.457115 | Indirect | 1.059421
Rb.Cd.6.Hg.3.Pb.7.I | -15.02906 | 4.439685 | Indirect | 0.9640149
Rb.Cd.6.Hg.4.Pb.6.I | -15.09124 | 4.424173 | Indirect | 0.9547055
Rb.Cd.6.Hg.5.Pb.5.I | -14.05842 | 4.410528 | Indirect | 0.9418339
Rb.Cd.6.Hg.6.Pb.4.I | -13.17307 | 4.398704 | Indirect | 0.9238873
Rb.Cd.6.Hg.7.Pb.3.I | -11.76552 | 4.388659 | Indirect | 0.9271201
Rb.Cd.6.Hg.8.Pb.2.I | -10.12307 | 4.380356 | Indirect | 0.9003859
Rb.Cd.6.Hg.9.Pb.1.I | -5.968463 | 4.37376 | Indirect | 0.8661036
Rb.Cd.7.Hg.1.Pb.8.I | -13.2537 | 4.449702 | Indirect | 1.153081
Rb.Cd.7.Hg.2.Pb.7.I | -14.13115 | 4.433068 | Indirect | 1.097748
Rb.Cd.7.Hg.3.Pb.6.I | -14.07752 | 4.418331 | Indirect | 1.030948
Rb.Cd.7.Hg.4.Pb.5.I | -13.53301 | 4.405442 | Indirect | 0.9516526
Rb.Cd.7.Hg.5.Pb.4.I | -12.28734 | 4.394355 | Indirect | 0.9590817
Rb.Cd.7.Hg.6.Pb.3.I | -11.18788 | 4.385031 | Indirect | 0.9254903
Rb.Cd.7.Hg.7.Pb.2.I | -9.485679 | 4.377435 | Indirect | 0.9261596
Rb.Cd.7.Hg.8.Pb.1.I | -6.695119 | 4.371534 | Indirect | 0.895368
Rb.Cd.8.Hg.1.Pb.7.I | -12.03113 | 4.426773 | Indirect | 1.236346
Rb.Cd.8.Hg.2.Pb.6.I | -12.22807 | 4.412803 | Indirect | 1.16288
Rb.Cd.8.Hg.3.Pb.5.I | -12.19682 | 4.40066 | Indirect | 1.03935
Rb.Cd.8.Hg.4.Pb.4.I | -11.57971 | 4.390304 | Indirect | 0.9386452
Rb.Cd.8.Hg.5.Pb.3.I | -10.05258 | 4.381696 | Indirect | 0.9643276
Rb.Cd.8.Hg.6.Pb.2.I | -8.672567 | 4.374802 | Indirect | 0.9290215
Rb.Cd.8.Hg.7.Pb.1.I | -5.806001 | 4.36959 | Indirect | 0.9248126
Rb.Cd.9.Hg.1.Pb.6.I | -9.748609 | 4.407584 | Indirect | 1.228826
Rb.Cd.9.Hg.2.Pb.5.I | -10.08796 | 4.396182 | Indirect | 1.079189
Rb.Cd.9.Hg.3.Pb.4.I | -9.912452 | 4.38655 | Indirect | 0.9969563
Rb.Cd.9.Hg.4.Pb.3.I | -8.8635 | 4.378651 | Indirect | 0.9129406
Rb.Cd.9.Hg.5.Pb.2.I | -7.297571 | 4.372454 | Indirect | 0.9308311
Rb.Cd.9.Hg.6.Pb.1.I | -4.794935 | 4.367928 | Indirect | 0.9303246
Rb.Cd.10.Hg.1.Pb.5.I | -7.229258 | 4.392004 | Indirect | 1.189294
Rb.Cd.10.Hg.2.Pb.4.I | -7.599693 | 4.38309 | Indirect | 1.03294
Rb.Cd.10.Hg.3.Pb.3.I | -7.019367 | 4.375895 | Indirect | 0.9932857
Rb.Cd.10.Hg.4.Pb.2.I | -5.78214 | 4.370389 | Indirect | 0.9995974
Rb.Cd.10.Hg.5.Pb.1.I | -3.243104 | 4.366544 | Indirect | 0.9318253
Rb.Cd.11.Hg.1.Pb.4.I | -4.534361 | 4.379921 | Indirect | 1.164166
Rb.Cd.11.Hg.2.Pb.3.I | -4.597263 | 4.373425 | Indirect | 1.031124
Rb.Cd.11.Hg.3.Pb.2.I | -3.724084 | 4.368606 | Indirect | 0.9825966
Rb.Cd.11.Hg.4.Pb.1.I | -1.584406 | 4.365438 | Indirect | 0.8675346
Rb.Cd.12.Hg.1.Pb.3.I | -1.181788 | 4.371239 | Indirect | 1.126052
Rb.Cd.12.Hg.2.Pb.2.I | -1.182617 | 4.367103 | Indirect | 1.015388
Rb.Cd.12.Hg.3.Pb.1.I | 0.767932 | 4.364608 | Indirect | 0.9347307
Rb.Cd.13.Hg.1.Pb.2.I | 2.534022 | 4.365878 | Indirect | 1.102469
Rb.Cd.13.Hg.2.Pb.1.I | 3.471182 | 4.364052 | Indirect | 0.9620082
Rb.Cd.14.Hg.1.Pb.1.I | 7.292082 | 4.36377 | Indirect | 1.041473
Rb.Cd.1.Hg.1.Sn.14.I | -25.72338 | 4.568402 | Non-indirect | 0.375369
Rb.Cd.1.Hg.2.Sn.13.I | -26.40431 | 4.547217 | Non-indirect | 0.3127335
Rb.Cd.1.Hg.3.Sn.12.I | -26.4031 | 4.527352 | Non-indirect | 0.2453629
Rb.Cd.1.Hg.4.Sn.11.I | -26.00991 | 4.50877 | Non-indirect | 0.1968143
Rb.Cd.1.Hg.5.Sn.10.I | -24.95386 | 4.491437 | Non-indirect | 0.2068307
Rb.Cd.1.Hg.6.Sn.9.I | -23.537 | 4.475321 | Non-indirect | 0.2526934
Rb.Cd.1.Hg.7.Sn.8.I | -22.08748 | 4.460394 | Indirect | 0.1849077
Rb.Cd.1.Hg.8.Sn.7.I | -20.44915 | 4.446627 | Indirect | 0.2140681
Rb.Cd.1.Hg.9.Sn.6.I | -17.74136 | 4.433994 | Indirect | 0.2648213
Rb.Cd.1.Hg.10.Sn.5.I | -14.77028 | 4.422472 | Indirect | 0.3527723
Rb.Cd.1.Hg.11.Sn.4.I | -11.32326 | 4.412038 | Indirect | 0.4484867
Rb.Cd.1.Hg.12.Sn.3.I | -7.558244 | 4.402672 | Non-indirect | 0.5403674
Rb.Cd.1.Hg.13.Sn.2.I | -3.128448 | 4.394355 | Non-indirect | 0.6349778
Rb.Cd.1.Hg.14.Sn.1.I | 2.157509 | 4.387068 | Non-indirect | 0.7522849
Rb.Cd.2.Hg.1.Sn.13.I | -26.56724 | 4.536359 | Non-indirect | 0.3939866
Rb.Cd.2.Hg.2.Sn.12.I | -27.31199 | 4.517189 | Non-indirect | 0.3299853
Rb.Cd.2.Hg.3.Sn.11.I | -27.21953 | 4.499283 | Non-indirect | 0.2704019
Rb.Cd.2.Hg.4.Sn.10.I | -26.93911 | 4.48261 | Indirect | 0.258267
Rb.Cd.2.Hg.5.Sn.9.I | -25.82459 | 4.467138 | Indirect | 0.2244175
Rb.Cd.2.Hg.6.Sn.8.I | -24.49615 | 4.452838 | Indirect | 0.2529235
Rb.Cd.2.Hg.7.Sn.7.I | -22.82237 | 4.439685 | Indirect | 0.2902853
Rb.Cd.2.Hg.8.Sn.6.I | -20.98214 | 4.427653 | Indirect | 0.3099114
Rb.Cd.2.Hg.9.Sn.5.I | -17.88987 | 4.41672 | Indirect | 0.3386121
Rb.Cd.2.Hg.10.Sn.4.I | -14.63729 | 4.406864 | Indirect | 0.4493279
Rb.Cd.2.Hg.11.Sn.3.I | -10.89382 | 4.398064 | Indirect | 0.5180643
Rb.Cd.2.Hg.12.Sn.2.I | -6.539658 | 4.390304 | Non-indirect | 0.6397246
Rb.Cd.2.Hg.13.Sn.1.I | -1.12261 | 4.383566 | Non-indirect | 0.7350464
Rb.Cd.3.Hg.1.Sn.12.I | -26.64863 | 4.507392 | Indirect | 0.4354947
Rb.Cd.3.Hg.2.Sn.11.I | -27.28571 | 4.490154 | Indirect | 0.3579882
Rb.Cd.3.Hg.3.Sn.10.I | -27.25657 | 4.474131 | Indirect | 0.3092625
Rb.Cd.3.Hg.4.Sn.9.I | -26.69543 | 4.459294 | Indirect | 0.3348757
Rb.Cd.3.Hg.5.Sn.8.I | -25.6151 | 4.445615 | Indirect | 0.3066948
Rb.Cd.3.Hg.6.Sn.7.I | -23.84979 | 4.433068 | Indirect | 0.3130551
Rb.Cd.3.Hg.7.Sn.6.I | -22.30749 | 4.421631 | Indirect | 0.3435613
Rb.Cd.3.Hg.8.Sn.5.I | -20.29915 | 4.41128 | Indirect | 0.3906058
Rb.Cd.3.Hg.9.Sn.4.I | -17.01757 | 4.401995 | Indirect | 0.4421157
Rb.Cd.3.Hg.10.Sn.3.I | -13.30308 | 4.393758 | Indirect | 0.5469955
Rb.Cd.3.Hg.11.Sn.2.I | -8.81067 | 4.38655 | Indirect | 0.6149307
Rb.Cd.3.Hg.12.Sn.1.I | -3.572413 | 4.380356 | Non-indirect | 0.7397642
Rb.Cd.4.Hg.1.Sn.11.I | -25.98994 | 4.481377 | Indirect | 0.4388782
Rb.Cd.4.Hg.2.Sn.10.I | -26.71814 | 4.465996 | Indirect | 0.3838083
Rb.Cd.4.Hg.3.Sn.9.I | -26.41635 | 4.451786 | Indirect | 0.3349037
Rb.Cd.4.Hg.4.Sn.8.I | -25.83356 | 4.43872 | Indirect | 0.3726884
Rb.Cd.4.Hg.5.Sn.7.I | -24.38749 | 4.426773 | Indirect | 0.3595093
Rb.Cd.4.Hg.6.Sn.6.I | -22.78134 | 4.415924 | Indirect | 0.4147033
Rb.Cd.4.Hg.7.Sn.5.I | -20.86038 | 4.406149 | Indirect | 0.3998186
Rb.Cd.4.Hg.8.Sn.4.I | -18.90612 | 4.397431 | Indirect | 0.492709
Rb.Cd.4.Hg.9.Sn.3.I | -14.96298 | 4.38975 | Indirect | 0.5752976
Rb.Cd.4.Hg.10.Sn.2.I | -10.67337 | 4.38309 | Indirect | 0.6376684
Rb.Cd.4.Hg.11.Sn.1.I | -5.288355 | 4.377435 | Non-indirect | 0.7228531
Rb.Cd.5.Hg.1.Sn.10.I | -24.95409 | 4.458201 | Indirect | 0.4679899
Rb.Cd.5.Hg.2.Sn.9.I | -25.45812 | 4.44461 | Indirect | 0.4091045
Rb.Cd.5.Hg.3.Sn.8.I | -25.09588 | 4.43215 | Indirect | 0.4554358
Rb.Cd.5.Hg.4.Sn.7.I | -24.21124 | 4.420796 | Indirect | 0.4338224
Rb.Cd.5.Hg.5.Sn.6.I | -22.66554 | 4.410528 | Indirect | 0.3848088
Rb.Cd.5.Hg.6.Sn.5.I | -20.9087 | 4.401325 | Indirect | 0.4492186
Rb.Cd.5.Hg.7.Sn.4.I | -18.957 | 4.393167 | Indirect | 0.4937158
Rb.Cd.5.Hg.8.Sn.3.I | -16.36786 | 4.386038 | Indirect | 0.5824672
Rb.Cd.5.Hg.9.Sn.2.I | -11.91763 | 4.379921 | Indirect | 0.6604832
Rb.Cd.5.Hg.10.Sn.1.I | -6.678222 | 4.374802 | Non-indirect | 0.7382803
Rb.Cd.6.Hg.1.Sn.9.I | -23.32966 | 4.437762 | Indirect | 0.4925861
Rb.Cd.6.Hg.2.Sn.8.I | -23.83828 | 4.4259 | Indirect | 0.4928508
Rb.Cd.6.Hg.3.Sn.7.I | -23.18199 | 4.415134 | Indirect | 0.5321919
Rb.Cd.6.Hg.4.Sn.6.I | -22.15282 | 4.405442 | Indirect | 0.506928
Rb.Cd.6.Hg.5.Sn.5.I | -20.43918 | 4.396803 | Indirect | 0.4598253
Rb.Cd.6.Hg.6.Sn.4.I | -18.6027 | 4.389202 | Indirect | 0.532361
Rb.Cd.6.Hg.7.Sn.3.I | -16.07426 | 4.382619 | Indirect | 0.5832897
Rb.Cd.6.Hg.8.Sn.2.I | -12.91008 | 4.377041 | Indirect | 0.6825466
Rb.Cd.6.Hg.9.Sn.1.I | -7.520601 | 4.372454 | Non-indirect | 0.754002
Rb.Cd.7.Hg.1.Sn.8.I | -21.51655 | 4.419968 | Indirect | 0.7419949
Rb.Cd.7.Hg.2.Sn.7.I | -21.6786 | 4.409783 | Indirect | 0.673061
Rb.Cd.7.Hg.3.Sn.6.I | -20.8847 | 4.40066 | Indirect | 0.6205653
Rb.Cd.7.Hg.4.Sn.5.I | -19.77786 | 4.392582 | Indirect | 0.5730097
Rb.Cd.7.Hg.5.Sn.4.I | -17.80104 | 4.385532 | Indirect | 0.5488405
Rb.Cd.7.Hg.6.Sn.3.I | -15.46634 | 4.379492 | Indirect | 0.6245245
Rb.Cd.7.Hg.7.Sn.2.I | -12.2903 | 4.374449 | Indirect | 0.6753682
Rb.Cd.7.Hg.8.Sn.1.I | -8.25281 | 4.370389 | Non-indirect | 0.7839173
Rb.Cd.8.Hg.1.Sn.7.I | -19.15489 | 4.40474 | Indirect | 0.816913
Rb.Cd.8.Hg.2.Sn.6.I | -19.16872 | 4.396182 | Indirect | 0.6641673
Rb.Cd.8.Hg.3.Sn.5.I | -18.17442 | 4.388659 | Indirect | 0.6383365
Rb.Cd.8.Hg.4.Sn.4.I | -16.8166 | 4.382155 | Indirect | 0.6120659
Rb.Cd.8.Hg.5.Sn.3.I | -14.41008 | 4.376653 | Indirect | 0.640638
Rb.Cd.8.Hg.6.Sn.2.I | -11.46074 | 4.372141 | Indirect | 0.6731385
Rb.Cd.8.Hg.7.Sn.1.I | -7.370536 | 4.368606 | Indirect | 0.7850063
Rb.Cd.9.Hg.1.Sn.6.I | -16.38598 | 4.392004 | Indirect | 0.8183181
Rb.Cd.9.Hg.2.Sn.5.I | -16.21243 | 4.385031 | Indirect | 0.6960855
Rb.Cd.9.Hg.3.Sn.4.I | -14.95095 | 4.379069 | Indirect | 0.6811955
Rb.Cd.9.Hg.4.Sn.3.I | -13.17353 | 4.374102 | Indirect | 0.6544275
Rb.Cd.9.Hg.5.Sn.2.I | -10.18266 | 4.370117 | Indirect | 0.6779647
Rb.Cd.9.Hg.6.Sn.1.I | -6.345651 | 4.367103 | Indirect | 0.7871842
Rb.Cd.10.Hg.1.Sn.5.I | -13.15949 | 4.381696 | Indirect | 0.8236851
Rb.Cd.10.Hg.2.Sn.4.I | -12.76532 | 4.376271 | Indirect | 0.7428358
Rb.Cd.10.Hg.3.Sn.3.I | -11.12251 | 4.371835 | Indirect | 0.7445722
Rb.Cd.10.Hg.4.Sn.2.I | -8.714176 | 4.368374 | Indirect | 0.7293859
Rb.Cd.10.Hg.5.Sn.1.I | -4.82606 | 4.365878 | Indirect | 0.7897298
Rb.Cd.11.Hg.1.Sn.4.I | -9.501941 | 4.37376 | Indirect | 0.8582007
Rb.Cd.11.Hg.2.Sn.3.I | -8.747129 | 4.369851 | Indirect | 0.7922132
Rb.Cd.11.Hg.3.Sn.2.I | -6.516923 | 4.366911 | Indirect | 0.8168445
Rb.Cd.11.Hg.4.Sn.1.I | -3.25161 | 4.36493 | Indirect | 0.7840244
Rb.Cd.12.Hg.1.Sn.3.I | -5.263213 | 4.368148 | Indirect | 0.8422139
Rb.Cd.12.Hg.2.Sn.2.I | -4.013172 | 4.365725 | Indirect | 0.8565555
Rb.Cd.12.Hg.3.Sn.1.I | -0.7862653 | 4.364257 | Indirect | 0.8555697
Rb.Cd.13.Hg.1.Sn.2.I | -0.3076701 | 4.364817 | Indirect | 0.9373286
Rb.Cd.13.Hg.2.Sn.1.I | 1.916182 | 4.363858 | Indirect | 0.8858985
Rb.Cd.14.Hg.1.Sn.1.I | 5.728099 | 4.363731 | Indirect | 0.9605385
Rb.Cd.1.Hg.1.Zn.14.I | 69.3792 | 4.634769 | Indirect | 1.121751
Rb.Cd.1.Hg.2.Zn.13.I | 60.68057 | 4.587862 | Indirect | 1.102671
Rb.Cd.1.Hg.3.Zn.12.I | 52.95057 | 4.545694 | Indirect | 1.084681
Rb.Cd.1.Hg.4.Zn.11.I | 46.02251 | 4.508126 | Indirect | 1.060842
Rb.Cd.1.Hg.5.Zn.10.I | 39.64597 | 4.475041 | Indirect | 1.038054
Rb.Cd.1.Hg.6.Zn.9.I | 33.92375 | 4.446347 | Indirect | 1.00307
Rb.Cd.1.Hg.7.Zn.8.I | 28.6464 | 4.421971 | Indirect | 0.9738412
Rb.Cd.1.Hg.8.Zn.7.I | 24.08919 | 4.401864 | Indirect | 0.9475825
Rb.Cd.1.Hg.9.Zn.6.I | 20.02467 | 4.385995 | Indirect | 0.9268982
Rb.Cd.1.Hg.10.Zn.5.I | 16.47768 | 4.374357 | Non-indirect | 0.9092295
Rb.Cd.1.Hg.11.Zn.4.I | 13.51492 | 4.36696 | Non-indirect | 0.9011531
Rb.Cd.1.Hg.12.Zn.3.I | 11.07411 | 4.363839 | Non-indirect | 0.8857343
Rb.Cd.1.Hg.13.Zn.2.I | 9.258275 | 4.365048 | Non-indirect | 0.8825812
Rb.Cd.1.Hg.14.Zn.1.I | 8.457051 | 4.370667 | Non-indirect | 0.8778575
Rb.Cd.2.Hg.1.Zn.13.I | 61.52734 | 4.599138 | Indirect | 1.113579
Rb.Cd.2.Hg.2.Zn.12.I | 52.79876 | 4.555799 | Indirect | 1.088971
Rb.Cd.2.Hg.3.Zn.11.I | 45.21025 | 4.517093 | Indirect | 1.055558
Rb.Cd.2.Hg.4.Zn.10.I | 38.3582 | 4.482897 | Indirect | 1.03956
Rb.Cd.2.Hg.5.Zn.9.I | 32.17973 | 4.453113 | Indirect | 1.002029
Rb.Cd.2.Hg.6.Zn.8.I | 26.52952 | 4.427663 | Indirect | 0.9748785
Rb.Cd.2.Hg.7.Zn.7.I | 21.70252 | 4.406493 | Indirect | 0.9535431
Rb.Cd.2.Hg.8.Zn.6.I | 17.37449 | 4.389566 | Non-indirect | 0.9231669
Rb.Cd.2.Hg.9.Zn.5.I | 13.70067 | 4.376869 | Non-indirect | 0.90944
Rb.Cd.2.Hg.10.Zn.4.I | 10.60989 | 4.36841 | Non-indirect | 0.8922307
Rb.Cd.2.Hg.11.Zn.3.I | 8.095317 | 4.364216 | Non-indirect | 0.8853307
Rb.Cd.2.Hg.12.Zn.2.I | 6.236673 | 4.364336 | Non-indirect | 0.8718309
Rb.Cd.2.Hg.13.Zn.1.I | 5.243542 | 4.368843 | Non-indirect | 0.8678018
Rb.Cd.3.Hg.1.Zn.12.I | 54.56477 | 4.566194 | Indirect | 1.097515
Rb.Cd.3.Hg.2.Zn.11.I | 45.97845 | 4.526342 | Indirect | 1.067784
Rb.Cd.3.Hg.3.Zn.10.I | 38.40687 | 4.491029 | Indirect | 1.033321
Rb.Cd.3.Hg.4.Zn.9.I | 31.76547 | 4.46015 | Indirect | 0.9990523
Rb.Cd.3.Hg.5.Zn.8.I | 25.72391 | 4.433623 | Indirect | 0.9759791
Rb.Cd.3.Hg.6.Zn.7.I | 20.68621 | 4.411386 | Indirect | 0.9667423
Rb.Cd.3.Hg.7.Zn.6.I | 16.1658 | 4.393401 | Non-indirect | 0.9384847
Rb.Cd.3.Hg.8.Zn.5.I | 12.22973 | 4.379647 | Non-indirect | 0.91699
Rb.Cd.3.Hg.9.Zn.4.I | 8.782017 | 4.370127 | Non-indirect | 0.9077801
Rb.Cd.3.Hg.10.Zn.3.I | 5.963385 | 4.364862 | Non-indirect | 0.8855453
Rb.Cd.3.Hg.11.Zn.2.I | 3.892157 | 4.363898 | Non-indirect | 0.8663277
Rb.Cd.3.Hg.12.Zn.1.I | 2.885417 | 4.3673 | Non-indirect | 0.8580331
Rb.Cd.4.Hg.1.Zn.11.I | 48.19961 | 4.535875 | Indirect | 1.089436
Rb.Cd.4.Hg.2.Zn.10.I | 39.81012 | 4.499438 | Indirect | 1.048936
Rb.Cd.4.Hg.3.Zn.9.I | 32.4727 | 4.467459 | Indirect | 1.01376
Rb.Cd.4.Hg.4.Zn.8.I | 25.86234 | 4.43985 | Indirect | 0.9755765
Rb.Cd.4.Hg.5.Zn.7.I | 20.41935 | 4.416546 | Indirect | 0.9689753
Rb.Cd.4.Hg.6.Zn.6.I | 15.65354 | 4.3975 | Indirect | 0.9511179
Rb.Cd.4.Hg.7.Zn.5.I | 11.38534 | 4.382689 | Non-indirect | 0.9184011
Rb.Cd.4.Hg.8.Zn.4.I | 7.655144 | 4.372109 | Non-indirect | 0.9206776
Rb.Cd.4.Hg.9.Zn.3.I | 4.619568 | 4.365777 | Non-indirect | 0.8948313
Rb.Cd.4.Hg.10.Zn.2.I | 2.393037 | 4.363732 | Non-indirect | 0.8709777
Rb.Cd.4.Hg.11.Zn.1.I | 1.139397 | 4.366036 | Non-indirect | 0.856802
Rb.Cd.5.Hg.1.Zn.10.I | 42.45343 | 4.508126 | Indirect | 1.079132
Rb.Cd.5.Hg.2.Zn.9.I | 34.23683 | 4.475041 | Indirect | 1.035086
Rb.Cd.5.Hg.3.Zn.8.I | 27.10679 | 4.446347 | Indirect | 0.9824018
Rb.Cd.5.Hg.4.Zn.7.I | 20.88372 | 4.421971 | Indirect | 0.9802775
Rb.Cd.5.Hg.5.Zn.6.I | 15.75992 | 4.401864 | Indirect | 0.9686753
Rb.Cd.5.Hg.6.Zn.5.I | 11.24066 | 4.385995 | Indirect | 0.946247
Rb.Cd.5.Hg.7.Zn.4.I | 7.231372 | 4.374357 | Non-indirect | 0.9393903
Rb.Cd.5.Hg.8.Zn.3.I | 3.803788 | 4.36696 | Non-indirect | 0.9105269
Rb.Cd.5.Hg.9.Zn.2.I | 1.243542 | 4.363839 | Non-indirect | 0.8871295
Rb.Cd.5.Hg.10.Zn.1.I | -0.03208433 | 4.365048 | Non-indirect | 0.8604118
Rb.Cd.6.Hg.1.Zn.9.I | 37.1268 | 4.482897 | Indirect | 1.060213
Rb.Cd.6.Hg.2.Zn.8.I | 29.07534 | 4.453113 | Indirect | 1.015916
Rb.Cd.6.Hg.3.Zn.7.I | 22.16342 | 4.427663 | Indirect | 0.9866583
Rb.Cd.6.Hg.4.Zn.6.I | 16.51641 | 4.406493 | Indirect | 1.002896
Rb.Cd.6.Hg.5.Zn.5.I | 11.55283 | 4.389566 | Indirect | 0.9699931
Rb.Cd.6.Hg.6.Zn.4.I | 7.211116 | 4.376869 | Non-indirect | 0.9391306
Rb.Cd.6.Hg.7.Zn.3.I | 3.57218 | 4.36841 | Non-indirect | 0.9420002
Rb.Cd.6.Hg.8.Zn.2.I | 0.6560346 | 4.364216 | Non-indirect | 0.9056776
Rb.Cd.6.Hg.9.Zn.1.I | -0.8947463 | 4.364336 | Non-indirect | 0.8746341
Rb.Cd.7.Hg.1.Zn.8.I | 32.4515 | 4.46015 | Indirect | 1.079261
Rb.Cd.7.Hg.2.Zn.7.I | 24.56553 | 4.433623 | Indirect | 0.9912285
Rb.Cd.7.Hg.3.Zn.6.I | 18.03972 | 4.411386 | Indirect | 0.9987573
Rb.Cd.7.Hg.4.Zn.5.I | 12.68772 | 4.393401 | Indirect | 1.017822
Rb.Cd.7.Hg.5.Zn.4.I | 7.93235 | 4.379647 | Indirect | 0.984477
Rb.Cd.7.Hg.6.Zn.3.I | 3.884326 | 4.370127 | Non-indirect | 0.9493485
Rb.Cd.7.Hg.7.Zn.2.I | 0.754685 | 4.364862 | Non-indirect | 0.922075
Rb.Cd.7.Hg.8.Zn.1.I | -1.415896 | 4.363898 | Non-indirect | 0.8991443
Rb.Cd.8.Hg.1.Zn.7.I | 28.08997 | 4.43985 | Indirect | 1.036799
Rb.Cd.8.Hg.2.Zn.6.I | 20.3707 | 4.416546 | Indirect | 0.9947749
Rb.Cd.8.Hg.3.Zn.5.I | 14.44935 | 4.3975 | Indirect | 1.006997
Rb.Cd.8.Hg.4.Zn.4.I | 9.383777 | 4.382689 | Indirect | 0.9799313
Rb.Cd.8.Hg.5.Zn.3.I | 4.9651 | 4.372109 | Indirect | 0.9859076
Rb.Cd.8.Hg.6.Zn.2.I | 1.332121 | 4.365777 | Non-indirect | 0.9520333
Rb.Cd.8.Hg.7.Zn.1.I | -1.08669 | 4.363732 | Non-indirect | 0.9201345
Rb.Cd.9.Hg.1.Zn.6.I | 24.14729 | 4.421971 | Indirect | 1.027061
Rb.Cd.9.Hg.2.Zn.5.I | 17.02859 | 4.401864 | Indirect | 0.9846845
Rb.Cd.9.Hg.3.Zn.4.I | 11.4432 | 4.385995 | Indirect | 0.9736176
Rb.Cd.9.Hg.4.Zn.3.I | 6.716038 | 4.374357 | Indirect | 0.9836046
Rb.Cd.9.Hg.5.Zn.2.I | 2.854687 | 4.36696 | Non-indirect | 0.9520402
Rb.Cd.9.Hg.6.Zn.1.I | 0.2461133 | 4.363839 | Non-indirect | 0.9267461
Rb.Cd.10.Hg.1.Zn.5.I | 20.56209 | 4.406493 | Indirect | 1.010581
Rb.Cd.10.Hg.2.Zn.4.I | 14.08503 | 4.389566 | Indirect | 0.9932323
Rb.Cd.10.Hg.3.Zn.3.I | 8.906233 | 4.376869 | Indirect | 0.9525348
Rb.Cd.10.Hg.4.Zn.2.I | 4.76492 | 4.36841 | Indirect | 0.9550179
Rb.Cd.10.Hg.5.Zn.1.I | 1.777915 | 4.364216 | Non-indirect | 0.9303073
Rb.Cd.11.Hg.1.Zn.4.I | 17.6182 | 4.393401 | Indirect | 1.008053
Rb.Cd.11.Hg.2.Zn.3.I | 11.53337 | 4.379647 | Indirect | 0.9781094
Rb.Cd.11.Hg.3.Zn.2.I | 6.988093 | 4.370127 | Indirect | 0.912928
Rb.Cd.11.Hg.4.Zn.1.I | 3.716545 | 4.364862 | Non-indirect | 0.9289791
Rb.Cd.12.Hg.1.Zn.3.I | 15.06238 | 4.382689 | Indirect | 1.006147
Rb.Cd.12.Hg.2.Zn.2.I | 9.552168 | 4.372109 | Indirect | 0.9665864
Rb.Cd.12.Hg.3.Zn.1.I | 5.759343 | 4.365777 | Indirect | 0.9099324
Rb.Cd.13.Hg.1.Zn.2.I | 13.4137 | 4.374357 | Indirect | 0.9971622
Rb.Cd.13.Hg.2.Zn.1.I | 8.805367 | 4.36696 | Indirect | 0.9658309
Rb.Cd.14.Hg.1.Zn.1.I | 12.54622 | 4.36841 | Indirect | 0.9938207
Rb.Cd.1.Pb.1.Sn.14.I | -27.79482 | 4.59816 | Non-indirect | 0.4964527
Rb.Cd.1.Pb.2.Sn.13.I | -30.21095 | 4.60551 | Non-indirect | 0.5190841
Rb.Cd.1.Pb.3.Sn.12.I | -31.67544 | 4.612994 | Non-indirect | 0.5403067
Rb.Cd.1.Pb.4.Sn.11.I | -32.47821 | 4.620615 | Non-indirect | 0.5423675
Rb.Cd.1.Pb.5.Sn.10.I | -32.75636 | 4.628374 | Non-indirect | 0.56568
Rb.Cd.1.Pb.6.Sn.9.I | -32.55095 | 4.636272 | Non-indirect | 0.5918888
Rb.Cd.1.Pb.7.Sn.8.I | -31.92207 | 4.64431 | Non-indirect | 0.6112807
Rb.Cd.1.Pb.8.Sn.7.I | -30.86279 | 4.65249 | Non-indirect | 0.636958
Rb.Cd.1.Pb.9.Sn.6.I | -29.37653 | 4.660813 | Non-indirect | 0.6815733
Rb.Cd.1.Pb.10.Sn.5.I | -27.44161 | 4.669281 | Non-indirect | 0.7219028
Rb.Cd.1.Pb.11.Sn.4.I | -25.04996 | 4.677895 | Non-indirect | 0.7502581
Rb.Cd.1.Pb.12.Sn.3.I | -22.12954 | 4.686658 | Non-indirect | 0.7951799
Rb.Cd.1.Pb.13.Sn.2.I | -18.53595 | 4.695569 | Non-indirect | 0.8480886
Rb.Cd.1.Pb.14.Sn.1.I | -13.99295 | 4.704632 | Non-indirect | 0.902023
Rb.Cd.2.Pb.1.Sn.13.I | -28.49859 | 4.563394 | Non-indirect | 0.5183736
Rb.Cd.2.Pb.2.Sn.12.I | -30.82605 | 4.570087 | Non-indirect | 0.5425806
Rb.Cd.2.Pb.3.Sn.11.I | -32.19565 | 4.576909 | Non-indirect | 0.5582812
Rb.Cd.2.Pb.4.Sn.10.I | -32.88277 | 4.583861 | Non-indirect | 0.5949956
Rb.Cd.2.Pb.5.Sn.9.I | -32.99651 | 4.590945 | Non-indirect | 0.6145839
Rb.Cd.2.Pb.6.Sn.8.I | -32.62437 | 4.59816 | Non-indirect | 0.6389849
Rb.Cd.2.Pb.7.Sn.7.I | -31.81622 | 4.60551 | Non-indirect | 0.6506912
Rb.Cd.2.Pb.8.Sn.6.I | -30.55911 | 4.612994 | Indirect | 0.6964068
Rb.Cd.2.Pb.9.Sn.5.I | -28.8088 | 4.620615 | Indirect | 0.7182018
Rb.Cd.2.Pb.10.Sn.4.I | -26.61071 | 4.628374 | Indirect | 0.7719522
Rb.Cd.2.Pb.11.Sn.3.I | -23.74138 | 4.636272 | Indirect | 0.8276442
Rb.Cd.2.Pb.12.Sn.2.I | -20.21071 | 4.64431 | Indirect | 0.8878125
Rb.Cd.2.Pb.13.Sn.1.I | -15.68645 | 4.65249 | Indirect | 0.9520127
Rb.Cd.3.Pb.1.Sn.12.I | -28.46486 | 4.531821 | Indirect | 0.5507768
Rb.Cd.3.Pb.2.Sn.11.I | -30.68175 | 4.537887 | Indirect | 0.5677867
Rb.Cd.3.Pb.3.Sn.10.I | -31.90536 | 4.544076 | Indirect | 0.5814875
Rb.Cd.3.Pb.4.Sn.9.I | -32.44744 | 4.550389 | Indirect | 0.6317542
Rb.Cd.3.Pb.5.Sn.8.I | -32.40682 | 4.556828 | Indirect | 0.6600769
Rb.Cd.3.Pb.6.Sn.7.I | -31.84172 | 4.563394 | Indirect | 0.6911795
Rb.Cd.3.Pb.7.Sn.6.I | -30.7913 | 4.570087 | Indirect | 0.7348363
Rb.Cd.3.Pb.8.Sn.5.I | -29.26597 | 4.576909 | Indirect | 0.7802395
Rb.Cd.3.Pb.9.Sn.4.I | -27.20198 | 4.583861 | Indirect | 0.8142003
Rb.Cd.3.Pb.10.Sn.3.I | -24.52322 | 4.590945 | Indirect | 0.8599932
Rb.Cd.3.Pb.11.Sn.2.I | -21.13592 | 4.59816 | Indirect | 0.9195113
Rb.Cd.3.Pb.12.Sn.1.I | -16.72451 | 4.60551 | Indirect | 0.9969794
Rb.Cd.4.Pb.1.Sn.11.I | -27.92155 | 4.503305 | Indirect | 0.6089623
Rb.Cd.4.Pb.2.Sn.10.I | -30.02555 | 4.50877 | Indirect | 0.6337069
Rb.Cd.4.Pb.3.Sn.9.I | -31.10806 | 4.514353 | Indirect | 0.6581627
Rb.Cd.4.Pb.4.Sn.8.I | -31.47135 | 4.520055 | Indirect | 0.6826817
Rb.Cd.4.Pb.5.Sn.7.I | -31.25544 | 4.525877 | Indirect | 0.7248152
Rb.Cd.4.Pb.6.Sn.6.I | -30.48854 | 4.531821 | Indirect | 0.7578266
Rb.Cd.4.Pb.7.Sn.5.I | -29.20364 | 4.537887 | Indirect | 0.7974015
Rb.Cd.4.Pb.8.Sn.4.I | -27.36396 | 4.544076 | Indirect | 0.8539627
Rb.Cd.4.Pb.9.Sn.3.I | -24.83507 | 4.550389 | Indirect | 0.9056239
Rb.Cd.4.Pb.10.Sn.2.I | -21.58796 | 4.556828 | Indirect | 0.9673212
Rb.Cd.4.Pb.11.Sn.1.I | -17.31115 | 4.563394 | Indirect | 1.040802
Rb.Cd.5.Pb.1.Sn.10.I | -26.6679 | 4.477723 | Indirect | 0.6654863
Rb.Cd.5.Pb.2.Sn.9.I | -28.63831 | 4.48261 | Indirect | 0.6888046
Rb.Cd.5.Pb.3.Sn.8.I | -29.56684 | 4.487611 | Indirect | 0.7081101
Rb.Cd.5.Pb.4.Sn.7.I | -29.76836 | 4.492726 | Indirect | 0.7427014
Rb.Cd.5.Pb.5.Sn.6.I | -29.33505 | 4.497958 | Indirect | 0.7886325
Rb.Cd.5.Pb.6.Sn.5.I | -28.31944 | 4.503305 | Indirect | 0.8230667
Rb.Cd.5.Pb.7.Sn.4.I | -26.70749 | 4.50877 | Indirect | 0.8746082
Rb.Cd.5.Pb.8.Sn.3.I | -24.49719 | 4.514353 | Indirect | 0.9380777
Rb.Cd.5.Pb.9.Sn.2.I | -21.41582 | 4.520055 | Indirect | 1.010909
Rb.Cd.5.Pb.10.Sn.1.I | -17.23971 | 4.525877 | Indirect | 1.093376
Rb.Cd.6.Pb.1.Sn.9.I | -25.14431 | 4.454963 | Indirect | 0.7442007
Rb.Cd.6.Pb.2.Sn.8.I | -26.96811 | 4.459294 | Indirect | 0.7645373
Rb.Cd.6.Pb.3.Sn.7.I | -27.71557 | 4.463735 | Indirect | 0.7850584
Rb.Cd.6.Pb.4.Sn.6.I | -27.68259 | 4.468286 | Indirect | 0.8074072
Rb.Cd.6.Pb.5.Sn.5.I | -26.99988 | 4.472948 | Indirect | 0.8601206
Rb.Cd.6.Pb.6.Sn.4.I | -25.6854 | 4.477723 | Indirect | 0.9171095
Rb.Cd.6.Pb.7.Sn.3.I | -23.70044 | 4.48261 | Indirect | 0.9772483
Rb.Cd.6.Pb.8.Sn.2.I | -20.94487 | 4.487611 | Indirect | 1.050537
Rb.Cd.6.Pb.9.Sn.1.I | -17.00103 | 4.492726 | Indirect | 1.139411
Rb.Cd.7.Pb.1.Sn.8.I | -23.27633 | 4.434926 | Indirect | 0.8435097
Rb.Cd.7.Pb.2.Sn.7.I | -24.90725 | 4.43872 | Indirect | 0.8629338
Rb.Cd.7.Pb.3.Sn.6.I | -25.4636 | 4.44262 | Indirect | 0.8899687
Rb.Cd.7.Pb.4.Sn.5.I | -25.20341 | 4.446627 | Indirect | 0.9401684
Rb.Cd.7.Pb.5.Sn.4.I | -24.22598 | 4.450741 | Indirect | 0.9737923
Rb.Cd.7.Pb.6.Sn.3.I | -22.54417 | 4.454963 | Indirect | 1.036711
Rb.Cd.7.Pb.7.Sn.2.I | -20.03251 | 4.459294 | Indirect | 1.104594
Rb.Cd.7.Pb.8.Sn.1.I | -16.45536 | 4.463735 | Indirect | 1.181734
Rb.Cd.8.Pb.1.Sn.7.I | -21.10399 | 4.417522 | Indirect | 0.9628627
Rb.Cd.8.Pb.2.Sn.6.I | -22.52302 | 4.420796 | Indirect | 0.9804034
Rb.Cd.8.Pb.3.Sn.5.I | -22.82027 | 4.424173 | Indirect | 1.017113
Rb.Cd.8.Pb.4.Sn.4.I | -22.27135 | 4.427653 | Indirect | 1.055357
Rb.Cd.8.Pb.5.Sn.3.I | -20.92403 | 4.431237 | Indirect | 1.11187
Rb.Cd.8.Pb.6.Sn.2.I | -18.73287 | 4.434926 | Indirect | 1.168316
Rb.Cd.8.Pb.7.Sn.1.I | -15.41469 | 4.43872 | Indirect | 1.247108
Rb.Cd.9.Pb.1.Sn.6.I | -18.12331 | 4.402672 | Indirect | 0.9331104
Rb.Cd.9.Pb.2.Sn.5.I | -19.22943 | 4.405442 | Indirect | 0.9667907
Rb.Cd.9.Pb.3.Sn.4.I | -19.1198 | 4.408311 | Indirect | 1.006643
Rb.Cd.9.Pb.4.Sn.3.I | -18.08215 | 4.41128 | Indirect | 1.074003
Rb.Cd.9.Pb.5.Sn.2.I | -16.09333 | 4.41435 | Indirect | 1.142149
Rb.Cd.9.Pb.6.Sn.1.I | -12.91458 | 4.417522 | Indirect | 1.229754
Rb.Cd.10.Pb.1.Sn.5.I | -14.80708 | 4.390304 | Indirect | 0.9520758
Rb.Cd.10.Pb.2.Sn.4.I | -15.58601 | 4.392582 | Indirect | 0.9917089
Rb.Cd.10.Pb.3.Sn.3.I | -14.96702 | 4.394958 | Indirect | 1.062625
Rb.Cd.10.Pb.4.Sn.2.I | -13.25987 | 4.397431 | Indirect | 1.140605
Rb.Cd.10.Pb.5.Sn.1.I | -10.28222 | 4.400002 | Indirect | 1.223568
Rb.Cd.11.Pb.1.Sn.4.I | -10.94159 | 4.380356 | Indirect | 0.9666878
Rb.Cd.11.Pb.2.Sn.3.I | -11.19757 | 4.382155 | Indirect | 1.018952
Rb.Cd.11.Pb.3.Sn.2.I | -10.02487 | 4.384049 | Indirect | 1.091538
Rb.Cd.11.Pb.4.Sn.1.I | -7.36243 | 4.386038 | Indirect | 1.181539
Rb.Cd.12.Pb.1.Sn.3.I | -6.624637 | 4.372772 | Indirect | 0.9974598
Rb.Cd.12.Pb.2.Sn.2.I | -6.243868 | 4.374102 | Indirect | 1.062094
Rb.Cd.12.Pb.3.Sn.1.I | -4.111083 | 4.375525 | Indirect | 1.143259
Rb.Cd.13.Pb.1.Sn.2.I | -1.514328 | 4.367504 | Indirect | 1.031967
Rb.Cd.13.Pb.2.Sn.1.I | -0.1740851 | 4.368374 | Indirect | 1.106941
Rb.Cd.14.Pb.1.Sn.1.I | 4.474429 | 4.364511 | Indirect | 1.074883
Rb.Cd.1.Pb.1.Zn.14.I | 70.23118 | 4.605716 | Indirect | 1.183716
Rb.Cd.1.Pb.2.Zn.13.I | 61.65281 | 4.53726 | Indirect | 1.221325
Rb.Cd.1.Pb.3.Zn.12.I | 53.63407 | 4.480625 | Indirect | 1.212132
Rb.Cd.1.Pb.4.Zn.11.I | 46.02031 | 4.435375 | Indirect | 1.204481
Rb.Cd.1.Pb.5.Zn.10.I | 38.84174 | 4.401224 | Indirect | 1.185158
Rb.Cd.1.Pb.6.Zn.9.I | 31.90482 | 4.378027 | Indirect | 1.173445
Rb.Cd.1.Pb.7.Zn.8.I | 24.99652 | 4.365777 | Indirect | 1.127661
Rb.Cd.1.Pb.8.Zn.7.I | 18.62584 | 4.364608 | Indirect | 1.137641
Rb.Cd.1.Pb.9.Zn.6.I | 13.98934 | 4.374802 | Indirect | 1.104187
Rb.Cd.1.Pb.10.Zn.5.I | 9.657939 | 4.396803 | Indirect | 1.074141
Rb.Cd.1.Pb.11.Zn.4.I | 5.269322 | 4.431237 | Indirect | 1.051391
Rb.Cd.1.Pb.12.Zn.3.I | 1.19185 | 4.478934 | Indirect | 1.012802
Rb.Cd.1.Pb.13.Zn.2.I | -2.19963 | 4.540966 | Indirect | 0.9863223
Rb.Cd.1.Pb.14.Zn.1.I | -5.297647 | 4.618697 | Non-indirect | 0.9658185
Rb.Cd.2.Pb.1.Zn.13.I | 62.18833 | 4.572265 | Indirect | 1.175757
Rb.Cd.2.Pb.2.Zn.12.I | 53.5348 | 4.509389 | Indirect | 1.202101
Rb.Cd.2.Pb.3.Zn.11.I | 45.6061 | 4.458112 | Indirect | 1.194562
Rb.Cd.2.Pb.4.Zn.10.I | 38.06424 | 4.418069 | Indirect | 1.176234
Rb.Cd.2.Pb.5.Zn.9.I | 31.16976 | 4.38904 | Indirect | 1.160801
Rb.Cd.2.Pb.6.Zn.8.I | 24.23195 | 4.370944 | Indirect | 1.144523
Rb.Cd.2.Pb.7.Zn.7.I | 17.81452 | 4.363839 | Indirect | 1.156493
Rb.Cd.2.Pb.8.Zn.6.I | 11.63142 | 4.367928 | Indirect | 1.154122
Rb.Cd.2.Pb.9.Zn.5.I | 7.12783 | 4.383566 | Indirect | 1.121558
Rb.Cd.2.Pb.10.Zn.4.I | 2.886719 | 4.41128 | Indirect | 1.113097
Rb.Cd.2.Pb.11.Zn.3.I | -1.176915 | 4.451786 | Indirect | 1.071139
Rb.Cd.2.Pb.12.Zn.2.I | -4.765408 | 4.506023 | Indirect | 1.035653
Rb.Cd.2.Pb.13.Zn.1.I | -7.491361 | 4.575191 | Indirect | 1.027397
Rb.Cd.3.Pb.1.Zn.12.I | 55.14161 | 4.541451 | Indirect | 1.160246
Rb.Cd.3.Pb.2.Zn.11.I | 46.474 | 4.484042 | Indirect | 1.183786
Rb.Cd.3.Pb.3.Zn.10.I | 38.62092 | 4.438044 | Indirect | 1.166893
Rb.Cd.3.Pb.4.Zn.9.I | 31.31171 | 4.403159 | Indirect | 1.203575
Rb.Cd.3.Pb.5.Zn.8.I | 24.55597 | 4.379234 | Indirect | 1.134547
Rb.Cd.3.Pb.6.Zn.7.I | 17.90612 | 4.366251 | Indirect | 1.173315
Rb.Cd.3.Pb.7.Zn.6.I | 11.69234 | 4.364336 | Indirect | 1.178059
Rb.Cd.3.Pb.8.Zn.5.I | 5.700284 | 4.37376 | Indirect | 1.181111
Rb.Cd.3.Pb.9.Zn.4.I | 1.355893 | 4.394958 | Indirect | 1.157725
Rb.Cd.3.Pb.10.Zn.3.I | -2.577066 | 4.428539 | Indirect | 1.127127
Rb.Cd.3.Pb.11.Zn.2.I | -6.201291 | 4.475321 | Indirect | 1.09843
Rb.Cd.3.Pb.12.Zn.1.I | -9.036689 | 4.536359 | Indirect | 1.078946
Rb.Cd.4.Pb.1.Zn.11.I | 48.72569 | 4.513216 | Indirect | 1.140389
Rb.Cd.4.Pb.2.Zn.10.I | 40.00001 | 4.461178 | Indirect | 1.153445
Rb.Cd.4.Pb.3.Zn.9.I | 32.43008 | 4.420394 | Indirect | 1.192481
Rb.Cd.4.Pb.4.Zn.8.I | 25.2583 | 4.390635 | Indirect | 1.226912
Rb.Cd.4.Pb.5.Zn.7.I | 18.80377 | 4.371809 | Indirect | 1.162068
Rb.Cd.4.Pb.6.Zn.6.I | 12.36236 | 4.363967 | Indirect | 1.197491
Rb.Cd.4.Pb.7.Zn.5.I | 6.326885 | 4.3673 | Indirect | 1.205466
Rb.Cd.4.Pb.8.Zn.4.I | 0.483486 | 4.382155 | Indirect | 1.201289
Rb.Cd.4.Pb.9.Zn.3.I | -3.443008 | 4.409044 | Indirect | 1.178121
Rb.Cd.4.Pb.10.Zn.2.I | -7.154458 | 4.44867 | Indirect | 1.154537
Rb.Cd.4.Pb.11.Zn.1.I | -9.715769 | 4.501957 | Indirect | 1.140362
Rb.Cd.5.Pb.1.Zn.10.I | 42.82739 | 4.48751 | Indirect | 1.148106
Rb.Cd.5.Pb.2.Zn.9.I | 34.25871 | 4.440762 | Indirect | 1.175933
Rb.Cd.5.Pb.3.Zn.8.I | 26.82842 | 4.405143 | Indirect | 1.212536
Rb.Cd.5.Pb.4.Zn.7.I | 19.98121 | 4.380489 | Indirect | 1.227617
Rb.Cd.5.Pb.5.Zn.6.I | 13.66746 | 4.366775 | Indirect | 1.176776
Rb.Cd.5.Pb.6.Zn.5.I | 7.433133 | 4.364115 | Indirect | 1.220675
Rb.Cd.5.Pb.7.Zn.4.I | 1.617958 | 4.372772 | Indirect | 1.22159
Rb.Cd.5.Pb.8.Zn.3.I | -3.724349 | 4.393167 | Indirect | 1.218809
Rb.Cd.5.Pb.9.Zn.2.I | -7.349495 | 4.4259 | Indirect | 1.200553
Rb.Cd.5.Pb.10.Zn.1.I | -10.07155 | 4.471772 | Indirect | 1.194788
Rb.Cd.6.Pb.1.Zn.9.I | 37.4113 | 4.464293 | Indirect | 1.12644
Rb.Cd.6.Pb.2.Zn.8.I | 28.96949 | 4.422768 | Indirect | 1.196893
Rb.Cd.6.Pb.3.Zn.7.I | 21.76874 | 4.392278 | Indirect | 1.21013
Rb.Cd.6.Pb.4.Zn.6.I | 15.16098 | 4.372724 | Indirect | 1.221181
Rb.Cd.6.Pb.5.Zn.5.I | 9.060189 | 4.364145 | Indirect | 1.187179
Rb.Cd.6.Pb.6.Zn.4.I | 3.033942 | 4.366724 | Indirect | 1.219024
Rb.Cd.6.Pb.7.Zn.3.I | -2.249593 | 4.380797 | Indirect | 1.241794
Rb.Cd.6.Pb.8.Zn.2.I | -7.146082 | 4.406864 | Indirect | 1.258768
Rb.Cd.6.Pb.9.Zn.1.I | -10.02344 | 4.445615 | Indirect | 1.243123
Rb.Cd.7.Pb.1.Zn.8.I | 32.50871 | 4.44353 | Indirect | 1.14033
Rb.Cd.7.Pb.2.Zn.7.I | 24.24321 | 4.407175 | Indirect | 1.184346
Rb.Cd.7.Pb.3.Zn.6.I | 17.28832 | 4.381793 | Indirect | 1.192079
Rb.Cd.7.Pb.4.Zn.5.I | 10.87009 | 4.367347 | Indirect | 1.213485
Rb.Cd.7.Pb.5.Zn.4.I | 4.92168 | 4.363944 | Indirect | 1.210958
Rb.Cd.7.Pb.6.Zn.3.I | -0.4679311 | 4.371835 | Indirect | 1.229915
Rb.Cd.7.Pb.7.Zn.2.I | -5.352561 | 4.391431 | Indirect | 1.27152
Rb.Cd.7.Pb.8.Zn.1.I | -9.584143 | 4.423319 | Indirect | 1.284909
Rb.Cd.8.Pb.1.Zn.7.I | 28.00275 | 4.425191 | Indirect | 1.124381
Rb.Cd.8.Pb.2.Zn.6.I | 19.92897 | 4.39397 | Indirect | 1.168078
Rb.Cd.8.Pb.3.Zn.5.I | 13.36935 | 4.373687 | Indirect | 1.179343
Rb.Cd.8.Pb.4.Zn.4.I | 7.090519 | 4.364373 | Indirect | 1.199545
Rb.Cd.8.Pb.5.Zn.3.I | 1.623643 | 4.3662 | Indirect | 1.217908
Rb.Cd.8.Pb.6.Zn.2.I | -3.315412 | 4.379492 | Indirect | 1.261287
Rb.Cd.8.Pb.7.Zn.1.I | -7.488105 | 4.40474 | Indirect | 1.289748
Rb.Cd.9.Pb.1.Zn.6.I | 23.92274 | 4.409256 | Indirect | 1.109943
Rb.Cd.9.Pb.2.Zn.5.I | 16.20791 | 4.383145 | Indirect | 1.148853
Rb.Cd.9.Pb.3.Zn.4.I | 9.829659 | 4.367969 | Indirect | 1.188617
Rb.Cd.9.Pb.4.Zn.3.I | 4.008816 | 4.363823 | Indirect | 1.218231
Rb.Cd.9.Pb.5.Zn.2.I | -1.041233 | 4.37095 | Indirect | 1.235377
Rb.Cd.9.Pb.6.Zn.1.I | -5.207788 | 4.38975 | Indirect | 1.29554
Rb.Cd.10.Pb.1.Zn.5.I | 20.35732 | 4.395711 | Indirect | 1.090886
Rb.Cd.10.Pb.2.Zn.4.I | 12.94459 | 4.374699 | Indirect | 1.126831
Rb.Cd.10.Pb.3.Zn.3.I | 6.807261 | 4.36465 | Indirect | 1.187517
Rb.Cd.10.Pb.4.Zn.2.I | 1.542176 | 4.365725 | Indirect | 1.215632
Rb.Cd.10.Pb.5.Zn.1.I | -2.691499 | 4.37824 | Indirect | 1.245474
Rb.Cd.11.Pb.1.Zn.4.I | 17.15498 | 4.384546 | Indirect | 1.108674
Rb.Cd.11.Pb.2.Zn.3.I | 10.18936 | 4.368639 | Indirect | 1.159701
Rb.Cd.11.Pb.3.Zn.2.I | 4.539161 | 4.363752 | Indirect | 1.179537
Rb.Cd.11.Pb.4.Zn.1.I | 0.06649044 | 4.370117 | Indirect | 1.219777
Rb.Cd.12.Pb.1.Zn.3.I | 14.60324 | 4.37576 | Indirect | 1.091994
Rb.Cd.12.Pb.2.Zn.2.I | 7.988401 | 4.364976 | Indirect | 1.147217
Rb.Cd.12.Pb.3.Zn.1.I | 3.458608 | 4.365302 | Indirect | 1.183385
Rb.Cd.13.Pb.1.Zn.2.I | 12.54856 | 4.369358 | Indirect | 1.083001
Rb.Cd.13.Pb.2.Zn.1.I | 7.154011 | 4.363731 | Indirect | 1.144528
Rb.Cd.14.Pb.1.Zn.1.I | 11.81347 | 4.365352 | Indirect | 1.081513
Rb.Cd.1.Sn.1.Zn.14.I | 68.41809 | 4.612391 | Indirect | 1.113183
Rb.Cd.1.Sn.2.Zn.13.I | 58.32991 | 4.548552 | Indirect | 1.067609
Rb.Cd.1.Sn.3.Zn.12.I | 48.97102 | 4.494599 | Indirect | 0.9853658
Rb.Cd.1.Sn.4.Zn.11.I | 40.2944 | 4.45018 | Indirect | 0.9116905
Rb.Cd.1.Sn.5.Zn.10.I | 32.02092 | 4.415044 | Indirect | 0.834469
Rb.Cd.1.Sn.6.Zn.9.I | 24.22682 | 4.38904 | Indirect | 0.7745066
Rb.Cd.1.Sn.7.Zn.8.I | 16.68355 | 4.372109 | Indirect | 0.7133451
Rb.Cd.1.Sn.8.Zn.7.I | 10.03259 | 4.364292 | Indirect | 0.746028
Rb.Cd.1.Sn.9.Zn.6.I | 4.306092 | 4.365725 | Indirect | 0.6180756
Rb.Cd.1.Sn.10.Zn.5.I | -1.224183 | 4.376653 | Indirect | 0.5198104
Rb.Cd.1.Sn.11.Zn.4.I | -6.907272 | 4.397431 | Indirect | 0.4750437
Rb.Cd.1.Sn.12.Zn.3.I | -12.03205 | 4.428539 | Indirect | 0.4473507
Rb.Cd.1.Sn.13.Zn.2.I | -16.68805 | 4.470603 | Non-indirect | 0.4655885
Rb.Cd.1.Sn.14.Zn.1.I | -20.65164 | 4.52441 | Non-indirect | 0.4724966
Rb.Cd.2.Sn.1.Zn.13.I | 60.37392 | 4.578432 | Indirect | 1.104029
Rb.Cd.2.Sn.2.Zn.12.I | 50.23191 | 4.519707 | Indirect | 1.045435
Rb.Cd.2.Sn.3.Zn.11.I | 40.99485 | 4.470675 | Indirect | 0.9637041
Rb.Cd.2.Sn.4.Zn.10.I | 32.35295 | 4.431036 | Indirect | 0.8843371
Rb.Cd.2.Sn.5.Zn.9.I | 24.37893 | 4.40059 | Indirect | 0.8050585
Rb.Cd.2.Sn.6.Zn.8.I | 16.60611 | 4.379234 | Indirect | 0.7370983
Rb.Cd.2.Sn.7.Zn.7.I | 9.718525 | 4.36696 | Indirect | 0.7288803
Rb.Cd.2.Sn.8.Zn.6.I | 3.281107 | 4.363858 | Indirect | 0.7567076
Rb.Cd.2.Sn.9.Zn.5.I | -2.366348 | 4.370117 | Indirect | 0.6382571
Rb.Cd.2.Sn.10.Zn.4.I | -7.939679 | 4.386038 | Indirect | 0.5653778
Rb.Cd.2.Sn.11.Zn.3.I | -13.09653 | 4.412038 | Indirect | 0.5031123
Rb.Cd.2.Sn.12.Zn.2.I | -17.76242 | 4.44867 | Indirect | 0.4817788
Rb.Cd.2.Sn.13.Zn.1.I | -21.67621 | 4.496639 | Non-indirect | 0.4767467
Rb.Cd.3.Sn.1.Zn.12.I | 53.34342 | 4.54712 | Indirect | 1.086775
Rb.Cd.3.Sn.2.Zn.11.I | 43.19234 | 4.493403 | Indirect | 1.022445
Rb.Cd.3.Sn.3.Zn.10.I | 34.04048 | 4.449214 | Indirect | 0.9322769
Rb.Cd.3.Sn.4.Zn.9.I | 25.71196 | 4.414302 | Indirect | 0.9054824
Rb.Cd.3.Sn.5.Zn.8.I | 17.73881 | 4.388519 | Indirect | 0.7580763
Rb.Cd.3.Sn.6.Zn.7.I | 10.4648 | 4.371809 | Indirect | 0.7567581
Rb.Cd.3.Sn.7.Zn.6.I | 3.781611 | 4.364216 | Indirect | 0.7491096
Rb.Cd.3.Sn.8.Zn.5.I | -2.510768 | 4.365878 | Indirect | 0.774192
Rb.Cd.3.Sn.9.Zn.4.I | -8.057779 | 4.377041 | Indirect | 0.6716023
Rb.Cd.3.Sn.10.Zn.3.I | -13.26042 | 4.398064 | Indirect | 0.5965791
Rb.Cd.3.Sn.11.Zn.2.I | -17.94972 | 4.429432 | Indirect | 0.5419822
Rb.Cd.3.Sn.12.Zn.1.I | -21.91557 | 4.471772 | Indirect | 0.5317484
Rb.Cd.4.Sn.1.Zn.11.I | 46.92712 | 4.518397 | Indirect | 1.065147
Rb.Cd.4.Sn.2.Zn.10.I | 36.74061 | 4.469597 | Indirect | 0.9882214
Rb.Cd.4.Sn.3.Zn.9.I | 27.90856 | 4.430185 | Indirect | 0.9528832
Rb.Cd.4.Sn.4.Zn.8.I | 19.6576 | 4.399961 | Indirect | 0.8277233
Rb.Cd.4.Sn.5.Zn.7.I | 12.18356 | 4.378826 | Indirect | 0.7788124
Rb.Cd.4.Sn.6.Zn.6.I | 5.038745 | 4.366775 | Indirect | 0.7704212
Rb.Cd.4.Sn.7.Zn.5.I | -1.476315 | 4.363898 | Indirect | 0.7687169
Rb.Cd.4.Sn.8.Zn.4.I | -7.550072 | 4.370389 | Indirect | 0.8007025
Rb.Cd.4.Sn.9.Zn.3.I | -12.68195 | 4.38655 | Indirect | 0.6985624
Rb.Cd.4.Sn.10.Zn.2.I | -17.63145 | 4.412803 | Indirect | 0.6322907
Rb.Cd.4.Sn.11.Zn.1.I | -21.39327 | 4.449702 | Indirect | 0.5936428
Rb.Cd.5.Sn.1.Zn.10.I | 41.01162 | 4.492214 | Indirect | 1.070639
Rb.Cd.5.Sn.2.Zn.9.I | 31.00902 | 4.448252 | Indirect | 1.007405
Rb.Cd.5.Sn.3.Zn.8.I | 22.32605 | 4.413565 | Indirect | 0.9687887
Rb.Cd.5.Sn.4.Zn.7.I | 14.459 | 4.388003 | Indirect | 0.9210707
Rb.Cd.5.Sn.5.Zn.6.I | 7.174535 | 4.371515 | Indirect | 0.7999673
Rb.Cd.5.Sn.6.Zn.5.I | 0.217782 | 4.364145 | Indirect | 0.799521
Rb.Cd.5.Sn.7.Zn.4.I | -6.051236 | 4.366036 | Indirect | 0.7926496
Rb.Cd.5.Sn.8.Zn.3.I | -11.5953 | 4.377435 | Indirect | 0.8176523
Rb.Cd.5.Sn.9.Zn.2.I | -16.51959 | 4.398704 | Indirect | 0.6226948
Rb.Cd.5.Sn.10.Zn.1.I | -20.49238 | 4.430331 | Indirect | 0.6787909
Rb.Cd.6.Sn.1.Zn.9.I | 35.60897 | 4.468525 | Indirect | 1.045939
Rb.Cd.6.Sn.2.Zn.8.I | 25.70241 | 4.429339 | Indirect | 1.024734
Rb.Cd.6.Sn.3.Zn.7.I | 17.32952 | 4.399338 | Indirect | 0.964469
Rb.Cd.6.Sn.4.Zn.6.I | 9.706039 | 4.378424 | Indirect | 0.91364
Rb.Cd.6.Sn.5.Zn.5.I | 2.638383 | 4.366595 | Indirect | 0.8276005
Rb.Cd.6.Sn.6.Zn.4.I | -4.091924 | 4.363944 | Indirect | 0.8044643
Rb.Cd.6.Sn.7.Zn.3.I | -9.797298 | 4.370667 | Indirect | 0.8148796
Rb.Cd.6.Sn.8.Zn.2.I | -14.99938 | 4.387068 | Indirect | 0.6551231
Rb.Cd.6.Sn.9.Zn.1.I | -19.02352 | 4.413573 | Indirect | 0.7731382
Rb.Cd.7.Sn.1.Zn.8.I | 30.70447 | 4.447297 | Indirect | 1.055433
Rb.Cd.7.Sn.2.Zn.7.I | 21.05573 | 4.412833 | Indirect | 1.010722
Rb.Cd.7.Sn.3.Zn.6.I | 12.92399 | 4.387493 | Indirect | 0.9474159
Rb.Cd.7.Sn.4.Zn.5.I | 5.504711 | 4.371227 | Indirect | 0.8996181
Rb.Cd.7.Sn.5.Zn.4.I | -1.427185 | 4.36408 | Indirect | 0.8380482
Rb.Cd.7.Sn.6.Zn.3.I | -7.523401 | 4.3662 | Indirect | 0.8349947
Rb.Cd.7.Sn.7.Zn.2.I | -12.79978 | 4.377835 | Indirect | 0.8488328
Rb.Cd.7.Sn.8.Zn.1.I | -17.23454 | 4.39935 | Indirect | 0.8916727
Rb.Cd.8.Sn.1.Zn.7.I | 26.24154 | 4.428498 | Indirect | 1.041307
Rb.Cd.8.Sn.2.Zn.6.I | 16.80741 | 4.39872 | Indirect | 0.9950832
Rb.Cd.8.Sn.3.Zn.5.I | 9.020055 | 4.378027 | Indirect | 0.9379976
Rb.Cd.8.Sn.4.Zn.4.I | 1.751407 | 4.36642 | Indirect | 0.887408
Rb.Cd.8.Sn.5.Zn.3.I | -4.634593 | 4.363995 | Indirect | 0.8497555
Rb.Cd.8.Sn.6.Zn.2.I | -10.25978 | 4.37095 | Indirect | 0.8760791
Rb.Cd.8.Sn.7.Zn.1.I | -14.84161 | 4.387593 | Indirect | 0.8791736
Rb.Cd.9.Sn.1.Zn.6.I | 22.19689 | 4.412107 | Indirect | 1.024362
Rb.Cd.9.Sn.2.Zn.5.I | 13.14962 | 4.386989 | Indirect | 0.975269
Rb.Cd.9.Sn.3.Zn.4.I | 5.527001 | 4.370944 | Indirect | 0.9462988
Rb.Cd.9.Sn.4.Zn.3.I | -1.217895 | 4.364021 | Indirect | 0.9142232
Rb.Cd.9.Sn.5.Zn.2.I | -7.196877 | 4.366369 | Indirect | 0.8670071
Rb.Cd.9.Sn.6.Zn.1.I | -12.04621 | 4.37824 | Indirect | 0.8960333
Rb.Cd.10.Sn.1.Zn.5.I | 18.66626 | 4.398107 | Indirect | 1.004558
Rb.Cd.10.Sn.2.Zn.4.I | 9.938851 | 4.377636 | Indirect | 0.9550646
Rb.Cd.10.Sn.3.Zn.3.I | 2.597319 | 4.366251 | Indirect | 0.9480634
Rb.Cd.10.Sn.4.Zn.2.I | -3.597774 | 4.364052 | Indirect | 0.9157816
Rb.Cd.10.Sn.5.Zn.1.I | -8.73951 | 4.371239 | Indirect | 0.895259
Rb.Cd.11.Sn.1.Zn.4.I | 15.48646 | 4.386489 | Indirect | 1.022664
Rb.Cd.11.Sn.2.Zn.3.I | 7.200915 | 4.370666 | Indirect | 0.9877537
Rb.Cd.11.Sn.3.Zn.2.I | 0.3702419 | 4.363967 | Indirect | 0.9415407
Rb.Cd.11.Sn.4.Zn.1.I | -5.03434 | 4.366544 | Indirect | 0.923716
Rb.Cd.12.Sn.1.Zn.3.I | 12.95658 | 4.37725 | Indirect | 1.005095
Rb.Cd.12.Sn.2.Zn.2.I | 5.059244 | 4.366088 | Indirect | 0.9780588
Rb.Cd.12.Sn.3.Zn.1.I | -0.7797041 | 4.364115 | Indirect | 0.9626462
Rb.Cd.13.Sn.1.Zn.2.I | 10.93892 | 4.370393 | Indirect | 0.9973071
Rb.Cd.13.Sn.2.Zn.1.I | 4.225207 | 4.363919 | Indirect | 0.9842836
Rb.Cd.14.Sn.1.Zn.1.I | 10.24501 | 4.36593 | Indirect | 1.004988
Rb.Ge.1.Hg.1.Pb.14.I | -10.98274 | 4.630335 | Non-indirect | 0.8079785
Rb.Ge.1.Hg.2.Pb.13.I | -12.36305 | 4.59816 | Non-indirect | 0.7656181
Rb.Ge.1.Hg.3.Pb.12.I | -13.03557 | 4.568402 | Indirect | 0.7034355
Rb.Ge.1.Hg.4.Pb.11.I | -13.46615 | 4.540966 | Indirect | 0.7149687
Rb.Ge.1.Hg.5.Pb.10.I | -12.92335 | 4.515767 | Indirect | 0.6485586
Rb.Ge.1.Hg.6.Pb.9.I | -12.60856 | 4.492726 | Indirect | 0.6385902
Rb.Ge.1.Hg.7.Pb.8.I | -12.14884 | 4.471772 | Indirect | 0.6325773
Rb.Ge.1.Hg.8.Pb.7.I | -11.92297 | 4.452838 | Indirect | 0.7094736
Rb.Ge.1.Hg.9.Pb.6.I | -9.923202 | 4.435865 | Indirect | 0.7232617
Rb.Ge.1.Hg.10.Pb.5.I | -8.008174 | 4.420796 | Indirect | 0.7266083
Rb.Ge.1.Hg.11.Pb.4.I | -5.752905 | 4.407584 | Indirect | 0.7413195
Rb.Ge.1.Hg.12.Pb.3.I | -3.367906 | 4.396182 | Indirect | 0.7633821
Rb.Ge.1.Hg.13.Pb.2.I | -0.3011012 | 4.38655 | Indirect | 0.7816859
Rb.Ge.1.Hg.14.Pb.1.I | 3.183043 | 4.378651 | Non-indirect | 0.7908903
Rb.Ge.2.Hg.1.Pb.13.I | -13.3711 | 4.548799 | Non-indirect | 0.800576
Rb.Ge.2.Hg.2.Pb.12.I | -14.83076 | 4.522951 | Non-indirect | 0.7247477
Rb.Ge.2.Hg.3.Pb.11.I | -15.44736 | 4.499283 | Indirect | 0.6745643
Rb.Ge.2.Hg.4.Pb.10.I | -15.90643 | 4.477723 | Indirect | 0.6768196
Rb.Ge.2.Hg.5.Pb.9.I | -15.47594 | 4.458201 | Indirect | 0.5764486
Rb.Ge.2.Hg.6.Pb.8.I | -15.00208 | 4.440657 | Indirect | 0.5922701
Rb.Ge.2.Hg.7.Pb.7.I | -14.53035 | 4.425033 | Indirect | 0.5912428
Rb.Ge.2.Hg.8.Pb.6.I | -14.07539 | 4.41128 | Indirect | 0.6479375
Rb.Ge.2.Hg.9.Pb.5.I | -11.89615 | 4.39935 | Indirect | 0.6457878
Rb.Ge.2.Hg.10.Pb.4.I | -9.795842 | 4.389202 | Indirect | 0.6593207
Rb.Ge.2.Hg.11.Pb.3.I | -7.340091 | 4.380797 | Indirect | 0.663922
Rb.Ge.2.Hg.12.Pb.2.I | -4.60286 | 4.374102 | Indirect | 0.6931788
Rb.Ge.2.Hg.13.Pb.1.I | -0.8799205 | 4.369087 | Indirect | 0.7032045
Rb.Ge.3.Hg.1.Pb.12.I | -15.27174 | 4.483849 | Non-indirect | 0.7695854
Rb.Ge.3.Hg.2.Pb.11.I | -16.59309 | 4.463735 | Non-indirect | 0.6975
Rb.Ge.3.Hg.3.Pb.10.I | -17.0598 | 4.445615 | Indirect | 0.6494221
Rb.Ge.3.Hg.4.Pb.9.I | -17.29387 | 4.429432 | Indirect | 0.6380762
Rb.Ge.3.Hg.5.Pb.8.I | -16.88397 | 4.415134 | Indirect | 0.547062
Rb.Ge.3.Hg.6.Pb.7.I | -16.30683 | 4.402672 | Indirect | 0.5136799
Rb.Ge.3.Hg.7.Pb.6.I | -15.84902 | 4.392004 | Indirect | 0.5220624
Rb.Ge.3.Hg.8.Pb.5.I | -15.05573 | 4.38309 | Indirect | 0.589753
Rb.Ge.3.Hg.9.Pb.4.I | -12.77027 | 4.375895 | Indirect | 0.5726055
Rb.Ge.3.Hg.10.Pb.3.I | -10.42079 | 4.370389 | Indirect | 0.5937313
Rb.Ge.3.Hg.11.Pb.2.I | -7.639323 | 4.366544 | Indirect | 0.6025001
Rb.Ge.3.Hg.12.Pb.1.I | -4.004916 | 4.364336 | Indirect | 0.6261002
Rb.Ge.4.Hg.1.Pb.11.I | -16.45927 | 4.433994 | Non-indirect | 0.7449095
Rb.Ge.4.Hg.2.Pb.10.I | -17.71951 | 4.419147 | Non-indirect | 0.663246
Rb.Ge.4.Hg.3.Pb.9.I | -18.07625 | 4.406149 | Indirect | 0.62887
Rb.Ge.4.Hg.4.Pb.8.I | -18.2682 | 4.394958 | Indirect | 0.6119038
Rb.Ge.4.Hg.5.Pb.7.I | -17.74606 | 4.385532 | Indirect | 0.4959254
Rb.Ge.4.Hg.6.Pb.6.I | -17.07218 | 4.377835 | Indirect | 0.4632773
Rb.Ge.4.Hg.7.Pb.5.I | -16.31556 | 4.371835 | Indirect | 0.4998162
Rb.Ge.4.Hg.8.Pb.4.I | -15.33339 | 4.367504 | Indirect | 0.5329233
Rb.Ge.4.Hg.9.Pb.3.I | -12.85502 | 4.364817 | Indirect | 0.5157835
Rb.Ge.4.Hg.10.Pb.2.I | -10.09672 | 4.363752 | Indirect | 0.5315288
Rb.Ge.4.Hg.11.Pb.1.I | -6.339744 | 4.364292 | Indirect | 0.5353228
Rb.Ge.5.Hg.1.Pb.10.I | -17.39105 | 4.398064 | Non-indirect | 0.7211523
Rb.Ge.5.Hg.2.Pb.9.I | -18.44575 | 4.388123 | Non-indirect | 0.6440967
Rb.Ge.5.Hg.3.Pb.8.I | -18.91108 | 4.379921 | Indirect | 0.5992314
Rb.Ge.5.Hg.4.Pb.7.I | -18.81937 | 4.373425 | Indirect | 0.5697743
Rb.Ge.5.Hg.5.Pb.6.I | -18.14752 | 4.368606 | Indirect | 0.4610279
Rb.Ge.5.Hg.6.Pb.5.I | -17.13904 | 4.365438 | Indirect | 0.433929
Rb.Ge.5.Hg.7.Pb.4.I | -16.03809 | 4.363898 | Indirect | 0.4370429
Rb.Ge.5.Hg.8.Pb.3.I | -14.8355 | 4.363967 | Indirect | 0.4600237
Rb.Ge.5.Hg.9.Pb.2.I | -12.06539 | 4.36563 | Indirect | 0.4497254
Rb.Ge.5.Hg.10.Pb.1.I | -8.373156 | 4.368873 | Indirect | 0.4639916
Rb.Ge.6.Hg.1.Pb.9.I | -18.12175 | 4.37516 | Non-indirect | 0.6883001
Rb.Ge.6.Hg.2.Pb.8.I | -19.02521 | 4.369851 | Non-indirect | 0.6065754
Rb.Ge.6.Hg.3.Pb.7.I | -19.21026 | 4.3662 | Indirect | 0.5704515
Rb.Ge.6.Hg.4.Pb.6.I | -19.00244 | 4.364183 | Indirect | 0.5204368
Rb.Ge.6.Hg.5.Pb.5.I | -17.72416 | 4.363781 | Indirect | 0.4103996
Rb.Ge.6.Hg.6.Pb.4.I | -16.6648 | 4.364976 | Indirect | 0.3744359
Rb.Ge.6.Hg.7.Pb.3.I | -15.25699 | 4.367756 | Indirect | 0.3823717
Rb.Ge.6.Hg.8.Pb.2.I | -13.73401 | 4.372109 | Indirect | 0.3956917
Rb.Ge.6.Hg.9.Pb.1.I | -9.905715 | 4.378027 | Indirect | 0.3859957
Rb.Ge.7.Hg.1.Pb.8.I | -18.56747 | 4.364608 | Non-indirect | 0.651442
Rb.Ge.7.Hg.2.Pb.7.I | -19.08926 | 4.363732 | Non-indirect | 0.5770071
Rb.Ge.7.Hg.3.Pb.6.I | -18.77391 | 4.36446 | Non-indirect | 0.4607176
Rb.Ge.7.Hg.4.Pb.5.I | -18.08298 | 4.366775 | Non-indirect | 0.4798115
Rb.Ge.7.Hg.5.Pb.4.I | -16.88958 | 4.370666 | Indirect | 0.3543818
Rb.Ge.7.Hg.6.Pb.3.I | -15.62604 | 4.376125 | Indirect | 0.3509125
Rb.Ge.7.Hg.7.Pb.2.I | -13.87292 | 4.383145 | Indirect | 0.3481221
Rb.Ge.7.Hg.8.Pb.1.I | -11.31578 | 4.391725 | Indirect | 0.329014
Rb.Ge.8.Hg.1.Pb.7.I | -17.86061 | 4.36593 | Non-indirect | 0.5550652
Rb.Ge.8.Hg.2.Pb.6.I | -18.17398 | 4.369358 | Non-indirect | 0.4931494
Rb.Ge.8.Hg.3.Pb.5.I | -17.71684 | 4.374357 | Indirect | 0.3870981
Rb.Ge.8.Hg.4.Pb.4.I | -17.15987 | 4.380918 | Indirect | 0.3581417
Rb.Ge.8.Hg.5.Pb.3.I | -15.62484 | 4.38904 | Indirect | 0.3418878
Rb.Ge.8.Hg.6.Pb.2.I | -13.92446 | 4.39872 | Indirect | 0.3138258
Rb.Ge.8.Hg.7.Pb.1.I | -11.34129 | 4.409961 | Indirect | 0.2841473
Rb.Ge.9.Hg.1.Pb.6.I | -16.56674 | 4.378826 | Non-indirect | 0.5368938
Rb.Ge.9.Hg.2.Pb.5.I | -16.91668 | 4.386489 | Non-indirect | 0.453826
Rb.Ge.9.Hg.3.Pb.4.I | -16.45367 | 4.395711 | Indirect | 0.3644588
Rb.Ge.9.Hg.4.Pb.3.I | -15.44556 | 4.406493 | Indirect | 0.3087784
Rb.Ge.9.Hg.5.Pb.2.I | -13.79402 | 4.418838 | Indirect | 0.3052264
Rb.Ge.9.Hg.6.Pb.1.I | -11.32159 | 4.432755 | Indirect | 0.2558131
Rb.Ge.10.Hg.1.Pb.5.I | -15.21525 | 4.403159 | Non-indirect | 0.5136907
Rb.Ge.10.Hg.2.Pb.4.I | -15.57432 | 4.415044 | Non-indirect | 0.4404318
Rb.Ge.10.Hg.3.Pb.3.I | -14.70503 | 4.428498 | Indirect | 0.3646029
Rb.Ge.10.Hg.4.Pb.2.I | -13.58998 | 4.44353 | Non-indirect | 0.4086459
Rb.Ge.10.Hg.5.Pb.1.I | -11.06566 | 4.46015 | Indirect | 0.252547
Rb.Ge.11.Hg.1.Pb.4.I | -13.84344 | 4.438944 | Non-indirect | 0.4884097
Rb.Ge.11.Hg.2.Pb.3.I | -13.72859 | 4.455096 | Non-indirect | 0.4095378
Rb.Ge.11.Hg.3.Pb.2.I | -12.78982 | 4.472847 | Non-indirect | 0.364714
Rb.Ge.11.Hg.4.Pb.1.I | -10.82742 | 4.492214 | Non-indirect | 0.3625183
Rb.Ge.12.Hg.1.Pb.3.I | -11.95995 | 4.486349 | Non-indirect | 0.4623198
Rb.Ge.12.Hg.2.Pb.2.I | -11.74438 | 4.506867 | Non-indirect | 0.4216708
Rb.Ge.12.Hg.3.Pb.1.I | -9.928548 | 4.529037 | Non-indirect | 0.3269854
Rb.Ge.13.Hg.1.Pb.2.I | -9.836677 | 4.545694 | Non-indirect | 0.453829
Rb.Ge.13.Hg.2.Pb.1.I | -8.838279 | 4.570739 | Non-indirect | 0.340565
Rb.Ge.14.Hg.1.Pb.1.I | -6.965043 | 4.617462 | Non-indirect | 0.4162364
Rb.Ge.1.Hg.1.Sn.14.I | -26.83524 | 4.533326 | Non-indirect | 0.3749379
Rb.Ge.1.Hg.2.Sn.13.I | -27.39201 | 4.514353 | Non-indirect | 0.2669821
Rb.Ge.1.Hg.3.Sn.12.I | -27.29218 | 4.496639 | Non-indirect | 0.2820219
Rb.Ge.1.Hg.4.Sn.11.I | -26.80945 | 4.480152 | Non-indirect | 0.1562284
Rb.Ge.1.Hg.5.Sn.10.I | -25.6938 | 4.464862 | Non-indirect | 0.1695841
Rb.Ge.1.Hg.6.Sn.9.I | -24.26589 | 4.450741 | Non-indirect | 0.2133551
Rb.Ge.1.Hg.7.Sn.8.I | -22.74318 | 4.437762 | Indirect | 0.1134882
Rb.Ge.1.Hg.8.Sn.7.I | -21.01809 | 4.4259 | Indirect | 0.1479741
Rb.Ge.1.Hg.9.Sn.6.I | -18.27016 | 4.415134 | Indirect | 0.1971074
Rb.Ge.1.Hg.10.Sn.5.I | -15.34046 | 4.405442 | Indirect | 0.2784144
Rb.Ge.1.Hg.11.Sn.4.I | -11.95337 | 4.396803 | Indirect | 0.3681202
Rb.Ge.1.Hg.12.Sn.3.I | -8.280185 | 4.389202 | Indirect | 0.4664164
Rb.Ge.1.Hg.13.Sn.2.I | -3.888933 | 4.382619 | Non-indirect | 0.5620627
Rb.Ge.1.Hg.14.Sn.1.I | 1.307221 | 4.377041 | Non-indirect | 0.6786942
Rb.Ge.2.Hg.1.Sn.13.I | -28.8238 | 4.476518 | Non-indirect | 0.379798
Rb.Ge.2.Hg.2.Sn.12.I | -29.29041 | 4.461501 | Non-indirect | 0.2808415
Rb.Ge.2.Hg.3.Sn.11.I | -29.11822 | 4.447645 | Non-indirect | 0.2113326
Rb.Ge.2.Hg.4.Sn.10.I | -28.48799 | 4.434926 | Non-indirect | 0.1613848
Rb.Ge.2.Hg.5.Sn.9.I | -27.29972 | 4.423319 | Non-indirect | 0.1256296
Rb.Ge.2.Hg.6.Sn.8.I | -25.85733 | 4.412803 | Indirect | 0.1062471
Rb.Ge.2.Hg.7.Sn.7.I | -24.07748 | 4.403355 | Indirect | 0.1199775
Rb.Ge.2.Hg.8.Sn.6.I | -22.07624 | 4.394958 | Indirect | 0.1603876
Rb.Ge.2.Hg.9.Sn.5.I | -19.04526 | 4.387593 | Indirect | 0.2031544
Rb.Ge.2.Hg.10.Sn.4.I | -15.83451 | 4.381243 | Indirect | 0.3014671
Rb.Ge.2.Hg.11.Sn.3.I | -12.15181 | 4.375895 | Indirect | 0.3814321
Rb.Ge.2.Hg.12.Sn.2.I | -7.961151 | 4.371534 | Indirect | 0.4845807
Rb.Ge.2.Hg.13.Sn.1.I | -2.645015 | 4.368148 | Non-indirect | 0.5985967
Rb.Ge.3.Hg.1.Sn.12.I | -29.98549 | 4.43215 | Non-indirect | 0.3785587
Rb.Ge.3.Hg.2.Sn.11.I | -30.22823 | 4.420796 | Non-indirect | 0.281928
Rb.Ge.3.Hg.3.Sn.10.I | -29.95873 | 4.410528 | Non-indirect | 0.2934898
Rb.Ge.3.Hg.4.Sn.9.I | -29.11126 | 4.401325 | Non-indirect | 0.2409768
Rb.Ge.3.Hg.5.Sn.8.I | -27.84922 | 4.393167 | Non-indirect | 0.1344864
Rb.Ge.3.Hg.6.Sn.7.I | -26.24411 | 4.386038 | Indirect | 0.1063411
Rb.Ge.3.Hg.7.Sn.6.I | -24.19095 | 4.379921 | Indirect | 0.1217833
Rb.Ge.3.Hg.8.Sn.5.I | -21.97222 | 4.374802 | Indirect | 0.1677522
Rb.Ge.3.Hg.9.Sn.4.I | -18.71919 | 4.370667 | Indirect | 0.2217643
Rb.Ge.3.Hg.10.Sn.3.I | -15.11163 | 4.367504 | Indirect | 0.3190122
Rb.Ge.3.Hg.11.Sn.2.I | -10.84963 | 4.365302 | Indirect | 0.3996674
Rb.Ge.3.Hg.12.Sn.1.I | -5.771306 | 4.364052 | Indirect | 0.5217413
Rb.Ge.4.Hg.1.Sn.11.I | -30.45191 | 4.39935 | Non-indirect | 0.3901031
Rb.Ge.4.Hg.2.Sn.10.I | -30.67683 | 4.391431 | Non-indirect | 0.2888405
Rb.Ge.4.Hg.3.Sn.9.I | -30.20389 | 4.384537 | Non-indirect | 0.2991331
Rb.Ge.4.Hg.4.Sn.8.I | -29.30442 | 4.378651 | Non-indirect | 0.2299998
Rb.Ge.4.Hg.5.Sn.7.I | -27.75518 | 4.37376 | Indirect | 0.2083715
Rb.Ge.4.Hg.6.Sn.6.I | -25.97282 | 4.369851 | Indirect | 0.1178623
Rb.Ge.4.Hg.7.Sn.5.I | -23.64016 | 4.366911 | Indirect | 0.1363593
Rb.Ge.4.Hg.8.Sn.4.I | -21.12387 | 4.36493 | Indirect | 0.1839463
Rb.Ge.4.Hg.9.Sn.3.I | -17.30834 | 4.363898 | Indirect | 0.2479158
Rb.Ge.4.Hg.10.Sn.2.I | -13.25515 | 4.363807 | Indirect | 0.3411489
Rb.Ge.4.Hg.11.Sn.1.I | -8.036127 | 4.36465 | Indirect | 0.4352005
Rb.Ge.5.Hg.1.Sn.10.I | -30.54575 | 4.377435 | Non-indirect | 0.3857445
Rb.Ge.5.Hg.2.Sn.9.I | -30.73565 | 4.372772 | Non-indirect | 0.3013819
Rb.Ge.5.Hg.3.Sn.8.I | -30.04948 | 4.369087 | Non-indirect | 0.2791787
Rb.Ge.5.Hg.4.Sn.7.I | -29.04382 | 4.366369 | Non-indirect | 0.2540791
Rb.Ge.5.Hg.5.Sn.6.I | -27.12611 | 4.364608 | Indirect | 0.1434328
Rb.Ge.5.Hg.6.Sn.5.I | -24.61536 | 4.363794 | Non-indirect | 0.2125543
Rb.Ge.5.Hg.7.Sn.4.I | -22.11039 | 4.363919 | Indirect | 0.1502453
Rb.Ge.5.Hg.8.Sn.3.I | -19.28387 | 4.364976 | Indirect | 0.2017052
Rb.Ge.5.Hg.9.Sn.2.I | -15.03386 | 4.36696 | Indirect | 0.2712645
Rb.Ge.5.Hg.10.Sn.1.I | -10.00998 | 4.369865 | Indirect | 0.369946
Rb.Ge.6.Hg.1.Sn.9.I | -30.33797 | 4.365878 | Non-indirect | 0.3978548
Rb.Ge.6.Hg.2.Sn.8.I | -30.47139 | 4.364336 | Non-indirect | 0.3212554
Rb.Ge.6.Hg.3.Sn.7.I | -29.48405 | 4.363739 | Non-indirect | 0.2977774
Rb.Ge.6.Hg.4.Sn.6.I | -27.87365 | 4.36408 | Non-indirect | 0.2738792
Rb.Ge.6.Hg.5.Sn.5.I | -25.46474 | 4.365352 | Indirect | 0.1540117
Rb.Ge.6.Hg.6.Sn.4.I | -22.79589 | 4.367549 | Non-indirect | 0.2368655
Rb.Ge.6.Hg.7.Sn.3.I | -19.97009 | 4.370666 | Indirect | 0.1733676
Rb.Ge.6.Hg.8.Sn.2.I | -16.71737 | 4.374699 | Indirect | 0.2248175
Rb.Ge.6.Hg.9.Sn.1.I | -11.46839 | 4.379647 | Indirect | 0.29906
Rb.Ge.7.Hg.1.Sn.8.I | -29.83943 | 4.364292 | Non-indirect | 0.4069797
Rb.Ge.7.Hg.2.Sn.7.I | -29.14031 | 4.365777 | Non-indirect | 0.2714114
Rb.Ge.7.Hg.3.Sn.6.I | -27.71658 | 4.368187 | Non-indirect | 0.285444
Rb.Ge.7.Hg.4.Sn.5.I | -25.83209 | 4.371515 | Non-indirect | 0.2651867
Rb.Ge.7.Hg.5.Sn.4.I | -23.34216 | 4.37576 | Indirect | 0.1776636
Rb.Ge.7.Hg.6.Sn.3.I | -20.40972 | 4.380918 | Indirect | 0.1539655
Rb.Ge.7.Hg.7.Sn.2.I | -16.91744 | 4.386989 | Indirect | 0.1817515
Rb.Ge.7.Hg.8.Sn.1.I | -12.86753 | 4.39397 | Indirect | 0.2450199
Rb.Ge.8.Hg.1.Sn.7.I | -27.95279 | 4.372414 | Non-indirect | 0.3842745
Rb.Ge.8.Hg.2.Sn.6.I | -27.16243 | 4.376869 | Non-indirect | 0.2600895
Rb.Ge.8.Hg.3.Sn.5.I | -25.5364 | 4.382238 | Non-indirect | 0.2353783
Rb.Ge.8.Hg.4.Sn.4.I | -23.53933 | 4.388519 | Non-indirect | 0.1927623
Rb.Ge.8.Hg.5.Sn.3.I | -20.58095 | 4.395711 | Indirect | 0.1834903
Rb.Ge.8.Hg.6.Sn.2.I | -17.15194 | 4.403815 | Indirect | 0.1696913
Rb.Ge.8.Hg.7.Sn.1.I | -12.9883 | 4.412833 | Indirect | 0.2272509
Rb.Ge.9.Hg.1.Sn.6.I | -25.69365 | 4.390098 | Non-indirect | 0.3667323
Rb.Ge.9.Hg.2.Sn.5.I | -24.76776 | 4.3975 | Non-indirect | 0.2472997
Rb.Ge.9.Hg.3.Sn.4.I | -22.96448 | 4.405815 | Non-indirect | 0.2281286
Rb.Ge.9.Hg.4.Sn.3.I | -20.4625 | 4.415044 | Indirect | 0.2032785
Rb.Ge.9.Hg.5.Sn.2.I | -17.09744 | 4.425191 | Indirect | 0.2143999
Rb.Ge.9.Hg.6.Sn.1.I | -13.00843 | 4.436259 | Indirect | 0.2081024
Rb.Ge.10.Hg.1.Sn.5.I | -23.19735 | 4.417304 | Non-indirect | 0.3439414
Rb.Ge.10.Hg.2.Sn.4.I | -22.09254 | 4.427663 | Non-indirect | 0.2673646
Rb.Ge.10.Hg.3.Sn.3.I | -19.80135 | 4.438944 | Non-indirect | 0.2390179
Rb.Ge.10.Hg.4.Sn.2.I | -16.92497 | 4.451152 | Non-indirect | 0.2696545
Rb.Ge.10.Hg.5.Sn.1.I | -12.80861 | 4.464293 | Indirect | 0.21557
Rb.Ge.11.Hg.1.Sn.4.I | -20.44105 | 4.454102 | Non-indirect | 0.3560169
Rb.Ge.11.Hg.2.Sn.3.I | -18.85088 | 4.467459 | Non-indirect | 0.2720673
Rb.Ge.11.Hg.3.Sn.2.I | -16.1565 | 4.481758 | Non-indirect | 0.2732726
Rb.Ge.11.Hg.4.Sn.1.I | -12.60716 | 4.497007 | Non-indirect | 0.2997082
Rb.Ge.12.Hg.1.Sn.3.I | -17.1458 | 4.500662 | Non-indirect | 0.3493264
Rb.Ge.12.Hg.2.Sn.2.I | -15.10528 | 4.517093 | Non-indirect | 0.2842295
Rb.Ge.12.Hg.3.Sn.1.I | -11.70438 | 4.534496 | Non-indirect | 0.3022532
Rb.Ge.13.Hg.1.Sn.2.I | -13.35709 | 4.557267 | Non-indirect | 0.3614956
Rb.Ge.13.Hg.2.Sn.1.I | -10.66252 | 4.576881 | Non-indirect | 0.2978137
Rb.Ge.14.Hg.1.Sn.1.I | -8.8427 | 4.624311 | Non-indirect | 0.3746961
Rb.Ge.1.Hg.1.Zn.14.I | 68.51898 | 4.675057 | Indirect | 1.097279
Rb.Ge.1.Hg.2.Zn.13.I | 59.77712 | 4.624311 | Indirect | 1.071646
Rb.Ge.1.Hg.3.Zn.12.I | 52.06929 | 4.578432 | Indirect | 1.044161
Rb.Ge.1.Hg.4.Zn.11.I | 45.11073 | 4.53726 | Indirect | 1.023506
Rb.Ge.1.Hg.5.Zn.10.I | 38.76226 | 4.500662 | Indirect | 0.9909486
Rb.Ge.1.Hg.6.Zn.9.I | 32.9664 | 4.468525 | Indirect | 0.9598967
Rb.Ge.1.Hg.7.Zn.8.I | 27.68004 | 4.440762 | Indirect | 0.9291784
Rb.Ge.1.Hg.8.Zn.7.I | 23.11467 | 4.417304 | Indirect | 0.9012779
Rb.Ge.1.Hg.9.Zn.6.I | 19.04757 | 4.398107 | Indirect | 0.8804449
Rb.Ge.1.Hg.10.Zn.5.I | 15.48371 | 4.383145 | Indirect | 0.8612949
Rb.Ge.1.Hg.11.Zn.4.I | 12.54958 | 4.372414 | Indirect | 0.8448531
Rb.Ge.1.Hg.12.Zn.3.I | 10.15878 | 4.36593 | Non-indirect | 0.8272957
Rb.Ge.1.Hg.13.Zn.2.I | 8.349934 | 4.363731 | Non-indirect | 0.80656
Rb.Ge.1.Hg.14.Zn.1.I | 7.524644 | 4.365878 | Non-indirect | 0.7943
Rb.Ge.2.Hg.1.Zn.13.I | 59.82855 | 4.676961 | Indirect | 1.051857
Rb.Ge.2.Hg.2.Zn.12.I | 51.03234 | 4.626038 | Indirect | 1.009015
Rb.Ge.2.Hg.3.Zn.11.I | 43.38407 | 4.579988 | Indirect | 0.9829181
Rb.Ge.2.Hg.4.Zn.10.I | 36.52827 | 4.538651 | Indirect | 0.9505642
Rb.Ge.2.Hg.5.Zn.9.I | 30.2983 | 4.501892 | Indirect | 0.9171919
Rb.Ge.2.Hg.6.Zn.8.I | 24.6628 | 4.469597 | Indirect | 0.8829329
Rb.Ge.2.Hg.7.Zn.7.I | 19.84494 | 4.441679 | Indirect | 0.8606436
Rb.Ge.2.Hg.8.Zn.6.I | 15.47786 | 4.418069 | Indirect | 0.8279476
Rb.Ge.2.Hg.9.Zn.5.I | 11.90644 | 4.39872 | Indirect | 0.7832104
Rb.Ge.2.Hg.10.Zn.4.I | 8.900574 | 4.383607 | Indirect | 0.7421687
Rb.Ge.2.Hg.11.Zn.3.I | 6.406588 | 4.372724 | Indirect | 0.7232721
Rb.Ge.2.Hg.12.Zn.2.I | 4.544889 | 4.366088 | Indirect | 0.7127588
Rb.Ge.2.Hg.13.Zn.1.I | 3.516005 | 4.363735 | Non-indirect | 0.7087502
Rb.Ge.3.Hg.1.Zn.12.I | 52.18954 | 4.678873 | Indirect | 0.976014
Rb.Ge.3.Hg.2.Zn.11.I | 43.67568 | 4.627772 | Indirect | 0.9431486
Rb.Ge.3.Hg.3.Zn.10.I | 36.07735 | 4.581551 | Indirect | 0.9136833
Rb.Ge.3.Hg.4.Zn.9.I | 29.3036 | 4.540048 | Indirect | 0.8877558
Rb.Ge.3.Hg.5.Zn.8.I | 23.27932 | 4.503127 | Indirect | 0.8522015
Rb.Ge.3.Hg.6.Zn.7.I | 18.20832 | 4.470675 | Indirect | 0.8225491
Rb.Ge.3.Hg.7.Zn.6.I | 13.80762 | 4.442602 | Indirect | 0.7544554
Rb.Ge.3.Hg.8.Zn.5.I | 9.676312 | 4.418838 | Indirect | 0.7257475
Rb.Ge.3.Hg.9.Zn.4.I | 6.331742 | 4.399338 | Indirect | 0.6851263
Rb.Ge.3.Hg.10.Zn.3.I | 3.630732 | 4.384074 | Indirect | 0.6480752
Rb.Ge.3.Hg.11.Zn.2.I | 1.530123 | 4.37304 | Indirect | 0.6315675
Rb.Ge.3.Hg.12.Zn.1.I | 0.4814749 | 4.366251 | Indirect | 0.6205821
Rb.Ge.4.Hg.1.Zn.11.I | 45.11797 | 4.68079 | Indirect | 0.9083197
Rb.Ge.4.Hg.2.Zn.10.I | 36.71695 | 4.629512 | Indirect | 0.8584332
Rb.Ge.4.Hg.3.Zn.9.I | 29.49067 | 4.58312 | Indirect | 0.8157684
Rb.Ge.4.Hg.4.Zn.8.I | 22.87899 | 4.541451 | Indirect | 0.8232103
Rb.Ge.4.Hg.5.Zn.7.I | 17.29829 | 4.504368 | Indirect | 0.7204274
Rb.Ge.4.Hg.6.Zn.6.I | 12.51478 | 4.471758 | Indirect | 0.7035557
Rb.Ge.4.Hg.7.Zn.5.I | 8.308303 | 4.44353 | Indirect | 0.6489854
Rb.Ge.4.Hg.8.Zn.4.I | 4.657802 | 4.419613 | Indirect | 0.613018
Rb.Ge.4.Hg.9.Zn.3.I | 1.710507 | 4.399961 | Indirect | 0.5839474
Rb.Ge.4.Hg.10.Zn.2.I | -0.6018899 | 4.384546 | Indirect | 0.5537463
Rb.Ge.4.Hg.11.Zn.1.I | -1.861927 | 4.373361 | Indirect | 0.5493619
Rb.Ge.5.Hg.1.Zn.10.I | 38.60744 | 4.682714 | Indirect | 0.8169284
Rb.Ge.5.Hg.2.Zn.9.I | 30.36105 | 4.631258 | Indirect | 0.7656657
Rb.Ge.5.Hg.3.Zn.8.I | 23.29039 | 4.584694 | Indirect | 0.7447218
Rb.Ge.5.Hg.4.Zn.7.I | 17.03764 | 4.542859 | Indirect | 0.6888474
Rb.Ge.5.Hg.5.Zn.6.I | 12.00261 | 4.505615 | Indirect | 0.6571206
Rb.Ge.5.Hg.6.Zn.5.I | 7.476956 | 4.472847 | Indirect | 0.5600889
Rb.Ge.5.Hg.7.Zn.4.I | 3.517982 | 4.444463 | Indirect | 0.5481547
Rb.Ge.5.Hg.8.Zn.3.I | 0.1849181 | 4.420394 | Indirect | 0.5160794
Rb.Ge.5.Hg.9.Zn.2.I | -2.334377 | 4.40059 | Indirect | 0.4868455
Rb.Ge.5.Hg.10.Zn.1.I | -3.634799 | 4.385024 | Indirect | 0.4752995
Rb.Ge.6.Hg.1.Zn.9.I | 32.52609 | 4.684645 | Indirect | 0.7335497
Rb.Ge.6.Hg.2.Zn.8.I | 24.47851 | 4.63301 | Indirect | 0.6861528
Rb.Ge.6.Hg.3.Zn.7.I | 17.6023 | 4.586275 | Indirect | 0.6550856
Rb.Ge.6.Hg.4.Zn.6.I | 12.04084 | 4.544274 | Indirect | 0.5337911
Rb.Ge.6.Hg.5.Zn.5.I | 7.193578 | 4.506867 | Indirect | 0.4921947
Rb.Ge.6.Hg.6.Zn.4.I | 2.90227 | 4.473941 | Indirect | 0.4770223
Rb.Ge.6.Hg.7.Zn.3.I | -0.6508268 | 4.445402 | Indirect | 0.4437419
Rb.Ge.6.Hg.8.Zn.2.I | -3.473322 | 4.42118 | Indirect | 0.4194639
Rb.Ge.6.Hg.9.Zn.1.I | -5.114238 | 4.401224 | Indirect | 0.4098555
Rb.Ge.7.Hg.1.Zn.8.I | 26.83939 | 4.686582 | Indirect | 0.6459252
Rb.Ge.7.Hg.2.Zn.7.I | 19.0144 | 4.634769 | Indirect | 0.6185334
Rb.Ge.7.Hg.3.Zn.6.I | 12.559 | 4.587862 | Indirect | 0.5297037
Rb.Ge.7.Hg.4.Zn.5.I | 7.382652 | 4.545694 | Indirect | 0.4305031
Rb.Ge.7.Hg.5.Zn.4.I | 2.775009 | 4.508126 | Indirect | 0.4094368
Rb.Ge.7.Hg.6.Zn.3.I | -1.138334 | 4.475041 | Indirect | 0.385687
Rb.Ge.7.Hg.7.Zn.2.I | -4.19771 | 4.446347 | Indirect | 0.3743645
Rb.Ge.7.Hg.8.Zn.1.I | -6.257172 | 4.421971 | Indirect | 0.3483094
Rb.Ge.8.Hg.1.Zn.7.I | 21.16867 | 4.688525 | Indirect | 0.6037455
Rb.Ge.8.Hg.2.Zn.6.I | 13.85054 | 4.636534 | Indirect | 0.5484533
Rb.Ge.8.Hg.3.Zn.5.I | 8.03748 | 4.589454 | Indirect | 0.4800494
Rb.Ge.8.Hg.4.Zn.4.I | 3.012752 | 4.54712 | Indirect | 0.4413055
Rb.Ge.8.Hg.5.Zn.3.I | -1.062114 | 4.509389 | Indirect | 0.3045126
Rb.Ge.8.Hg.6.Zn.2.I | -4.532715 | 4.476147 | Indirect | 0.2956209
Rb.Ge.8.Hg.7.Zn.1.I | -6.815265 | 4.447297 | Indirect | 0.2805374
Rb.Ge.9.Hg.1.Zn.6.I | 16.20077 | 4.690475 | Indirect | 0.5388837
Rb.Ge.9.Hg.2.Zn.5.I | 9.396965 | 4.638305 | Indirect | 0.4823846
Rb.Ge.9.Hg.3.Zn.4.I | 3.706792 | 4.591053 | Indirect | 0.4281205
Rb.Ge.9.Hg.4.Zn.3.I | -0.6773561 | 4.548552 | Indirect | 0.3979937
Rb.Ge.9.Hg.5.Zn.2.I | -4.107575 | 4.510659 | Indirect | 0.3507288
Rb.Ge.9.Hg.6.Zn.1.I | -6.502594 | 4.477258 | Indirect | 0.2361519
Rb.Ge.10.Hg.1.Zn.5.I | 11.48027 | 4.692432 | Indirect | 0.5103342
Rb.Ge.10.Hg.2.Zn.4.I | 5.240666 | 4.640083 | Indirect | 0.4490519
Rb.Ge.10.Hg.3.Zn.3.I | 0.1798767 | 4.592658 | Indirect | 0.3711859
Rb.Ge.10.Hg.4.Zn.2.I | -3.737115 | 4.549989 | Indirect | 0.3452846
Rb.Ge.10.Hg.5.Zn.1.I | -6.232777 | 4.511934 | Indirect | 0.29578
Rb.Ge.11.Hg.1.Zn.4.I | 7.365208 | 4.694395 | Indirect | 0.4413227
Rb.Ge.11.Hg.2.Zn.3.I | 1.440272 | 4.641866 | Indirect | 0.3720174
Rb.Ge.11.Hg.3.Zn.2.I | -2.8702 | 4.594269 | Indirect | 0.3304241
Rb.Ge.11.Hg.4.Zn.1.I | -5.84613 | 4.551433 | Indirect | 0.2754696
Rb.Ge.12.Hg.1.Zn.3.I | 3.456788 | 4.696364 | Non-indirect | 0.4224263
Rb.Ge.12.Hg.2.Zn.2.I | -1.920756 | 4.643656 | Non-indirect | 0.3585269
Rb.Ge.12.Hg.3.Zn.1.I | -5.339896 | 4.595886 | Non-indirect | 0.3265308
Rb.Ge.13.Hg.1.Zn.2.I | 0.4611192 | 4.69834 | Non-indirect | 0.3659012
Rb.Ge.13.Hg.2.Zn.1.I | -3.959428 | 4.645453 | Non-indirect | 0.3270562
Rb.Ge.14.Hg.1.Zn.1.I | -2.08084 | 4.700323 | Non-indirect | 0.3807544
Rb.Ge.1.Pb.1.Sn.14.I | -28.94114 | 4.560095 | Non-indirect | 0.4830068
Rb.Ge.1.Pb.2.Sn.13.I | -31.33207 | 4.566724 | Non-indirect | 0.4962896
Rb.Ge.1.Pb.3.Sn.12.I | -32.75698 | 4.573482 | Non-indirect | 0.511896
Rb.Ge.1.Pb.4.Sn.11.I | -33.51569 | 4.580369 | Non-indirect | 0.5247993
Rb.Ge.1.Pb.5.Sn.10.I | -33.73834 | 4.587386 | Non-indirect | 0.5449571
Rb.Ge.1.Pb.6.Sn.9.I | -33.49381 | 4.594536 | Non-indirect | 0.5625852
Rb.Ge.1.Pb.7.Sn.8.I | -32.79627 | 4.601818 | Non-indirect | 0.5785326
Rb.Ge.1.Pb.8.Sn.7.I | -31.6868 | 4.609235 | Non-indirect | 0.6139461
Rb.Ge.1.Pb.9.Sn.6.I | -30.17353 | 4.616788 | Non-indirect | 0.6423215
Rb.Ge.1.Pb.10.Sn.5.I | -28.1981 | 4.624477 | Non-indirect | 0.6765418
Rb.Ge.1.Pb.11.Sn.4.I | -25.77535 | 4.632305 | Non-indirect | 0.7151597
Rb.Ge.1.Pb.12.Sn.3.I | -22.84372 | 4.640273 | Non-indirect | 0.7474092
Rb.Ge.1.Pb.13.Sn.2.I | -19.25174 | 4.648382 | Non-indirect | 0.7864684
Rb.Ge.1.Pb.14.Sn.1.I | -14.69084 | 4.656633 | Non-indirect | 0.8328174
Rb.Ge.2.Pb.1.Sn.13.I | -30.73628 | 4.497958 | Non-indirect | 0.4816266
Rb.Ge.2.Pb.2.Sn.12.I | -32.95397 | 4.503305 | Non-indirect | 0.4991279
Rb.Ge.2.Pb.3.Sn.11.I | -34.20199 | 4.50877 | Non-indirect | 0.5153695
Rb.Ge.2.Pb.4.Sn.10.I | -34.78936 | 4.514353 | Non-indirect | 0.5259726
Rb.Ge.2.Pb.5.Sn.9.I | -34.82061 | 4.520055 | Non-indirect | 0.5420697
Rb.Ge.2.Pb.6.Sn.8.I | -34.36167 | 4.525877 | Non-indirect | 0.5723791
Rb.Ge.2.Pb.7.Sn.7.I | -33.44337 | 4.531821 | Non-indirect | 0.5928364
Rb.Ge.2.Pb.8.Sn.6.I | -32.0848 | 4.537887 | Non-indirect | 0.6190744
Rb.Ge.2.Pb.9.Sn.5.I | -30.27771 | 4.544076 | Non-indirect | 0.6373929
Rb.Ge.2.Pb.10.Sn.4.I | -28.02353 | 4.550389 | Non-indirect | 0.6855088
Rb.Ge.2.Pb.11.Sn.3.I | -25.13505 | 4.556828 | Non-indirect | 0.7250599
Rb.Ge.2.Pb.12.Sn.2.I | -21.58727 | 4.563394 | Non-indirect | 0.7682505
Rb.Ge.2.Pb.13.Sn.1.I | -17.04633 | 4.570087 | Non-indirect | 0.8135142
Rb.Ge.3.Pb.1.Sn.12.I | -31.73259 | 4.44867 | Non-indirect | 0.4764517
Rb.Ge.3.Pb.2.Sn.11.I | -33.78743 | 4.452838 | Non-indirect | 0.4855793
Rb.Ge.3.Pb.3.Sn.10.I | -34.87532 | 4.457115 | Non-indirect | 0.5053889
Rb.Ge.3.Pb.4.Sn.9.I | -35.26674 | 4.461501 | Non-indirect | 0.5243325
Rb.Ge.3.Pb.5.Sn.8.I | -35.09799 | 4.465996 | Non-indirect | 0.5462096
Rb.Ge.3.Pb.6.Sn.7.I | -34.39595 | 4.470603 | Non-indirect | 0.5698714
Rb.Ge.3.Pb.7.Sn.6.I | -33.20841 | 4.475321 | Non-indirect | 0.598988
Rb.Ge.3.Pb.8.Sn.5.I | -31.54034 | 4.480152 | Non-indirect | 0.634618
Rb.Ge.3.Pb.9.Sn.4.I | -29.38512 | 4.485096 | Non-indirect | 0.6684855
Rb.Ge.3.Pb.10.Sn.3.I | -26.66666 | 4.490154 | Non-indirect | 0.698138
Rb.Ge.3.Pb.11.Sn.2.I | -23.23959 | 4.495327 | Non-indirect | 0.739177
Rb.Ge.3.Pb.12.Sn.1.I | -18.79954 | 4.500617 | Non-indirect | 0.7888214
Rb.Ge.4.Pb.1.Sn.11.I | -32.23401 | 4.41128 | Non-indirect | 0.4750634
Rb.Ge.4.Pb.2.Sn.10.I | -34.11191 | 4.41435 | Non-indirect | 0.4856901
Rb.Ge.4.Pb.3.Sn.9.I | -35.0157 | 4.417522 | Non-indirect | 0.4972409
Rb.Ge.4.Pb.4.Sn.8.I | -35.21713 | 4.420796 | Non-indirect | 0.5247796
Rb.Ge.4.Pb.5.Sn.7.I | -34.8141 | 4.424173 | Non-indirect | 0.5440235
Rb.Ge.4.Pb.6.Sn.6.I | -33.85996 | 4.427653 | Non-indirect | 0.568565
Rb.Ge.4.Pb.7.Sn.5.I | -32.36733 | 4.431237 | Non-indirect | 0.5968009
Rb.Ge.4.Pb.8.Sn.4.I | -30.34336 | 4.434926 | Non-indirect | 0.6284035
Rb.Ge.4.Pb.9.Sn.3.I | -27.74042 | 4.43872 | Non-indirect | 0.6784195
Rb.Ge.4.Pb.10.Sn.2.I | -24.42358 | 4.44262 | Non-indirect | 0.717081
Rb.Ge.4.Pb.11.Sn.1.I | -20.11013 | 4.446627 | Non-indirect | 0.7646821
Rb.Ge.5.Pb.1.Sn.10.I | -32.13652 | 4.385031 | Non-indirect | 0.4645896
Rb.Ge.5.Pb.2.Sn.9.I | -33.83178 | 4.387068 | Non-indirect | 0.4837992
Rb.Ge.5.Pb.3.Sn.8.I | -34.53633 | 4.389202 | Non-indirect | 0.4948479
Rb.Ge.5.Pb.4.Sn.7.I | -34.50164 | 4.391431 | Non-indirect | 0.5122615
Rb.Ge.5.Pb.5.Sn.6.I | -33.84226 | 4.393758 | Non-indirect | 0.5388012
Rb.Ge.5.Pb.6.Sn.5.I | -32.59446 | 4.396182 | Non-indirect | 0.5723268
Rb.Ge.5.Pb.7.Sn.4.I | -30.75443 | 4.398704 | Non-indirect | 0.6081566
Rb.Ge.5.Pb.8.Sn.3.I | -28.2984 | 4.401325 | Non-indirect | 0.6472709
Rb.Ge.5.Pb.9.Sn.2.I | -25.11635 | 4.404044 | Non-indirect | 0.6871487
Rb.Ge.5.Pb.10.Sn.1.I | -20.87141 | 4.406864 | Non-indirect | 0.737278
Rb.Ge.6.Pb.1.Sn.9.I | -31.77317 | 4.369336 | Non-indirect | 0.4698187
Rb.Ge.6.Pb.2.Sn.8.I | -33.25653 | 4.370389 | Non-indirect | 0.4817336
Rb.Ge.6.Pb.3.Sn.7.I | -33.70777 | 4.371534 | Non-indirect | 0.4977998
Rb.Ge.6.Pb.4.Sn.6.I | -33.37945 | 4.372772 | Non-indirect | 0.5197021
Rb.Ge.6.Pb.5.Sn.5.I | -32.42496 | 4.374102 | Non-indirect | 0.5449313
Rb.Ge.6.Pb.6.Sn.4.I | -30.83299 | 4.375525 | Non-indirect | 0.5827579
Rb.Ge.6.Pb.7.Sn.3.I | -28.56353 | 4.377041 | Non-indirect | 0.6134861
Rb.Ge.6.Pb.8.Sn.2.I | -25.53711 | 4.378651 | Non-indirect | 0.6576367
Rb.Ge.6.Pb.9.Sn.1.I | -21.46815 | 4.380356 | Non-indirect | 0.7069819
Rb.Ge.7.Pb.1.Sn.8.I | -31.13843 | 4.363752 | Non-indirect | 0.4754797
Rb.Ge.7.Pb.2.Sn.7.I | -32.36694 | 4.363858 | Non-indirect | 0.4857337
Rb.Ge.7.Pb.3.Sn.6.I | -32.53545 | 4.364052 | Non-indirect | 0.5074115
Rb.Ge.7.Pb.4.Sn.5.I | -31.90127 | 4.364336 | Non-indirect | 0.5322191
Rb.Ge.7.Pb.5.Sn.4.I | -30.58297 | 4.364709 | Non-indirect | 0.5608914
Rb.Ge.7.Pb.6.Sn.3.I | -28.56341 | 4.365172 | Non-indirect | 0.5951807
Rb.Ge.7.Pb.7.Sn.2.I | -25.73356 | 4.365725 | Non-indirect | 0.630407
Rb.Ge.7.Pb.8.Sn.1.I | -21.83787 | 4.366369 | Non-indirect | 0.6752477
Rb.Ge.8.Pb.1.Sn.7.I | -30.22923 | 4.367969 | Non-indirect | 0.4921942
Rb.Ge.8.Pb.2.Sn.6.I | -31.18607 | 4.367151 | Non-indirect | 0.5058879
Rb.Ge.8.Pb.3.Sn.5.I | -31.041 | 4.36642 | Non-indirect | 0.525951
Rb.Ge.8.Pb.4.Sn.4.I | -30.05246 | 4.365777 | Non-indirect | 0.5491586
Rb.Ge.8.Pb.5.Sn.3.I | -28.29489 | 4.365221 | Non-indirect | 0.5805765
Rb.Ge.8.Pb.6.Sn.2.I | -25.69344 | 4.364753 | Non-indirect | 0.6149359
Rb.Ge.8.Pb.7.Sn.1.I | -21.99631 | 4.364373 | Non-indirect | 0.6545128
Rb.Ge.9.Pb.1.Sn.6.I | -27.75858 | 4.381793 | Non-indirect | 0.4710167
Rb.Ge.9.Pb.2.Sn.5.I | -28.39382 | 4.380065 | Non-indirect | 0.489583
Rb.Ge.9.Pb.3.Sn.4.I | -27.85099 | 4.378424 | Non-indirect | 0.5141033
Rb.Ge.9.Pb.4.Sn.3.I | -26.40295 | 4.376869 | Non-indirect | 0.5513548
Rb.Ge.9.Pb.5.Sn.2.I | -24.01036 | 4.375401 | Non-indirect | 0.5911086
Rb.Ge.9.Pb.6.Sn.1.I | -20.44949 | 4.374019 | Non-indirect | 0.6342171
Rb.Ge.10.Pb.1.Sn.5.I | -25.05574 | 4.405143 | Non-indirect | 0.4627101
Rb.Ge.10.Pb.2.Sn.4.I | -25.35369 | 4.402509 | Non-indirect | 0.4818681
Rb.Ge.10.Pb.3.Sn.3.I | -24.31469 | 4.399961 | Non-indirect | 0.5219536
Rb.Ge.10.Pb.4.Sn.2.I | -22.20128 | 4.3975 | Non-indirect | 0.5659852
Rb.Ge.10.Pb.5.Sn.1.I | -18.84243 | 4.395125 | Non-indirect | 0.6098241
Rb.Ge.11.Pb.1.Sn.4.I | -22.05685 | 4.438044 | Non-indirect | 0.4634388
Rb.Ge.11.Pb.2.Sn.3.I | -21.86168 | 4.434496 | Non-indirect | 0.4926651
Rb.Ge.11.Pb.3.Sn.2.I | -20.26446 | 4.431036 | Non-indirect | 0.5332561
Rb.Ge.11.Pb.4.Sn.1.I | -17.24165 | 4.427663 | Non-indirect | 0.5846918
Rb.Ge.12.Pb.1.Sn.3.I | -18.75976 | 4.480625 | Non-indirect | 0.4727204
Rb.Ge.12.Pb.2.Sn.2.I | -17.93873 | 4.476147 | Non-indirect | 0.5126318
Rb.Ge.12.Pb.3.Sn.1.I | -15.4355 | 4.471758 | Non-indirect | 0.5590303
Rb.Ge.13.Pb.1.Sn.2.I | -14.75544 | 4.533123 | Non-indirect | 0.4796343
Rb.Ge.13.Pb.2.Sn.1.I | -13.00929 | 4.527687 | Non-indirect | 0.5303009
Rb.Ge.14.Pb.1.Sn.1.I | -10.04088 | 4.595886 | Non-indirect | 0.4959759
Rb.Ge.1.Pb.1.Zn.14.I | 69.44127 | 4.643656 | Indirect | 1.161325
Rb.Ge.1.Pb.2.Zn.13.I | 60.92109 | 4.569218 | Indirect | 1.149131
Rb.Ge.1.Pb.3.Zn.12.I | 52.89758 | 4.506867 | Indirect | 1.142753
Rb.Ge.1.Pb.4.Zn.11.I | 45.34092 | 4.456096 | Indirect | 1.133073
Rb.Ge.1.Pb.5.Zn.10.I | 38.15618 | 4.416546 | Indirect | 1.118268
Rb.Ge.1.Pb.6.Zn.9.I | 31.2605 | 4.388003 | Indirect | 1.11571
Rb.Ge.1.Pb.7.Zn.8.I | 24.38684 | 4.370393 | Indirect | 1.047534
Rb.Ge.1.Pb.8.Zn.7.I | 17.89554 | 4.363781 | Indirect | 1.042019
Rb.Ge.1.Pb.9.Zn.6.I | 13.24292 | 4.368374 | Indirect | 1.01548
Rb.Ge.1.Pb.10.Zn.5.I | 8.909946 | 4.384537 | Indirect | 0.9813918
Rb.Ge.1.Pb.11.Zn.4.I | 4.5331 | 4.412803 | Indirect | 0.9617858
Rb.Ge.1.Pb.12.Zn.3.I | 0.5659514 | 4.453897 | Indirect | 0.9280696
Rb.Ge.1.Pb.13.Zn.2.I | -2.781915 | 4.50877 | Non-indirect | 0.9046992
Rb.Ge.1.Pb.14.Zn.1.I | -5.965953 | 4.578635 | Non-indirect | 0.8867659
Rb.Ge.2.Pb.1.Zn.13.I | 60.69389 | 4.645453 | Indirect | 1.094502
Rb.Ge.2.Pb.2.Zn.12.I | 52.1594 | 4.570739 | Indirect | 1.073305
Rb.Ge.2.Pb.3.Zn.11.I | 44.17504 | 4.508126 | Indirect | 1.050826
Rb.Ge.2.Pb.4.Zn.10.I | 36.78866 | 4.457101 | Indirect | 1.050492
Rb.Ge.2.Pb.5.Zn.9.I | 29.6925 | 4.417304 | Indirect | 1.043668
Rb.Ge.2.Pb.6.Zn.8.I | 23.04588 | 4.388519 | Indirect | 1.02805
Rb.Ge.2.Pb.7.Zn.7.I | 16.45881 | 4.370666 | Indirect | 0.9809229
Rb.Ge.2.Pb.8.Zn.6.I | 10.16796 | 4.363807 | Indirect | 0.9743564
Rb.Ge.2.Pb.9.Zn.5.I | 5.653438 | 4.368148 | Indirect | 0.9543383
Rb.Ge.2.Pb.10.Zn.4.I | 1.464429 | 4.384049 | Indirect | 0.9252142
Rb.Ge.2.Pb.11.Zn.3.I | -2.507344 | 4.412038 | Indirect | 0.8989676
Rb.Ge.2.Pb.12.Zn.2.I | -6.041386 | 4.452838 | Indirect | 0.8763543
Rb.Ge.2.Pb.13.Zn.1.I | -8.835409 | 4.507392 | Non-indirect | 0.8642076
Rb.Ge.3.Pb.1.Zn.12.I | 52.95408 | 4.647255 | Indirect | 1.02453
Rb.Ge.3.Pb.2.Zn.11.I | 44.50737 | 4.572265 | Indirect | 0.983603
Rb.Ge.3.Pb.3.Zn.10.I | 36.51788 | 4.509389 | Indirect | 0.9728579
Rb.Ge.3.Pb.4.Zn.9.I | 29.12045 | 4.458112 | Indirect | 0.975571
Rb.Ge.3.Pb.5.Zn.8.I | 22.29006 | 4.418069 | Indirect | 0.9622345
Rb.Ge.3.Pb.6.Zn.7.I | 15.97103 | 4.38904 | Indirect | 0.9200249
Rb.Ge.3.Pb.7.Zn.6.I | 9.553931 | 4.370944 | Indirect | 0.9142698
Rb.Ge.3.Pb.8.Zn.5.I | 3.480923 | 4.363839 | Indirect | 0.9133984
Rb.Ge.3.Pb.9.Zn.4.I | -0.829902 | 4.367928 | Indirect | 0.8957156
Rb.Ge.3.Pb.10.Zn.3.I | -4.619997 | 4.383566 | Indirect | 0.8741048
Rb.Ge.3.Pb.11.Zn.2.I | -8.178268 | 4.41128 | Indirect | 0.853118
Rb.Ge.3.Pb.12.Zn.1.I | -10.96817 | 4.451786 | Non-indirect | 0.8401613
Rb.Ge.4.Pb.1.Zn.11.I | 45.78286 | 4.649064 | Indirect | 0.9300164
Rb.Ge.4.Pb.2.Zn.10.I | 37.28158 | 4.573798 | Indirect | 0.9088547
Rb.Ge.4.Pb.3.Zn.9.I | 29.48562 | 4.510659 | Indirect | 0.9005024
Rb.Ge.4.Pb.4.Zn.8.I | 22.16069 | 4.459128 | Indirect | 0.90337
Rb.Ge.4.Pb.5.Zn.7.I | 15.90976 | 4.418838 | Indirect | 0.8898291
Rb.Ge.4.Pb.6.Zn.6.I | 9.623126 | 4.389566 | Indirect | 0.860297
Rb.Ge.4.Pb.7.Zn.5.I | 3.411945 | 4.371227 | Indirect | 0.8564916
Rb.Ge.4.Pb.8.Zn.4.I | -2.524624 | 4.363876 | Indirect | 0.8583213
Rb.Ge.4.Pb.9.Zn.3.I | -6.312986 | 4.367713 | Indirect | 0.8317672
Rb.Ge.4.Pb.10.Zn.2.I | -9.905927 | 4.38309 | Indirect | 0.8301498
Rb.Ge.4.Pb.11.Zn.1.I | -12.44268 | 4.410528 | Non-indirect | 0.8157136
Rb.Ge.5.Pb.1.Zn.10.I | 39.05458 | 4.65088 | Indirect | 0.8604572
Rb.Ge.5.Pb.2.Zn.9.I | 30.63667 | 4.575337 | Indirect | 0.8299223
Rb.Ge.5.Pb.3.Zn.8.I | 22.8667 | 4.511934 | Indirect | 0.8377516
Rb.Ge.5.Pb.4.Zn.7.I | 16.17314 | 4.46015 | Indirect | 0.8301976
Rb.Ge.5.Pb.5.Zn.6.I | 9.980317 | 4.419613 | Indirect | 0.8174912
Rb.Ge.5.Pb.6.Zn.5.I | 3.814633 | 4.390098 | Indirect | 0.8001714
Rb.Ge.5.Pb.7.Zn.4.I | -2.156189 | 4.371515 | Indirect | 0.8025424
Rb.Ge.5.Pb.8.Zn.3.I | -7.410833 | 4.363919 | Indirect | 0.7935945
Rb.Ge.5.Pb.9.Zn.2.I | -10.9028 | 4.367504 | Indirect | 0.7886407
Rb.Ge.5.Pb.10.Zn.1.I | -13.55761 | 4.382619 | Non-indirect | 0.7918966
Rb.Ge.6.Pb.1.Zn.9.I | 32.76578 | 4.652701 | Indirect | 0.7919097
Rb.Ge.6.Pb.2.Zn.8.I | 24.20725 | 4.576881 | Indirect | 0.7787493
Rb.Ge.6.Pb.3.Zn.7.I | 17.16787 | 4.513216 | Indirect | 0.7830035
Rb.Ge.6.Pb.4.Zn.6.I | 10.63174 | 4.461178 | Indirect | 0.7648262
Rb.Ge.6.Pb.5.Zn.5.I | 4.598798 | 4.420394 | Indirect | 0.7593797
Rb.Ge.6.Pb.6.Zn.4.I | -1.454816 | 4.390635 | Indirect | 0.7491307
Rb.Ge.6.Pb.7.Zn.3.I | -6.813049 | 4.371809 | Indirect | 0.7498571
Rb.Ge.6.Pb.8.Zn.2.I | -11.57383 | 4.363967 | Indirect | 0.7493933
Rb.Ge.6.Pb.9.Zn.1.I | -14.3493 | 4.3673 | Non-indirect | 0.7534643
Rb.Ge.7.Pb.1.Zn.8.I | 26.72643 | 4.654529 | Indirect | 0.7383603
Rb.Ge.7.Pb.2.Zn.7.I | 18.76953 | 4.578432 | Indirect | 0.7091383
Rb.Ge.7.Pb.3.Zn.6.I | 11.94303 | 4.514502 | Indirect | 0.72027
Rb.Ge.7.Pb.4.Zn.5.I | 5.541412 | 4.462211 | Indirect | 0.7092299
Rb.Ge.7.Pb.5.Zn.4.I | -0.4107861 | 4.42118 | Indirect | 0.6995848
Rb.Ge.7.Pb.6.Zn.3.I | -5.916658 | 4.391177 | Indirect | 0.7010607
Rb.Ge.7.Pb.7.Zn.2.I | -10.74524 | 4.372109 | Indirect | 0.7137268
Rb.Ge.7.Pb.8.Zn.1.I | -14.83071 | 4.364021 | Non-indirect | 0.716619
Rb.Ge.8.Pb.1.Zn.7.I | 21.28575 | 4.656363 | Indirect | 0.6670461
Rb.Ge.8.Pb.2.Zn.6.I | 13.67484 | 4.579988 | Indirect | 0.6588234
Rb.Ge.8.Pb.3.Zn.5.I | 7.048314 | 4.515795 | Indirect | 0.6882452
Rb.Ge.8.Pb.4.Zn.4.I | 0.8424795 | 4.463249 | Indirect | 0.646663
Rb.Ge.8.Pb.5.Zn.3.I | -4.690826 | 4.421971 | Indirect | 0.6593595
Rb.Ge.8.Pb.6.Zn.2.I | -9.749235 | 4.391725 | Non-indirect | 0.679368
Rb.Ge.8.Pb.7.Zn.1.I | -13.76291 | 4.372414 | Non-indirect | 0.6861998
Rb.Ge.9.Pb.1.Zn.6.I | 16.30367 | 4.658204 | Indirect | 0.6186533
Rb.Ge.9.Pb.2.Zn.5.I | 8.996857 | 4.581551 | Indirect | 0.6150059
Rb.Ge.9.Pb.3.Zn.4.I | 2.436665 | 4.517093 | Indirect | 0.645836
Rb.Ge.9.Pb.4.Zn.3.I | -3.252323 | 4.464293 | Indirect | 0.6119745
Rb.Ge.9.Pb.5.Zn.2.I | -8.315197 | 4.422768 | Non-indirect | 0.6400148
Rb.Ge.9.Pb.6.Zn.1.I | -12.43345 | 4.392278 | Non-indirect | 0.6647239
Rb.Ge.10.Pb.1.Zn.5.I | 11.62827 | 4.660051 | Indirect | 0.582366
Rb.Ge.10.Pb.2.Zn.4.I | 4.481187 | 4.58312 | Indirect | 0.6024513
Rb.Ge.10.Pb.3.Zn.3.I | -1.53206 | 4.518397 | Indirect | 0.630592
Rb.Ge.10.Pb.4.Zn.2.I | -6.81986 | 4.465343 | Non-indirect | 0.5935023
Rb.Ge.10.Pb.5.Zn.1.I | -11.04579 | 4.42357 | Non-indirect | 0.6334466
Rb.Ge.11.Pb.1.Zn.4.I | 7.152165 | 4.661904 | Indirect | 0.5741811
Rb.Ge.11.Pb.2.Zn.3.I | 0.5802715 | 4.584694 | Non-indirect | 0.5885566
Rb.Ge.11.Pb.3.Zn.2.I | -4.967996 | 4.519707 | Non-indirect | 0.5643247
Rb.Ge.11.Pb.4.Zn.1.I | -9.535022 | 4.466398 | Non-indirect | 0.5975691
Rb.Ge.12.Pb.1.Zn.3.I | 3.269605 | 4.663764 | Non-indirect | 0.5122997
Rb.Ge.12.Pb.2.Zn.2.I | -2.880568 | 4.586275 | Non-indirect | 0.5469828
Rb.Ge.12.Pb.3.Zn.1.I | -7.675464 | 4.521023 | Non-indirect | 0.572043
Rb.Ge.13.Pb.1.Zn.2.I | -0.1165061 | 4.66563 | Non-indirect | 0.5039265
Rb.Ge.13.Pb.2.Zn.1.I | -5.487754 | 4.587862 | Non-indirect | 0.5325261
Rb.Ge.14.Pb.1.Zn.1.I | -2.605459 | 4.667503 | Non-indirect | 0.4934297
Rb.Ge.1.Sn.1.Zn.14.I | 67.72313 | 4.65088 | Indirect | 1.089513
Rb.Ge.1.Sn.2.Zn.13.I | 57.7187 | 4.581551 | Indirect | 1.00832
Rb.Ge.1.Sn.3.Zn.12.I | 48.43449 | 4.522344 | Indirect | 0.9360505
Rb.Ge.1.Sn.4.Zn.11.I | 39.70112 | 4.472847 | Indirect | 0.8529406
Rb.Ge.1.Sn.5.Zn.10.I | 31.41686 | 4.432755 | Indirect | 0.7947419
Rb.Ge.1.Sn.6.Zn.9.I | 23.18849 | 4.401864 | Indirect | 0.7332255
Rb.Ge.1.Sn.7.Zn.8.I | 15.93393 | 4.380065 | Indirect | 0.6956248
Rb.Ge.1.Sn.8.Zn.7.I | 8.7574 | 4.367347 | Indirect | 0.6731246
Rb.Ge.1.Sn.9.Zn.6.I | 3.065899 | 4.363794 | Indirect | 0.5439274
Rb.Ge.1.Sn.10.Zn.5.I | -2.459248 | 4.36959 | Indirect | 0.4711748
Rb.Ge.1.Sn.11.Zn.4.I | -8.103378 | 4.385031 | Indirect | 0.4411585
Rb.Ge.1.Sn.12.Zn.3.I | -13.10224 | 4.410528 | Non-indirect | 0.4091259
Rb.Ge.1.Sn.13.Zn.2.I | -17.73245 | 4.446627 | Non-indirect | 0.4509012
Rb.Ge.1.Sn.14.Zn.1.I | -21.72853 | 4.494023 | Non-indirect | 0.4291108
Rb.Ge.2.Sn.1.Zn.13.I | 58.97888 | 4.652701 | Indirect | 1.020344
Rb.Ge.2.Sn.2.Zn.12.I | 49.0938 | 4.58312 | Indirect | 0.9415165
Rb.Ge.2.Sn.3.Zn.11.I | 39.84627 | 4.523671 | Indirect | 0.859409
Rb.Ge.2.Sn.4.Zn.10.I | 31.07725 | 4.473941 | Indirect | 0.7958627
Rb.Ge.2.Sn.5.Zn.9.I | 22.78625 | 4.433623 | Indirect | 0.7308906
Rb.Ge.2.Sn.6.Zn.8.I | 14.63364 | 4.402509 | Indirect | 0.6676852
Rb.Ge.2.Sn.7.Zn.7.I | 7.696446 | 4.380489 | Indirect | 0.6314579
Rb.Ge.2.Sn.8.Zn.6.I | 0.7843763 | 4.367549 | Indirect | 0.6056458
Rb.Ge.2.Sn.9.Zn.5.I | -4.788157 | 4.36377 | Indirect | 0.5160204
Rb.Ge.2.Sn.10.Zn.4.I | -10.31078 | 4.369336 | Indirect | 0.4709243
Rb.Ge.2.Sn.11.Zn.3.I | -15.38505 | 4.384537 | Indirect | 0.4302712
Rb.Ge.2.Sn.12.Zn.2.I | -19.89831 | 4.409783 | Non-indirect | 0.4161371
Rb.Ge.2.Sn.13.Zn.1.I | -23.88285 | 4.445615 | Non-indirect | 0.4335913
Rb.Ge.3.Sn.1.Zn.12.I | 51.27456 | 4.654529 | Indirect | 0.9537513
Rb.Ge.3.Sn.2.Zn.11.I | 41.27298 | 4.584694 | Indirect | 0.8799699
Rb.Ge.3.Sn.3.Zn.10.I | 32.06322 | 4.525004 | Indirect | 0.7905142
Rb.Ge.3.Sn.4.Zn.9.I | 23.42945 | 4.475041 | Indirect | 0.7241442
Rb.Ge.3.Sn.5.Zn.8.I | 15.06877 | 4.434496 | Indirect | 0.676502
Rb.Ge.3.Sn.6.Zn.7.I | 7.607928 | 4.403159 | Indirect | 0.6153605
Rb.Ge.3.Sn.7.Zn.6.I | 0.5976016 | 4.380918 | Indirect | 0.5818346
Rb.Ge.3.Sn.8.Zn.5.I | -6.207015 | 4.367756 | Indirect | 0.5644794
Rb.Ge.3.Sn.9.Zn.4.I | -11.65926 | 4.363752 | Indirect | 0.4998708
Rb.Ge.3.Sn.10.Zn.3.I | -16.6946 | 4.369087 | Indirect | 0.4550429
Rb.Ge.3.Sn.11.Zn.2.I | -21.27502 | 4.384049 | Non-indirect | 0.4334533
Rb.Ge.3.Sn.12.Zn.1.I | -25.23271 | 4.409044 | Non-indirect | 0.4390922
Rb.Ge.4.Sn.1.Zn.11.I | 44.08828 | 4.656363 | Indirect | 0.8875693
Rb.Ge.4.Sn.2.Zn.10.I | 34.20813 | 4.586275 | Indirect | 0.807421
Rb.Ge.4.Sn.3.Zn.9.I | 24.9018 | 4.526342 | Indirect | 0.7358923
Rb.Ge.4.Sn.4.Zn.8.I | 16.23961 | 4.476147 | Indirect | 0.6886092
Rb.Ge.4.Sn.5.Zn.7.I | 8.542335 | 4.435375 | Indirect | 0.6237249
Rb.Ge.4.Sn.6.Zn.6.I | 1.27151 | 4.403815 | Indirect | 0.5700674
Rb.Ge.4.Sn.7.Zn.5.I | -5.633408 | 4.381353 | Indirect | 0.5400571
Rb.Ge.4.Sn.8.Zn.4.I | -12.42157 | 4.367969 | Indirect | 0.536245
Rb.Ge.4.Sn.9.Zn.3.I | -17.38764 | 4.363739 | Indirect | 0.4708146
Rb.Ge.4.Sn.10.Zn.2.I | -22.12567 | 4.368843 | Non-indirect | 0.4561699
Rb.Ge.4.Sn.11.Zn.1.I | -25.9509 | 4.383566 | Non-indirect | 0.4488271
Rb.Ge.5.Sn.1.Zn.10.I | 37.38092 | 4.658204 | Indirect | 0.8011287
Rb.Ge.5.Sn.2.Zn.9.I | 27.38375 | 4.587862 | Indirect | 0.7539866
Rb.Ge.5.Sn.3.Zn.8.I | 18.2542 | 4.527687 | Indirect | 0.6999905
Rb.Ge.5.Sn.4.Zn.7.I | 10.09105 | 4.477258 | Indirect | 0.6287103
Rb.Ge.5.Sn.5.Zn.6.I | 2.583653 | 4.436259 | Indirect | 0.5713228
Rb.Ge.5.Sn.6.Zn.5.I | -4.549689 | 4.404476 | Indirect | 0.5420482
Rb.Ge.5.Sn.7.Zn.4.I | -11.32833 | 4.381793 | Indirect | 0.5232363
Rb.Ge.5.Sn.8.Zn.3.I | -17.64839 | 4.368187 | Indirect | 0.5062176
Rb.Ge.5.Sn.9.Zn.2.I | -22.19719 | 4.363732 | Non-indirect | 0.471
Rb.Ge.5.Sn.10.Zn.1.I | -26.20113 | 4.368606 | Non-indirect | 0.4585448
Rb.Ge.6.Sn.1.Zn.9.I | 31.00442 | 4.660051 | Indirect | 0.7307945
Rb.Ge.6.Sn.2.Zn.8.I | 21.00216 | 4.589454 | Indirect | 0.7148839
Rb.Ge.6.Sn.3.Zn.7.I | 12.40341 | 4.529037 | Indirect | 0.6346671
Rb.Ge.6.Sn.4.Zn.6.I | 4.402457 | 4.478374 | Indirect | 0.5761091
Rb.Ge.6.Sn.5.Zn.5.I | -2.83467 | 4.437149 | Indirect | 0.5413175
Rb.Ge.6.Sn.6.Zn.4.I | -9.802201 | 4.405143 | Indirect | 0.5171676
Rb.Ge.6.Sn.7.Zn.3.I | -16.22149 | 4.382238 | Indirect | 0.4919452
Rb.Ge.6.Sn.8.Zn.2.I | -22.07725 | 4.36841 | Non-indirect | 0.4762265
Rb.Ge.6.Sn.9.Zn.1.I | -26.05257 | 4.363731 | Non-indirect | 0.4625761
Rb.Ge.7.Sn.1.Zn.8.I | 24.88296 | 4.661904 | Indirect | 0.6716287
Rb.Ge.7.Sn.2.Zn.7.I | 15.44122 | 4.591053 | Indirect | 0.6441064
Rb.Ge.7.Sn.3.Zn.6.I | 7.022212 | 4.530393 | Indirect | 0.5715902
Rb.Ge.7.Sn.4.Zn.5.I | -0.6517796 | 4.479497 | Indirect | 0.5402201
Rb.Ge.7.Sn.5.Zn.4.I | -7.82606 | 4.438044 | Indirect | 0.5163358
Rb.Ge.7.Sn.6.Zn.3.I | -14.46523 | 4.405815 | Indirect | 0.4889486
Rb.Ge.7.Sn.7.Zn.2.I | -20.4191 | 4.382689 | Non-indirect | 0.4889104
Rb.Ge.7.Sn.8.Zn.1.I | -25.5936 | 4.368639 | Non-indirect | 0.4748386
Rb.Ge.8.Sn.1.Zn.7.I | 19.46424 | 4.663764 | Indirect | 0.6055921
Rb.Ge.8.Sn.2.Zn.6.I | 10.22133 | 4.592658 | Indirect | 0.5741065
Rb.Ge.8.Sn.3.Zn.5.I | 2.159299 | 4.531755 | Indirect | 0.5298198
Rb.Ge.8.Sn.4.Zn.4.I | -5.452919 | 4.480625 | Indirect | 0.5068893
Rb.Ge.8.Sn.5.Zn.3.I | -12.16241 | 4.438944 | Indirect | 0.4750201
Rb.Ge.8.Sn.6.Zn.2.I | -18.48282 | 4.406493 | Non-indirect | 0.498331
Rb.Ge.8.Sn.7.Zn.1.I | -23.68116 | 4.383145 | Non-indirect | 0.4621323
Rb.Ge.9.Sn.1.Zn.6.I | 14.4656 | 4.66563 | Indirect | 0.5724164
Rb.Ge.9.Sn.2.Zn.5.I | 5.541153 | 4.594269 | Indirect | 0.5102386
Rb.Ge.9.Sn.3.Zn.4.I | -2.517368 | 4.533123 | Indirect | 0.505771
Rb.Ge.9.Sn.4.Zn.3.I | -9.628549 | 4.481758 | Non-indirect | 0.4715659
Rb.Ge.9.Sn.5.Zn.2.I | -15.96725 | 4.43985 | Non-indirect | 0.4596068
Rb.Ge.9.Sn.6.Zn.1.I | -21.45284 | 4.407175 | Non-indirect | 0.463509
Rb.Ge.10.Sn.1.Zn.5.I | 9.825832 | 4.667503 | Indirect | 0.5247825
Rb.Ge.10.Sn.2.Zn.4.I | 1.016972 | 4.595886 | Non-indirect | 0.4959589
Rb.Ge.10.Sn.3.Zn.3.I | -6.578853 | 4.534496 | Non-indirect | 0.4702516
Rb.Ge.10.Sn.4.Zn.2.I | -13.16844 | 4.482897 | Non-indirect | 0.4369635
Rb.Ge.10.Sn.5.Zn.1.I | -18.88591 | 4.440762 | Non-indirect | 0.4344231
Rb.Ge.11.Sn.1.Zn.4.I | 5.285 | 4.669382 | Non-indirect | 0.5060707
Rb.Ge.11.Sn.2.Zn.3.I | -2.94855 | 4.597509 | Non-indirect | 0.4647437
Rb.Ge.11.Sn.3.Zn.2.I | -10.01549 | 4.535875 | Non-indirect | 0.4286884
Rb.Ge.11.Sn.4.Zn.1.I | -16.07367 | 4.484042 | Non-indirect | 0.421891
Rb.Ge.12.Sn.1.Zn.3.I | 1.513181 | 4.671267 | Non-indirect | 0.4723473
Rb.Ge.12.Sn.2.Zn.2.I | -6.328121 | 4.599138 | Non-indirect | 0.416388
Rb.Ge.12.Sn.3.Zn.1.I | -12.76068 | 4.53726 | Non-indirect | 0.4151216
Rb.Ge.13.Sn.1.Zn.2.I | -1.956289 | 4.673159 | Non-indirect | 0.4374222
Rb.Ge.13.Sn.2.Zn.1.I | -9.013158 | 4.600773 | Non-indirect | 0.4260874
Rb.Ge.14.Sn.1.Zn.1.I | -4.414342 | 4.675057 | Non-indirect | 0.4322314
Rb.Hg.1.Pb.1.Sn.14.I | -27.48176 | 4.611111 | Non-indirect | 0.3858343
Rb.Hg.1.Pb.2.Sn.13.I | -29.91549 | 4.618697 | Non-indirect | 0.4074616
Rb.Hg.1.Pb.3.Sn.12.I | -31.36001 | 4.626421 | Non-indirect | 0.4202763
Rb.Hg.1.Pb.4.Sn.11.I | -32.14837 | 4.634284 | Non-indirect | 0.4407099
Rb.Hg.1.Pb.5.Sn.10.I | -32.34963 | 4.642287 | Non-indirect | 0.4606655
Rb.Hg.1.Pb.6.Sn.9.I | -32.09142 | 4.650431 | Non-indirect | 0.486186
Rb.Hg.1.Pb.7.Sn.8.I | -31.3817 | 4.658719 | Non-indirect | 0.5056487
Rb.Hg.1.Pb.8.Sn.7.I | -30.2769 | 4.66715 | Non-indirect | 0.5310831
Rb.Hg.1.Pb.9.Sn.6.I | -28.77588 | 4.675728 | Non-indirect | 0.5634064
Rb.Hg.1.Pb.10.Sn.5.I | -26.86427 | 4.684453 | Non-indirect | 0.6007952
Rb.Hg.1.Pb.11.Sn.4.I | -24.39995 | 4.693327 | Non-indirect | 0.6338512
Rb.Hg.1.Pb.12.Sn.3.I | -21.43085 | 4.702352 | Non-indirect | 0.6771952
Rb.Hg.1.Pb.13.Sn.2.I | -17.77695 | 4.711529 | Non-indirect | 0.7230262
Rb.Hg.1.Pb.14.Sn.1.I | -13.20973 | 4.72086 | Non-indirect | 0.7757092
Rb.Hg.2.Pb.1.Sn.13.I | -28.06056 | 4.587386 | Non-indirect | 0.3695779
Rb.Hg.2.Pb.2.Sn.12.I | -30.43137 | 4.594536 | Non-indirect | 0.3950428
Rb.Hg.2.Pb.3.Sn.11.I | -31.74668 | 4.601818 | Non-indirect | 0.4074558
Rb.Hg.2.Pb.4.Sn.10.I | -32.40135 | 4.609235 | Non-indirect | 0.427779
Rb.Hg.2.Pb.5.Sn.9.I | -32.40648 | 4.616788 | Non-indirect | 0.4479935
Rb.Hg.2.Pb.6.Sn.8.I | -31.95402 | 4.624477 | Non-indirect | 0.4825776
Rb.Hg.2.Pb.7.Sn.7.I | -31.04674 | 4.632305 | Non-indirect | 0.504597
Rb.Hg.2.Pb.8.Sn.6.I | -29.72222 | 4.640273 | Non-indirect | 0.5326673
Rb.Hg.2.Pb.9.Sn.5.I | -27.90949 | 4.648382 | Non-indirect | 0.5678443
Rb.Hg.2.Pb.10.Sn.4.I | -25.63778 | 4.656633 | Non-indirect | 0.6140939
Rb.Hg.2.Pb.11.Sn.3.I | -22.7306 | 4.665029 | Non-indirect | 0.6466191
Rb.Hg.2.Pb.12.Sn.2.I | -19.19562 | 4.67357 | Non-indirect | 0.6989513
Rb.Hg.2.Pb.13.Sn.1.I | -14.65532 | 4.682258 | Non-indirect | 0.7487595
Rb.Hg.3.Pb.1.Sn.12.I | -27.73411 | 4.565055 | Non-indirect | 0.2958878
Rb.Hg.3.Pb.2.Sn.11.I | -29.90308 | 4.57178 | Non-indirect | 0.3243579
Rb.Hg.3.Pb.3.Sn.10.I | -30.99452 | 4.578635 | Non-indirect | 0.3419055
Rb.Hg.3.Pb.4.Sn.9.I | -31.43212 | 4.58562 | Non-indirect | 0.3690213
Rb.Hg.3.Pb.5.Sn.8.I | -31.27073 | 4.592736 | Non-indirect | 0.3924955
Rb.Hg.3.Pb.6.Sn.7.I | -30.61029 | 4.599985 | Non-indirect | 0.4289088
Rb.Hg.3.Pb.7.Sn.6.I | -29.46693 | 4.607368 | Non-indirect | 0.4598691
Rb.Hg.3.Pb.8.Sn.5.I | -27.84485 | 4.614887 | Non-indirect | 0.5045267
Rb.Hg.3.Pb.9.Sn.4.I | -25.72088 | 4.622542 | Indirect | 0.5228049
Rb.Hg.3.Pb.10.Sn.3.I | -23.06584 | 4.630335 | Indirect | 0.578407
Rb.Hg.3.Pb.11.Sn.2.I | -19.59225 | 4.638268 | Indirect | 0.623187
Rb.Hg.3.Pb.12.Sn.1.I | -15.15869 | 4.646341 | Indirect | 0.6853139
Rb.Hg.4.Pb.1.Sn.11.I | -27.14718 | 4.544076 | Non-indirect | 0.1765638
Rb.Hg.4.Pb.2.Sn.10.I | -29.05169 | 4.550389 | Non-indirect | 0.3302872
Rb.Hg.4.Pb.3.Sn.9.I | -29.9829 | 4.556828 | Non-indirect | 0.3522114
Rb.Hg.4.Pb.4.Sn.8.I | -30.21678 | 4.563394 | Non-indirect | 0.39051
Rb.Hg.4.Pb.5.Sn.7.I | -29.84173 | 4.570087 | Non-indirect | 0.4194993
Rb.Hg.4.Pb.6.Sn.6.I | -28.9642 | 4.576909 | Non-indirect | 0.4624616
Rb.Hg.4.Pb.7.Sn.5.I | -27.55419 | 4.583861 | Indirect | 0.4775325
Rb.Hg.4.Pb.8.Sn.4.I | -25.63827 | 4.590945 | Indirect | 0.5266197
Rb.Hg.4.Pb.9.Sn.3.I | -23.07013 | 4.59816 | Indirect | 0.5683843
Rb.Hg.4.Pb.10.Sn.2.I | -19.84136 | 4.60551 | Indirect | 0.6247007
Rb.Hg.4.Pb.11.Sn.1.I | -15.50407 | 4.612994 | Indirect | 0.6774576
Rb.Hg.5.Pb.1.Sn.10.I | -25.86359 | 4.52441 | Non-indirect | 0.1742188
Rb.Hg.5.Pb.2.Sn.9.I | -27.60103 | 4.530324 | Non-indirect | 0.2808192
Rb.Hg.5.Pb.3.Sn.8.I | -28.32299 | 4.536359 | Indirect | 0.2382937
Rb.Hg.5.Pb.4.Sn.7.I | -28.31363 | 4.542517 | Indirect | 0.2686443
Rb.Hg.5.Pb.5.Sn.6.I | -27.63172 | 4.548799 | Indirect | 0.3001038
Rb.Hg.5.Pb.6.Sn.5.I | -26.43944 | 4.555207 | Indirect | 0.4294396
Rb.Hg.5.Pb.7.Sn.4.I | -24.6502 | 4.561741 | Indirect | 0.4678565
Rb.Hg.5.Pb.8.Sn.3.I | -22.2549 | 4.568402 | Indirect | 0.5201993
Rb.Hg.5.Pb.9.Sn.2.I | -19.03862 | 4.575191 | Indirect | 0.5667871
Rb.Hg.5.Pb.10.Sn.1.I | -14.86094 | 4.582111 | Indirect | 0.6351
Rb.Hg.6.Pb.1.Sn.9.I | -24.42319 | 4.506023 | Non-indirect | 0.2201024
Rb.Hg.6.Pb.2.Sn.8.I | -25.96772 | 4.511546 | Non-indirect | 0.2619293
Rb.Hg.6.Pb.3.Sn.7.I | -26.47197 | 4.517189 | Indirect | 0.2855217
Rb.Hg.6.Pb.4.Sn.6.I | -26.21739 | 4.522951 | Indirect | 0.3261955
Rb.Hg.6.Pb.5.Sn.5.I | -25.26008 | 4.528834 | Indirect | 0.3616387
Rb.Hg.6.Pb.6.Sn.4.I | -23.70668 | 4.534839 | Indirect | 0.4142311
Rb.Hg.6.Pb.7.Sn.3.I | -21.44513 | 4.540966 | Indirect | 0.4615888
Rb.Hg.6.Pb.8.Sn.2.I | -18.44811 | 4.547217 | Indirect | 0.5283567
Rb.Hg.6.Pb.9.Sn.1.I | -14.36328 | 4.553593 | Indirect | 0.6149862
Rb.Hg.7.Pb.1.Sn.8.I | -22.79471 | 4.488879 | Indirect | 0.1642084
Rb.Hg.7.Pb.2.Sn.7.I | -24.11465 | 4.494023 | Indirect | 0.2339791
Rb.Hg.7.Pb.3.Sn.6.I | -24.35519 | 4.499283 | Indirect | 0.3034806
Rb.Hg.7.Pb.4.Sn.5.I | -23.78163 | 4.50466 | Indirect | 0.3612114
Rb.Hg.7.Pb.5.Sn.4.I | -22.51096 | 4.510154 | Indirect | 0.394708
Rb.Hg.7.Pb.6.Sn.3.I | -20.52567 | 4.515767 | Indirect | 0.4595581
Rb.Hg.7.Pb.7.Sn.2.I | -17.70169 | 4.521499 | Indirect | 0.5260306
Rb.Hg.7.Pb.8.Sn.1.I | -13.82447 | 4.527352 | Indirect | 0.6218362
Rb.Hg.8.Pb.1.Sn.7.I | -21.19172 | 4.472948 | Indirect | 0.2077278
Rb.Hg.8.Pb.2.Sn.6.I | -22.31449 | 4.477723 | Indirect | 0.2747952
Rb.Hg.8.Pb.3.Sn.5.I | -22.31513 | 4.48261 | Indirect | 0.3533729
Rb.Hg.8.Pb.4.Sn.4.I | -21.46022 | 4.487611 | Indirect | 0.4376379
Rb.Hg.8.Pb.5.Sn.3.I | -19.7948 | 4.492726 | Indirect | 0.514964
Rb.Hg.8.Pb.6.Sn.2.I | -17.26971 | 4.497958 | Indirect | 0.5968075
Rb.Hg.8.Pb.7.Sn.1.I | -13.60551 | 4.503305 | Indirect | 0.6824787
Rb.Hg.9.Pb.1.Sn.6.I | -18.28691 | 4.458201 | Indirect | 0.2552907
Rb.Hg.9.Pb.2.Sn.5.I | -19.12215 | 4.462614 | Indirect | 0.3327692
Rb.Hg.9.Pb.3.Sn.4.I | -18.78612 | 4.467138 | Indirect | 0.4158204
Rb.Hg.9.Pb.4.Sn.3.I | -17.37425 | 4.471772 | Indirect | 0.5009454
Rb.Hg.9.Pb.5.Sn.2.I | -15.00452 | 4.476518 | Indirect | 0.5881126
Rb.Hg.9.Pb.6.Sn.1.I | -11.44954 | 4.481377 | Indirect | 0.6821367
Rb.Hg.10.Pb.1.Sn.5.I | -15.17844 | 4.44461 | Indirect | 0.3391157
Rb.Hg.10.Pb.2.Sn.4.I | -15.56115 | 4.44867 | Indirect | 0.4299741
Rb.Hg.10.Pb.3.Sn.3.I | -14.66151 | 4.452838 | Indirect | 0.52144
Rb.Hg.10.Pb.4.Sn.2.I | -12.69269 | 4.457115 | Indirect | 0.6065025
Rb.Hg.10.Pb.5.Sn.1.I | -9.44785 | 4.461501 | Indirect | 0.7031446
Rb.Hg.11.Pb.1.Sn.4.I | -11.77099 | 4.43215 | Indirect | 0.4307776
Rb.Hg.11.Pb.2.Sn.3.I | -11.72923 | 4.435865 | Indirect | 0.5200377
Rb.Hg.11.Pb.3.Sn.2.I | -10.13326 | 4.439685 | Indirect | 0.6131579
Rb.Hg.11.Pb.4.Sn.1.I | -7.146913 | 4.443612 | Indirect | 0.7067682
Rb.Hg.12.Pb.1.Sn.3.I | -8.000531 | 4.420796 | Indirect | 0.540742
Rb.Hg.12.Pb.2.Sn.2.I | -7.264208 | 4.424173 | Indirect | 0.6406398
Rb.Hg.12.Pb.3.Sn.1.I | -4.814317 | 4.427653 | Indirect | 0.7377244
Rb.Hg.13.Pb.1.Sn.2.I | -3.297597 | 4.410528 | Non-indirect | 0.6386156
Rb.Hg.13.Pb.2.Sn.1.I | -1.563915 | 4.413573 | Indirect | 0.7391637
Rb.Hg.14.Pb.1.Sn.1.I | 2.040749 | 4.401325 | Non-indirect | 0.7538452
Rb.Hg.1.Pb.1.Zn.14.I | 69.28376 | 4.594269 | Indirect | 1.167881
Rb.Hg.1.Pb.2.Zn.13.I | 60.81334 | 4.527687 | Indirect | 1.180828
Rb.Hg.1.Pb.3.Zn.12.I | 52.79498 | 4.472847 | Indirect | 1.174548
Rb.Hg.1.Pb.4.Zn.11.I | 45.10229 | 4.429339 | Indirect | 1.160845
Rb.Hg.1.Pb.5.Zn.10.I | 37.90406 | 4.396898 | Indirect | 1.144712
Rb.Hg.1.Pb.6.Zn.9.I | 31.02319 | 4.375401 | Indirect | 1.118062
Rb.Hg.1.Pb.7.Zn.8.I | 24.07504 | 4.364862 | Indirect | 1.078997
Rb.Hg.1.Pb.8.Zn.7.I | 19.05003 | 4.365438 | Indirect | 1.055954
Rb.Hg.1.Pb.9.Zn.6.I | 14.75602 | 4.377435 | Indirect | 0.998085
Rb.Hg.1.Pb.10.Zn.5.I | 10.14267 | 4.401325 | Indirect | 0.9709215
Rb.Hg.1.Pb.11.Zn.4.I | 5.53212 | 4.437762 | Indirect | 0.9386073
Rb.Hg.1.Pb.12.Zn.3.I | 1.684209 | 4.487611 | Indirect | 0.8943856
Rb.Hg.1.Pb.13.Zn.2.I | -1.603887 | 4.551987 | Indirect | 0.8730702
Rb.Hg.1.Pb.14.Zn.1.I | -5.241088 | 4.632305 | Non-indirect | 0.8535784
Rb.Hg.2.Pb.1.Zn.13.I | 60.46082 | 4.551433 | Indirect | 1.141772
Rb.Hg.2.Pb.2.Zn.12.I | 51.91893 | 4.492214 | Indirect | 1.136675
Rb.Hg.2.Pb.3.Zn.11.I | 43.92409 | 4.444463 | Indirect | 1.11599
Rb.Hg.2.Pb.4.Zn.10.I | 36.29483 | 4.407864 | Indirect | 1.11314
Rb.Hg.2.Pb.5.Zn.9.I | 29.38493 | 4.382238 | Indirect | 1.0868
Rb.Hg.2.Pb.6.Zn.8.I | 22.51554 | 4.367549 | Indirect | 1.059381
Rb.Hg.2.Pb.7.Zn.7.I | 17.18646 | 4.363898 | Indirect | 1.036082
Rb.Hg.2.Pb.8.Zn.6.I | 12.48287 | 4.371534 | Indirect | 0.9864405
Rb.Hg.2.Pb.9.Zn.5.I | 8.04995 | 4.390865 | Indirect | 0.9389742
Rb.Hg.2.Pb.10.Zn.4.I | 3.54535 | 4.422472 | Indirect | 0.8968378
Rb.Hg.2.Pb.11.Zn.3.I | -0.004721857 | 4.467138 | Indirect | 0.8426278
Rb.Hg.2.Pb.12.Zn.2.I | -3.55966 | 4.525877 | Indirect | 0.8167641
Rb.Hg.2.Pb.13.Zn.1.I | -6.665931 | 4.599985 | Indirect | 0.7952608
Rb.Hg.3.Pb.1.Zn.12.I | 52.66012 | 4.513216 | Indirect | 1.103899
Rb.Hg.3.Pb.2.Zn.11.I | 44.14073 | 4.461178 | Indirect | 1.090822
Rb.Hg.3.Pb.3.Zn.10.I | 36.18498 | 4.420394 | Indirect | 1.076084
Rb.Hg.3.Pb.4.Zn.9.I | 28.82091 | 4.390635 | Indirect | 1.061721
Rb.Hg.3.Pb.5.Zn.8.I | 21.93684 | 4.371809 | Indirect | 1.03225
Rb.Hg.3.Pb.6.Zn.7.I | 16.66844 | 4.363967 | Indirect | 1.005552
Rb.Hg.3.Pb.7.Zn.6.I | 11.82262 | 4.3673 | Indirect | 0.9322535
Rb.Hg.3.Pb.8.Zn.5.I | 6.921525 | 4.382155 | Indirect | 0.8989925
Rb.Hg.3.Pb.9.Zn.4.I | 2.514607 | 4.409044 | Indirect | 0.8566909
Rb.Hg.3.Pb.10.Zn.3.I | -1.275869 | 4.44867 | Indirect | 0.8173597
Rb.Hg.3.Pb.11.Zn.2.I | -4.497789 | 4.501957 | Indirect | 0.7883286
Rb.Hg.3.Pb.12.Zn.1.I | -7.633618 | 4.570087 | Indirect | 0.7665259
Rb.Hg.4.Pb.1.Zn.11.I | 45.59026 | 4.479497 | Indirect | 1.0724
Rb.Hg.4.Pb.2.Zn.10.I | 36.99727 | 4.434496 | Indirect | 1.049256
Rb.Hg.4.Pb.3.Zn.9.I | 29.38751 | 4.40059 | Indirect | 1.041523
Rb.Hg.4.Pb.4.Zn.8.I | 22.05196 | 4.377636 | Indirect | 1.021374
Rb.Hg.4.Pb.5.Zn.7.I | 16.66815 | 4.36563 | Indirect | 0.9701867
Rb.Hg.4.Pb.6.Zn.6.I | 11.50299 | 4.364709 | Indirect | 0.9283254
Rb.Hg.4.Pb.7.Zn.5.I | 7.045135 | 4.37516 | Indirect | 0.9012735
Rb.Hg.4.Pb.8.Zn.4.I | 2.119369 | 4.397431 | Indirect | 0.826928
Rb.Hg.4.Pb.9.Zn.3.I | -1.788661 | 4.43215 | Indirect | 0.7783022
Rb.Hg.4.Pb.10.Zn.2.I | -5.120504 | 4.480152 | Indirect | 0.7510863
Rb.Hg.4.Pb.11.Zn.1.I | -7.670355 | 4.542517 | Indirect | 0.7216629
Rb.Hg.5.Pb.1.Zn.10.I | 39.11978 | 4.45018 | Indirect | 1.033283
Rb.Hg.5.Pb.2.Zn.9.I | 30.82711 | 4.412107 | Indirect | 1.020145
Rb.Hg.5.Pb.3.Zn.8.I | 23.2603 | 4.385024 | Indirect | 1.004413
Rb.Hg.5.Pb.4.Zn.7.I | 17.21016 | 4.368873 | Indirect | 0.9675155
Rb.Hg.5.Pb.5.Zn.6.I | 11.84977 | 4.363739 | Indirect | 0.92759
Rb.Hg.5.Pb.6.Zn.5.I | 6.938989 | 4.369851 | Indirect | 0.8612624
Rb.Hg.5.Pb.7.Zn.4.I | 2.46022 | 4.387593 | Indirect | 0.8369978
Rb.Hg.5.Pb.8.Zn.3.I | -1.748645 | 4.417522 | Indirect | 0.7521071
Rb.Hg.5.Pb.9.Zn.2.I | -5.198622 | 4.460394 | Indirect | 0.716969
Rb.Hg.5.Pb.10.Zn.1.I | -7.525933 | 4.517189 | Indirect | 0.7141718
Rb.Hg.6.Pb.1.Zn.9.I | 33.33126 | 4.425191 | Indirect | 1.000208
Rb.Hg.6.Pb.2.Zn.8.I | 25.16737 | 4.39397 | Indirect | 0.9957373
Rb.Hg.6.Pb.3.Zn.7.I | 18.41036 | 4.373687 | Indirect | 0.9697797
Rb.Hg.6.Pb.4.Zn.6.I | 12.98008 | 4.364373 | Indirect | 0.9009804
Rb.Hg.6.Pb.5.Zn.5.I | 7.668794 | 4.3662 | Indirect | 0.867519
Rb.Hg.6.Pb.6.Zn.4.I | 3.082011 | 4.379492 | Indirect | 0.8050475
Rb.Hg.6.Pb.7.Zn.3.I | -1.339475 | 4.40474 | Indirect | 0.7848134
Rb.Hg.6.Pb.8.Zn.2.I | -4.856443 | 4.44262 | Indirect | 0.6911795
Rb.Hg.6.Pb.9.Zn.1.I | -7.410989 | 4.494023 | Indirect | 0.7195455
Rb.Hg.7.Pb.1.Zn.8.I | 28.07141 | 4.404476 | Indirect | 0.972927
Rb.Hg.7.Pb.2.Zn.7.I | 20.33245 | 4.380065 | Indirect | 0.9689101
Rb.Hg.7.Pb.3.Zn.6.I | 14.13856 | 4.366595 | Indirect | 0.9139775
Rb.Hg.7.Pb.4.Zn.5.I | 9.064296 | 4.364183 | Indirect | 0.897642
Rb.Hg.7.Pb.5.Zn.4.I | 4.061599 | 4.373095 | Indirect | 0.8116467
Rb.Hg.7.Pb.6.Zn.3.I | -0.6368345 | 4.393758 | Indirect | 0.8340727
Rb.Hg.7.Pb.7.Zn.2.I | -4.376186 | 4.426773 | Indirect | 0.736881
Rb.Hg.7.Pb.8.Zn.1.I | -7.032311 | 4.472948 | Indirect | 0.7310897
Rb.Hg.8.Pb.1.Zn.7.I | 23.4197 | 4.388003 | Indirect | 0.9442564
Rb.Hg.8.Pb.2.Zn.6.I | 15.96731 | 4.370393 | Indirect | 0.9418814
Rb.Hg.8.Pb.3.Zn.5.I | 10.38073 | 4.363781 | Indirect | 0.8731447
Rb.Hg.8.Pb.4.Zn.4.I | 5.228977 | 4.368374 | Indirect | 0.8233517
Rb.Hg.8.Pb.5.Zn.3.I | 0.6234634 | 4.384537 | Indirect | 0.8134613
Rb.Hg.8.Pb.6.Zn.2.I | -3.697862 | 4.412803 | Indirect | 0.7999816
Rb.Hg.8.Pb.7.Zn.1.I | -6.543429 | 4.453897 | Indirect | 0.7908657
Rb.Hg.9.Pb.1.Zn.6.I | 19.35381 | 4.37576 | Indirect | 0.9237854
Rb.Hg.9.Pb.2.Zn.5.I | 12.51163 | 4.364976 | Indirect | 0.8947701
Rb.Hg.9.Pb.3.Zn.4.I | 7.309987 | 4.365302 | Indirect | 0.8407151
Rb.Hg.9.Pb.4.Zn.3.I | 2.44183 | 4.377041 | Indirect | 0.8273079
Rb.Hg.9.Pb.5.Zn.2.I | -1.865681 | 4.40066 | Indirect | 0.8107873
Rb.Hg.9.Pb.6.Zn.1.I | -4.656852 | 4.43681 | Indirect | 0.7980551
Rb.Hg.10.Pb.1.Zn.5.I | 15.76179 | 4.367756 | Indirect | 0.9039527
Rb.Hg.10.Pb.2.Zn.4.I | 9.557748 | 4.363858 | Indirect | 0.8619449
Rb.Hg.10.Pb.3.Zn.3.I | 4.687857 | 4.371239 | Indirect | 0.8478484
Rb.Hg.10.Pb.4.Zn.2.I | 0.3322722 | 4.390304 | Indirect | 0.8290442
Rb.Hg.10.Pb.5.Zn.1.I | -2.92517 | 4.421631 | Indirect | 0.8105292
Rb.Hg.11.Pb.1.Zn.4.I | 12.86541 | 4.364021 | Indirect | 0.89587
Rb.Hg.11.Pb.2.Zn.3.I | 7.210799 | 4.367103 | Indirect | 0.8635436
Rb.Hg.11.Pb.3.Zn.2.I | 2.659213 | 4.381696 | Indirect | 0.8482751
Rb.Hg.11.Pb.4.Zn.1.I | -0.7762162 | 4.408311 | Indirect | 0.8341165
Rb.Hg.12.Pb.1.Zn.3.I | 10.54506 | 4.364608 | Non-indirect | 0.8903719
Rb.Hg.12.Pb.2.Zn.2.I | 5.513269 | 4.374802 | Indirect | 0.863349
Rb.Hg.12.Pb.3.Zn.1.I | 1.721223 | 4.396803 | Indirect | 0.8525659
Rb.Hg.13.Pb.1.Zn.2.I | 8.92981 | 4.36959 | Non-indirect | 0.8821932
Rb.Hg.13.Pb.2.Zn.1.I | 4.764929 | 4.387068 | Indirect | 0.8693002
Rb.Hg.14.Pb.1.Zn.1.I | 8.183112 | 4.379069 | Non-indirect | 0.8725959
Rb.Hg.1.Sn.1.Zn.14.I | 67.50933 | 4.600773 | Indirect | 1.09221
Rb.Hg.1.Sn.2.Zn.13.I | 57.54636 | 4.538651 | Indirect | 1.020088
Rb.Hg.1.Sn.3.Zn.12.I | 48.22544 | 4.486349 | Indirect | 0.9387076
Rb.Hg.1.Sn.4.Zn.11.I | 39.4906 | 4.44353 | Indirect | 0.859526
Rb.Hg.1.Sn.5.Zn.10.I | 31.24016 | 4.409961 | Indirect | 0.7839683
Rb.Hg.1.Sn.6.Zn.9.I | 23.47781 | 4.385507 | Indirect | 0.7198027
Rb.Hg.1.Sn.7.Zn.8.I | 15.94548 | 4.370127 | Indirect | 0.6660398
Rb.Hg.1.Sn.8.Zn.7.I | 9.854552 | 4.363876 | Indirect | 0.5384821
Rb.Hg.1.Sn.9.Zn.6.I | 4.097973 | 4.366911 | Indirect | 0.4387967
Rb.Hg.1.Sn.10.Zn.5.I | -1.554099 | 4.379492 | Indirect | 0.3878933
Rb.Hg.1.Sn.11.Zn.4.I | -7.188032 | 4.401995 | Indirect | 0.3564582
Rb.Hg.1.Sn.12.Zn.3.I | -12.08215 | 4.434926 | Non-indirect | 0.3159868
Rb.Hg.1.Sn.13.Zn.2.I | -16.57844 | 4.478934 | Non-indirect | 0.3445957
Rb.Hg.1.Sn.14.Zn.1.I | -20.76967 | 4.534839 | Non-indirect | 0.3724917
Rb.Hg.2.Sn.1.Zn.13.I | 58.71897 | 4.557267 | Indirect | 1.061983
Rb.Hg.2.Sn.2.Zn.12.I | 48.72757 | 4.501892 | Indirect | 0.9681193
Rb.Hg.2.Sn.3.Zn.11.I | 39.50988 | 4.456096 | Indirect | 0.8704172
Rb.Hg.2.Sn.4.Zn.10.I | 30.85675 | 4.419613 | Indirect | 0.7899227
Rb.Hg.2.Sn.5.Zn.9.I | 22.86385 | 4.392278 | Indirect | 0.7287181
Rb.Hg.2.Sn.6.Zn.8.I | 15.15758 | 4.374019 | Indirect | 0.6538084
Rb.Hg.2.Sn.7.Zn.7.I | 8.720383 | 4.364862 | Indirect | 0.5349802
Rb.Hg.2.Sn.8.Zn.6.I | 2.627981 | 4.36493 | Indirect | 0.4403002
Rb.Hg.2.Sn.9.Zn.5.I | -2.809673 | 4.374449 | Indirect | 0.3768978
Rb.Hg.2.Sn.10.Zn.4.I | -8.416694 | 4.393758 | Indirect | 0.3281078
Rb.Hg.2.Sn.11.Zn.3.I | -13.08588 | 4.423319 | Non-indirect | 0.3042681
Rb.Hg.2.Sn.12.Zn.2.I | -17.69791 | 4.463735 | Non-indirect | 0.3041688
Rb.Hg.2.Sn.13.Zn.1.I | -21.6318 | 4.515767 | Non-indirect | 0.2868087
Rb.Hg.3.Sn.1.Zn.12.I | 50.95608 | 4.518397 | Indirect | 1.023356
Rb.Hg.3.Sn.2.Zn.11.I | 41.01134 | 4.469597 | Indirect | 0.9339808
Rb.Hg.3.Sn.3.Zn.10.I | 31.86857 | 4.430185 | Indirect | 0.8258654
Rb.Hg.3.Sn.4.Zn.9.I | 23.49586 | 4.399961 | Indirect | 0.7591323
Rb.Hg.3.Sn.5.Zn.8.I | 15.56465 | 4.378826 | Indirect | 0.6724763
Rb.Hg.3.Sn.6.Zn.7.I | 8.929091 | 4.366775 | Indirect | 0.5363073
Rb.Hg.3.Sn.7.Zn.6.I | 3.09999 | 4.363898 | Indirect | 0.4364848
Rb.Hg.3.Sn.8.Zn.5.I | -3.09996 | 4.370389 | Indirect | 0.3632808
Rb.Hg.3.Sn.9.Zn.4.I | -8.488605 | 4.38655 | Indirect | 0.292112
Rb.Hg.3.Sn.10.Zn.3.I | -13.51435 | 4.412803 | Indirect | 0.2752564
Rb.Hg.3.Sn.11.Zn.2.I | -17.72243 | 4.449702 | Non-indirect | 0.2544862
Rb.Hg.3.Sn.12.Zn.1.I | -21.72816 | 4.497958 | Non-indirect | 0.2313878
Rb.Hg.4.Sn.1.Zn.11.I | 43.91808 | 4.484042 | Indirect | 0.9899013
Rb.Hg.4.Sn.2.Zn.10.I | 33.95444 | 4.441679 | Indirect | 0.8725831
Rb.Hg.4.Sn.3.Zn.9.I | 25.14299 | 4.408557 | Indirect | 0.8007051
Rb.Hg.4.Sn.4.Zn.8.I | 16.8369 | 4.384546 | Indirect | 0.7223247
Rb.Hg.4.Sn.5.Zn.7.I | 10.2441 | 4.369609 | Indirect | 0.5920621
Rb.Hg.4.Sn.6.Zn.6.I | 3.652629 | 4.363807 | Indirect | 0.4685843
Rb.Hg.4.Sn.7.Zn.5.I | -2.042405 | 4.3673 | Indirect | 0.3696568
Rb.Hg.4.Sn.8.Zn.4.I | -8.084921 | 4.380356 | Indirect | 0.3034939
Rb.Hg.4.Sn.9.Zn.3.I | -13.05608 | 4.403355 | Indirect | 0.2402632
Rb.Hg.4.Sn.10.Zn.2.I | -17.64178 | 4.43681 | Non-indirect | 0.2327394
Rb.Hg.4.Sn.11.Zn.1.I | -21.2408 | 4.481377 | Non-indirect | 0.1933894
Rb.Hg.5.Sn.1.Zn.10.I | 37.48469 | 4.454102 | Indirect | 0.9514537
Rb.Hg.5.Sn.2.Zn.9.I | 27.83417 | 4.418069 | Indirect | 0.8508492
Rb.Hg.5.Sn.3.Zn.8.I | 19.07913 | 4.391177 | Indirect | 0.7570597
Rb.Hg.5.Sn.4.Zn.7.I | 11.77074 | 4.373361 | Indirect | 0.6413572
Rb.Hg.5.Sn.5.Zn.6.I | 5.259789 | 4.36465 | Indirect | 0.5429989
Rb.Hg.5.Sn.6.Zn.5.I | -1.01123 | 4.365172 | Indirect | 0.3879964
Rb.Hg.5.Sn.7.Zn.4.I | -6.697733 | 4.37516 | Indirect | 0.3150791
Rb.Hg.5.Sn.8.Zn.3.I | -12.19568 | 4.394958 | Indirect | 0.2467739
Rb.Hg.5.Sn.9.Zn.2.I | -16.78214 | 4.425033 | Indirect | 0.1972247
Rb.Hg.5.Sn.10.Zn.1.I | -20.23682 | 4.465996 | Non-indirect | 0.1460374
Rb.Hg.6.Sn.1.Zn.9.I | 31.72728 | 4.428498 | Indirect | 0.9219292
Rb.Hg.6.Sn.2.Zn.8.I | 22.20748 | 4.39872 | Indirect | 0.8228866
Rb.Hg.6.Sn.3.Zn.7.I | 14.03386 | 4.378027 | Indirect | 0.7176352
Rb.Hg.6.Sn.4.Zn.6.I | 7.270015 | 4.36642 | Indirect | 0.5358881
Rb.Hg.6.Sn.5.Zn.5.I | 0.8852472 | 4.363995 | Indirect | 0.4622949
Rb.Hg.6.Sn.6.Zn.4.I | -5.078023 | 4.37095 | Indirect | 0.3444942
Rb.Hg.6.Sn.7.Zn.3.I | -10.57622 | 4.387593 | Indirect | 0.2763213
Rb.Hg.6.Sn.8.Zn.2.I | -15.56511 | 4.41435 | Indirect | 0.2039577
Rb.Hg.6.Sn.9.Zn.1.I | -19.01471 | 4.451786 | Non-indirect | 0.2415426
Rb.Hg.7.Sn.1.Zn.8.I | 26.49079 | 4.407175 | Indirect | 0.8956715
Rb.Hg.7.Sn.2.Zn.7.I | 17.35985 | 4.383607 | Indirect | 0.7908818
Rb.Hg.7.Sn.3.Zn.6.I | 9.669326 | 4.369113 | Indirect | 0.6459084
Rb.Hg.7.Sn.4.Zn.5.I | 3.206413 | 4.36376 | Indirect | 0.4706562
Rb.Hg.7.Sn.5.Zn.4.I | -2.975464 | 4.367713 | Indirect | 0.4238733
Rb.Hg.7.Sn.6.Zn.3.I | -8.657794 | 4.381243 | Indirect | 0.3104649
Rb.Hg.7.Sn.7.Zn.2.I | -13.74052 | 4.40474 | Indirect | 0.2264454
Rb.Hg.7.Sn.8.Zn.1.I | -17.43039 | 4.43872 | Indirect | 0.1687818
Rb.Hg.8.Sn.1.Zn.7.I | 21.85817 | 4.390098 | Indirect | 0.8648147
Rb.Hg.8.Sn.2.Zn.6.I | 12.96094 | 4.372724 | Indirect | 0.7584539
Rb.Hg.8.Sn.3.Zn.5.I | 5.808465 | 4.36446 | Indirect | 0.5881097
Rb.Hg.8.Sn.4.Zn.4.I | -0.5759661 | 4.365438 | Indirect | 0.4539816
Rb.Hg.8.Sn.5.Zn.3.I | -6.410388 | 4.375895 | Indirect | 0.3621133
Rb.Hg.8.Sn.6.Zn.2.I | -11.76905 | 4.396182 | Indirect | 0.2748535
Rb.Hg.8.Sn.7.Zn.1.I | -15.71171 | 4.426773 | Indirect | 0.2064849
Rb.Hg.9.Sn.1.Zn.6.I | 17.81568 | 4.37725 | Indirect | 0.8460127
Rb.Hg.9.Sn.2.Zn.5.I | 9.446251 | 4.366088 | Indirect | 0.7087677
Rb.Hg.9.Sn.3.Zn.4.I | 2.616128 | 4.364115 | Indirect | 0.5428247
Rb.Hg.9.Sn.4.Zn.3.I | -3.527747 | 4.371534 | Indirect | 0.4536205
Rb.Hg.9.Sn.5.Zn.2.I | -9.028307 | 4.388659 | Indirect | 0.3550744
Rb.Hg.9.Sn.6.Zn.1.I | -13.04593 | 4.415924 | Indirect | 0.2528033
Rb.Hg.10.Sn.1.Zn.5.I | 14.26341 | 4.368639 | Indirect | 0.8282695
Rb.Hg.10.Sn.2.Zn.4.I | 6.445546 | 4.363735 | Indirect | 0.6785372
Rb.Hg.10.Sn.3.Zn.3.I | -0.02839436 | 4.368148 | Indirect | 0.5622788
Rb.Hg.10.Sn.4.Zn.2.I | -5.807182 | 4.382155 | Indirect | 0.4513323
Rb.Hg.10.Sn.5.Zn.1.I | -10.29951 | 4.406149 | Indirect | 0.3368144
Rb.Hg.11.Sn.1.Zn.4.I | 11.30249 | 4.364292 | Non-indirect | 0.8121181
Rb.Hg.11.Sn.2.Zn.3.I | 3.924712 | 4.365725 | Indirect | 0.6398947
Rb.Hg.11.Sn.3.Zn.2.I | -2.197574 | 4.376653 | Indirect | 0.5483154
Rb.Hg.11.Sn.4.Zn.1.I | -7.038759 | 4.397431 | Indirect | 0.4475295
Rb.Hg.12.Sn.1.Zn.3.I | 8.905385 | 4.364257 | Non-indirect | 0.8004565
Rb.Hg.12.Sn.2.Zn.2.I | 2.046373 | 4.372141 | Indirect | 0.6384699
Rb.Hg.12.Sn.3.Zn.1.I | -3.259278 | 4.38975 | Non-indirect | 0.5407922
Rb.Hg.13.Sn.1.Zn.2.I | 7.112717 | 4.368606 | Non-indirect | 0.7680992
Rb.Hg.13.Sn.2.Zn.1.I | 1.144804 | 4.38309 | Non-indirect | 0.6421025
Rb.Hg.14.Sn.1.Zn.1.I | 6.279536 | 4.377435 | Non-indirect | 0.7563231
Rb.Pb.1.Sn.1.Zn.14.I | 68.11031 | 4.573798 | Indirect | 1.151876
Rb.Pb.1.Sn.2.Zn.13.I | 57.97748 | 4.515795 | Indirect | 1.077699
Rb.Pb.1.Sn.3.Zn.12.I | 48.30139 | 4.467459 | Indirect | 0.9937408
Rb.Pb.1.Sn.4.Zn.11.I | 39.63729 | 4.428498 | Indirect | 0.9227674
Rb.Pb.1.Sn.5.Zn.10.I | 31.03432 | 4.39872 | Indirect | 0.8471097
Rb.Pb.1.Sn.6.Zn.9.I | 23.22535 | 4.378027 | Indirect | 0.7865866
Rb.Pb.1.Sn.7.Zn.8.I | 15.48738 | 4.36642 | Indirect | 0.7539444
Rb.Pb.1.Sn.8.Zn.7.I | 9.472713 | 4.363995 | Indirect | 0.6134158
Rb.Pb.1.Sn.9.Zn.6.I | 3.651959 | 4.37095 | Indirect | 0.5195085
Rb.Pb.1.Sn.10.Zn.5.I | -2.209926 | 4.387593 | Indirect | 0.5046622
Rb.Pb.1.Sn.11.Zn.4.I | -8.179128 | 4.41435 | Indirect | 0.4483913
Rb.Pb.1.Sn.12.Zn.3.I | -12.98213 | 4.451786 | Non-indirect | 0.4187894
Rb.Pb.1.Sn.13.Zn.2.I | -18.13512 | 4.500617 | Non-indirect | 0.4668977
Rb.Pb.1.Sn.14.Zn.1.I | -22.20036 | 4.561741 | Non-indirect | 0.4475308
Rb.Pb.2.Sn.1.Zn.13.I | 59.55607 | 4.510659 | Indirect | 1.149974
Rb.Pb.2.Sn.2.Zn.12.I | 48.9111 | 4.463249 | Indirect | 1.061687
Rb.Pb.2.Sn.3.Zn.11.I | 39.60187 | 4.425191 | Indirect | 0.9820913
Rb.Pb.2.Sn.4.Zn.10.I | 30.45337 | 4.396302 | Indirect | 0.8963201
Rb.Pb.2.Sn.5.Zn.9.I | 22.30379 | 4.376494 | Indirect | 0.8272268
Rb.Pb.2.Sn.6.Zn.8.I | 14.24521 | 4.365777 | Indirect | 0.7834625
Rb.Pb.2.Sn.7.Zn.7.I | 7.968358 | 4.364257 | Indirect | 0.628634
Rb.Pb.2.Sn.8.Zn.6.I | 1.925154 | 4.372141 | Indirect | 0.541679
Rb.Pb.2.Sn.9.Zn.5.I | -4.143576 | 4.38975 | Indirect | 0.4903278
Rb.Pb.2.Sn.10.Zn.4.I | -10.31085 | 4.417522 | Indirect | 0.4787534
Rb.Pb.2.Sn.11.Zn.3.I | -15.24715 | 4.456035 | Indirect | 0.4545085
Rb.Pb.2.Sn.12.Zn.2.I | -20.39324 | 4.506023 | Non-indirect | 0.4835166
Rb.Pb.2.Sn.13.Zn.1.I | -24.59156 | 4.568402 | Non-indirect | 0.4572761
Rb.Pb.3.Sn.1.Zn.12.I | 51.18971 | 4.459128 | Indirect | 1.137658
Rb.Pb.3.Sn.2.Zn.11.I | 40.9523 | 4.421971 | Indirect | 1.051988
Rb.Pb.3.Sn.3.Zn.10.I | 31.23992 | 4.39397 | Indirect | 0.9674246
Rb.Pb.3.Sn.4.Zn.9.I | 22.56812 | 4.375048 | Indirect | 0.8861912
Rb.Pb.3.Sn.5.Zn.8.I | 14.08843 | 4.365221 | Indirect | 0.8144003
Rb.Pb.3.Sn.6.Zn.7.I | 7.538756 | 4.364608 | Indirect | 0.6598843
Rb.Pb.3.Sn.7.Zn.6.I | 1.233027 | 4.373425 | Indirect | 0.5784701
Rb.Pb.3.Sn.8.Zn.5.I | -5.008642 | 4.392004 | Indirect | 0.5355791
Rb.Pb.3.Sn.9.Zn.4.I | -11.37306 | 4.420796 | Indirect | 0.5185063
Rb.Pb.3.Sn.10.Zn.3.I | -16.49098 | 4.460394 | Indirect | 0.4804549
Rb.Pb.3.Sn.11.Zn.2.I | -21.6628 | 4.511546 | Non-indirect | 0.4998315
Rb.Pb.3.Sn.12.Zn.1.I | -26.02208 | 4.575191 | Non-indirect | 0.4791313
Rb.Pb.4.Sn.1.Zn.11.I | 43.76718 | 4.418838 | Indirect | 1.135417
Rb.Pb.4.Sn.2.Zn.10.I | 33.10802 | 4.391725 | Indirect | 1.035205
Rb.Pb.4.Sn.3.Zn.9.I | 23.77464 | 4.373687 | Indirect | 0.9420475
Rb.Pb.4.Sn.4.Zn.8.I | 14.79167 | 4.364753 | Indirect | 0.8510019
Rb.Pb.4.Sn.5.Zn.7.I | 7.908798 | 4.365048 | Indirect | 0.7180873
Rb.Pb.4.Sn.6.Zn.6.I | 1.299152 | 4.374802 | Indirect | 0.62931
Rb.Pb.4.Sn.7.Zn.5.I | -5.104641 | 4.394355 | Indirect | 0.5729993
Rb.Pb.4.Sn.8.Zn.4.I | -11.70921 | 4.424173 | Indirect | 0.5629645
Rb.Pb.4.Sn.9.Zn.3.I | -16.95591 | 4.464862 | Indirect | 0.4971983
Rb.Pb.4.Sn.10.Zn.2.I | -22.28443 | 4.517189 | Non-indirect | 0.5250875
Rb.Pb.4.Sn.11.Zn.1.I | -26.79 | 4.582111 | Non-indirect | 0.4933079
Rb.Pb.5.Sn.1.Zn.10.I | 36.22792 | 4.389566 | Indirect | 1.115951
Rb.Pb.5.Sn.2.Zn.9.I | 25.90668 | 4.372414 | Indirect | 1.002943
Rb.Pb.5.Sn.3.Zn.8.I | 16.28724 | 4.364373 | Indirect | 0.8993693
Rb.Pb.5.Sn.4.Zn.7.I | 9.001556 | 4.365579 | Indirect | 0.773923
Rb.Pb.5.Sn.5.Zn.6.I | 2.055932 | 4.376271 | Indirect | 0.6716518
Rb.Pb.5.Sn.6.Zn.5.I | -4.566756 | 4.396803 | Indirect | 0.630749
Rb.Pb.5.Sn.7.Zn.4.I | -11.35859 | 4.427653 | Indirect | 0.5902736
Rb.Pb.5.Sn.8.Zn.3.I | -16.85092 | 4.469441 | Indirect | 0.5289291
Rb.Pb.5.Sn.9.Zn.2.I | -22.35665 | 4.522951 | Non-indirect | 0.5592405
Rb.Pb.5.Sn.10.Zn.1.I | -27.02931 | 4.589161 | Non-indirect | 0.4991109
Rb.Pb.6.Sn.1.Zn.9.I | 29.24145 | 4.371227 | Indirect | 1.08102
Rb.Pb.6.Sn.2.Zn.8.I | 18.64142 | 4.36408 | Indirect | 0.952981
Rb.Pb.6.Sn.3.Zn.7.I | 10.82916 | 4.3662 | Indirect | 0.8433024
Rb.Pb.6.Sn.4.Zn.6.I | 3.469894 | 4.377835 | Indirect | 0.7376927
Rb.Pb.6.Sn.5.Zn.5.I | -3.45404 | 4.39935 | Indirect | 0.6514766
Rb.Pb.6.Sn.6.Zn.4.I | -10.49252 | 4.431237 | Indirect | 0.6243238
Rb.Pb.6.Sn.7.Zn.3.I | -16.21017 | 4.474131 | Indirect | 0.5585504
Rb.Pb.6.Sn.8.Zn.2.I | -21.97428 | 4.528834 | Non-indirect | 0.6010908
Rb.Pb.6.Sn.9.Zn.1.I | -26.8036 | 4.596344 | Non-indirect | 0.5308664
Rb.Pb.7.Sn.1.Zn.8.I | 22.095 | 4.363876 | Indirect | 1.0324
Rb.Pb.7.Sn.2.Zn.7.I | 13.4634 | 4.366911 | Indirect | 0.9111215
Rb.Pb.7.Sn.3.Zn.6.I | 5.562758 | 4.379492 | Indirect | 0.7877321
Rb.Pb.7.Sn.4.Zn.5.I | -1.752865 | 4.401995 | Indirect | 0.6989839
Rb.Pb.7.Sn.5.Zn.4.I | -9.096705 | 4.434926 | Indirect | 0.6615124
Rb.Pb.7.Sn.6.Zn.3.I | -15.0754 | 4.478934 | Indirect | 0.593393
Rb.Pb.7.Sn.7.Zn.2.I | -21.08747 | 4.534839 | Non-indirect | 0.6340978
Rb.Pb.7.Sn.8.Zn.1.I | -26.15369 | 4.60366 | Non-indirect | 0.5627747
Rb.Pb.8.Sn.1.Zn.7.I | 17.14051 | 4.367713 | Indirect | 0.9713749
Rb.Pb.8.Sn.2.Zn.6.I | 8.402868 | 4.381243 | Indirect | 0.8463209
Rb.Pb.8.Sn.3.Zn.5.I | 0.5502097 | 4.40474 | Indirect | 0.7494659
Rb.Pb.8.Sn.4.Zn.4.I | -7.186722 | 4.43872 | Indirect | 0.7050164
Rb.Pb.8.Sn.5.Zn.3.I | -13.46095 | 4.483849 | Indirect | 0.62568
Rb.Pb.8.Sn.6.Zn.2.I | -19.78767 | 4.540966 | Non-indirect | 0.6692485
Rb.Pb.8.Sn.7.Zn.1.I | -25.07075 | 4.611111 | Non-indirect | 0.5952066
Rb.Pb.9.Sn.1.Zn.6.I | 12.36423 | 4.38309 | Indirect | 0.9405097
Rb.Pb.9.Sn.2.Zn.5.I | 3.66708 | 4.407584 | Indirect | 0.8262835
Rb.Pb.9.Sn.3.Zn.4.I | -4.584758 | 4.44262 | Indirect | 0.7603602
Rb.Pb.9.Sn.4.Zn.3.I | -11.31321 | 4.488879 | Indirect | 0.6784474
Rb.Pb.9.Sn.5.Zn.2.I | -17.97119 | 4.547217 | Non-indirect | 0.6953409
Rb.Pb.9.Sn.6.Zn.1.I | -23.5881 | 4.618697 | Non-indirect | 0.6242702
Rb.Pb.10.Sn.1.Zn.5.I | 7.896911 | 4.410528 | Indirect | 0.9117883
Rb.Pb.10.Sn.2.Zn.4.I | -1.263488 | 4.446627 | Indirect | 0.8261335
Rb.Pb.10.Sn.3.Zn.3.I | -8.568153 | 4.494023 | Indirect | 0.7280307
Rb.Pb.10.Sn.4.Zn.2.I | -15.70809 | 4.553593 | Non-indirect | 0.7331443
Rb.Pb.10.Sn.5.Zn.1.I | -21.58933 | 4.626421 | Non-indirect | 0.643378
Rb.Pb.11.Sn.1.Zn.4.I | 3.067772 | 4.450741 | Indirect | 0.9036505
Rb.Pb.11.Sn.2.Zn.3.I | -5.147237 | 4.499283 | Indirect | 0.7933259
Rb.Pb.11.Sn.3.Zn.2.I | -12.84575 | 4.560095 | Non-indirect | 0.774212
Rb.Pb.11.Sn.4.Zn.1.I | -19.16173 | 4.634284 | Non-indirect | 0.6922657
Rb.Pb.12.Sn.1.Zn.3.I | -0.7005148 | 4.50466 | Indirect | 0.873449
Rb.Pb.12.Sn.2.Zn.2.I | -9.373243 | 4.566724 | Non-indirect | 0.8245823
Rb.Pb.12.Sn.3.Zn.1.I | -16.19892 | 4.642287 | Non-indirect | 0.738897
Rb.Pb.13.Sn.1.Zn.2.I | -4.933609 | 4.573482 | Non-indirect | 0.8740433
Rb.Pb.13.Sn.2.Zn.1.I | -12.57023 | 4.650431 | Non-indirect | 0.7928018
Rb.Pb.14.Sn.1.Zn.1.I | -7.985748 | 4.658719 | Non-indirect | 0.8478923