## Sheet1
Elements | deltaG_CGCNN | deltaG_DFT | tau | Band type_DFT | Band gap_CGCNN | Band gap_DFT | Band gap_PBE0
Cs.Ge.6.Sn.10.Cl | -86.66 | -87.91 | 3.79 | Indirect | 0.38 | 0.8 | 2.24
Cs.Ge.8.Hg.8.Cl | -96.9 | -102.71 | 3.88 | Indirect | 0.08 | 0.66
Cs.Ge.11.Hg.5.Cl | -99.32 | -102.71 | 3.97 | Indirect | 0.16 | 0.56
Cs.Ge.12.Hg.4.Cl | -99.8 | -103.41 | 4.01 | Indirect | 0.23 | 0.41
Cs.Ge.12.Sn.4.Br | -99.96 | -101.27 | 4.12 | Indirect | 0.13 | 0.23 | 1.52
Cs.Ge.4.Hg.7.Sn.5.Cl | -98.52 | -100.82 | 3.79 | Indirect | 0.06 | 0.23
Cs.Ge.9.Hg.4.Sn.3.Cl | -103.79 | -107.62 | 3.87 | Indirect | 0.15 | 0.2
Cs.Ge.10.Hg.4.Sn.2.Cl | -103.77 | -108.46 | 3.91 | Indirect | 0.13 | 0.42
Cs.Ge.10.Hg.2.Sn.4.Br | -102.56 | -103.14 | 4.06 | Indirect | 0.09 | 0.25
Cs.Ge.11.Hg.2.Sn.3.Br | -102.46 | -103.15 | 4.1 | Indirect | 0.09 | 0.17
Cs.Ge.5.Hg.4.Pb.3.Sn.4.Cl | -104.75 | -106.73 | 3.79 | Indirect | 0.27 | 0.38
Cs.Cd.2.Ge.8.Hg.4.Sn.2.Cl | -106.74 | -109.75 | 3.87 | Indirect | 0.14 | 0.44
Cs.Cd.1.Ge.10.Hg.3.Sn.2.Cl | -106.19 | -109.56 | 3.91 | Indirect | 0.3 | 0.58
Cs.Ge.9.Hg.2.Pb.1.Sn.4.Br | -104.1 | -103.69 | 4.01 | Metallic | 0.13 | -0.07
Cs.Ge.12.Hg.1.Pb.1.Sn.2.Br | -103.24 | -103.63 | 4.13 | Indirect | 0.17 | 0.21
Cs.Ge.8.Sn.8.Cl | -92.15 | -93.46 | 3.81 | Direct | 0.35 | 0.35 | 1.75
Cs.Ge.8.Sn.8.Br | -97.12 | -97.66 | 3.97 | Direct | 0.04 | 0.14 | 1.43
Cs.Pb.5.Sn.11.Br | -78.19 | -78.36 | 4.05 | Direct | 0.43 | 0.41 | 1.73
Cs.Ge.5.Sn.11.I | -46.58 | -47.46 | 4.17 | Direct | 0.16 | 0.2 | 1.34
Cs.Pb.15.Sn.1.Br | -57.08 | -57.64 | 4.1 | Direct | 0.35 | 0.87 | 2.3
Cs.Ge.6.Pb.10.I | -29.73 | -30.94 | 4.17 | Direct | 0.49 | 0.53 | 1.77
Cs.Ge.5.Hg.3.Sn.8.Cl | -96.61 | -97.14 | 3.79 | Indirect | 0.18 | 0.22
Cs.Ge.6.Hg.2.Sn.8.Cl | -96.84 | -97.2 | 3.79 | Metallic | 0.24 | -0.09
Cs.Ge.7.Hg.1.Sn.8.Br | -99.07 | -99.53 | 3.96 | Indirect | 0.07 | 0.02
Cs.Ge.1.Pb.5.Sn.10.Br | -84.17 | -83.95 | 4.01 | Direct | 0.38 | 0.39 | 1.71
Rb.Ge.6.Hg.2.Sn.8.Br | -74.34 | -74.23 | 4.12 | Indirect | 0.45 | 0.47
Cs.Ge.4.Pb.8.Sn.4.Br | -88.08 | -88.07 | 3.95 | Direct | 0.48 | 0.5 | 1.86
Cs.Ge.2.Pb.8.Sn.6.Br | -84.92 | -84.55 | 3.99 | Direct | 0.44 | 0.46 | 1.8
Cs.Hg.2.Pb.8.Sn.6.Br | -79.61 | -79.31 | 4.04 | Indirect | 0.39 | 0.37
Cs.Ge.4.Pb.8.Sn.4.I | -45.91 | -46.99 | 4.17 | Direct | 0.41 | 0.48 | 1.68
Cs.Ge.5.Hg.2.Pb.1.Sn.8.Cl | -98.51 | -98.91 | 3.79 | Indirect | 0.26 | 0.06
Cs.Ge.4.Hg.2.Pb.2.Sn.8.Cl | -98.08 | -98.53 | 3.79 | Indirect | 0.3 | 0.11
Cs.Ge.6.Hg.1.Pb.1.Sn.8.Br | -100.11 | -100.03 | 3.94 | Indirect | 0.12 | 0.09
Cs.Ge.1.Hg.1.Pb.5.Sn.9.Br | -87.67 | -87.54 | 4 | Indirect | 0.3 | 0.23
Cs.Cd.1.Ge.4.Pb.3.Sn.8.I | -54.49 | -55.16 | 4.17 | Direct | 0.28 | 0.44 | 1.61
Cs.Ge.4.Hg.1.Pb.8.Sn.3.Br | -89.75 | -89.76 | 3.94 | Indirect | 0.41 | 0.33
Cs.Ge.1.Hg.2.Pb.8.Sn.5.Br | -84.63 | -84.01 | 4 | Indirect | 0.39 | 0.39
Cs.Cd.1.Ge.3.Pb.8.Sn.4.I | -48.16 | -49.39 | 4.18 | Direct | 0.49 | 0.64 | 1.84
Cs.Ge.5.Sn.11.Cl | -83.57 | -84.66 | 3.79 | Indirect | 0.41 | 0.84 | 2.3
Cs.Ge.11.Sn.5.Cl | -95.88 | -100.16 | 3.9 | Indirect | 0.38 | 0.75 | 2.22
Cs.Ge.10.Hg.6.Cl | -98.94 | -103.1 | 3.94 | Indirect | 0.14 | 0.79
Cs.Ge.13.Hg.3.Cl | -99.73 | -103.97 | 4.05 | Indirect | 0.29 | 0.4
Cs.Ge.13.Sn.3.Br | -99.79 | -101.1 | 4.18 | Indirect | 0.16 | 0.27 | 1.56
Cs.Ge.4.Hg.6.Sn.6.Cl | -97.99 | -99.97 | 3.79 | Indirect | 0.08 | 0.29
Cs.Ge.10.Hg.3.Sn.3.Cl | -103.59 | -108 | 3.9 | Indirect | 0.2 | 0.27
Cs.Ge.11.Hg.3.Sn.2.Cl | -103.56 | -108.24 | 3.94 | Indirect | 0.21 | 0.44
Cs.Ge.11.Hg.1.Sn.4.Br | -102.43 | -103.51 | 4.09 | Semimetallic | 0.11 | 0.01 | 1.21
Cs.Ge.12.Hg.1.Sn.3.Br | -102.38 | -103.38 | 4.14 | Indirect | 0.12 | 0.11
Cs.Ge.5.Hg.4.Pb.4.Sn.3.Cl | -104.47 | -106.47 | 3.79 | Indirect | 0.32 | 0.51
Cs.Cd.2.Ge.9.Hg.3.Sn.2.Cl | -106.6 | -110.31 | 3.89 | Direct | 0.31 | 0.44 | 1.86
Cs.Cd.2.Ge.10.Hg.2.Sn.2.Cl | -105.98 | -109.89 | 3.92 | Indirect | 0.33 | 0.54
Cs.Ge.10.Hg.2.Pb.1.Sn.3.Br | -104.04 | -104.09 | 4.05 | Indirect | 0.13 | 0.28
Cs.Cd.1.Ge.11.Hg.1.Sn.3.Br | -102.98 | -103.08 | 4.11 | Indirect | 0.21 | 0.06
Cs.Ge.7.Sn.9.Cl | -89.53 | -90.2 | 3.8 | Direct | 0.34 | 0.46 | 1.87
Cs.Ge.7.Sn.9.Br | -95.14 | -95.18 | 3.95 | Direct | 0.03 | 0.13 | 1.4
Cs.Pb.6.Sn.10.Br | -78.08 | -78.2 | 4.05 | Direct | 0.44 | 0.43 | 1.75
Cs.Ge.4.Sn.12.I | -46.34 | -47.27 | 4.17 | Direct | 0.17 | 0.24 | 1.38
Cs.Ge.6.Pb.2.Sn.8.Cl | -94.09 | -95.16 | 3.79 | Direct | 0.47 | 0.67 | 2.13
Cs.Ge.7.Hg.1.Sn.8.Cl | -95.69 | -96.87 | 3.8 | Indirect | 0.29 | 0.22
Cs.Ge.6.Hg.2.Sn.8.Br | -98.62 | -98.62 | 3.95 | Indirect | 0.07 | 0.24
Cs.Ge.1.Pb.4.Sn.11.Br | -84.06 | -83.87 | 4.01 | Direct | 0.37 | 0.37 | 1.69
Rb.Ge.5.Hg.2.Sn.9.Br | -72.26 | -72.3 | 4.13 | Indirect | 0.44 | 0.42
Cs.Ge.4.Hg.3.Pb.1.Sn.8.Cl | -98.07 | -98.22 | 3.79 | Indirect | 0.18 | 0.3
Cs.Cd.1.Ge.6.Hg.1.Sn.8.Cl | -97.76 | -98.38 | 3.79 | Indirect | 0.43 | 0.17
Cs.Ge.5.Hg.2.Pb.1.Sn.8.Br | -99.48 | -99.05 | 3.94 | Indirect | 0.11 | 0.25
Cs.Ge.1.Hg.1.Pb.6.Sn.8.Br | -87.14 | -86.92 | 4 | Indirect | 0.32 | 0.25
Cs.Cd.1.Ge.3.Pb.3.Sn.9.I | -54.35 | -55.15 | 4.17 | Indirect | 0.28 | 0.46
Cs.Ge.3.Pb.8.Sn.5.Br | -86.85 | -86.63 | 3.96 | Direct | 0.46 | 0.5 | 1.86
Cs.Ge.1.Pb.8.Sn.7.Br | -81.96 | -81.66 | 4.02 | Direct | 0.44 | 0.46 | 1.8
Cs.Hg.1.Pb.8.Sn.7.Br | -79.31 | -79.58 | 4.05 | Indirect | 0.41 | 0.39
Cs.Ge.5.Pb.8.Sn.3.I | -43.86 | -44.85 | 4.17 | Direct | 0.41 | 0.44 | 1.65
Cs.Ge.5.Hg.1.Pb.8.Sn.2.Br | -89.71 | -90.34 | 3.94 | Indirect | 0.4 | 0.21
Cs.Ge.1.Hg.1.Pb.8.Sn.6.Br | -84.47 | -84.38 | 4.01 | Indirect | 0.39 | 0.39
Cs.Ge.3.Hg.1.Pb.8.Sn.4.I | -48.01 | -48.58 | 4.18 | Indirect | 0.35 | 0.45
Cs.Ge.1.Hg.15.Cl | -72.64 | -71.38 | 3.79 | Indirect | 0.23 | 0.57
Cs.Ge.7.Hg.9.Cl | -94.87 | -99.18 | 3.85 | Indirect | 0.04 | 0.62
Cs.Ge.9.Sn.7.Br | -98.18 | -98.58 | 4 | Direct | 0.07 | 0.07 | 1.35
Cs.Ge.11.Sn.5.Br | -99.63 | -100.54 | 4.07 | Indirect | 0.11 | 0.22
Cs.Ge.15.Hg.1.Cl | -97.5 | -98.65 | 4.15 | Indirect | 0.45 | 0.23
Cs.Ge.4.Hg.5.Sn.7.Cl | -97.17 | -99.08 | 3.79 | Indirect | 0.1 | 0.36
Cs.Ge.9.Hg.5.Sn.2.Cl | -103.41 | -108.21 | 3.88 | Direct | 0.12 | 0.33 | 1.75
Cs.Ge.12.Hg.2.Sn.2.Cl | -102.97 | -107.66 | 3.97 | Indirect | 0.23 | 0.65
Cs.Ge.9.Hg.2.Sn.5.Br | -102.19 | -102.37 | 4.02 | Indirect | 0.1 | 0.35
Cs.Ge.12.Hg.2.Sn.2.Br | -101.92 | -102.67 | 4.16 | Metallic | 0.11 | -0.16 | 0.97
Cs.Ge.5.Hg.4.Pb.2.Sn.5.Cl | -104.14 | -105.38 | 3.79 | Indirect | 0.23 | 0.5
Cs.Cd.2.Ge.7.Hg.4.Sn.3.Cl | -106.43 | -108.92 | 3.84 | Indirect | 0.16 | 0.34
Cs.Cd.2.Ge.10.Hg.3.Sn.1.Cl | -105.97 | -108.86 | 3.94 | Indirect | 0.25 | 0.62
Cs.Ge.10.Hg.1.Pb.1.Sn.4.Br | -103.98 | -104.45 | 4.04 | Indirect | 0.15 | 0.15
Cs.Cd.1.Ge.11.Hg.2.Sn.2.Br | -102.54 | -102.92 | 4.13 | Indirect | 0.1 | 0.05
Cs.Hg.8.Sn.8.Cl | -82.76 | -83.88 | 3.82 | Metallic | -0.04 | -0.05 | 1.32
Cs.Ge.6.Sn.10.Br | -92.92 | -92.72 | 3.94 | Direct | 0.07 | 0.18 | 1.46
Cs.Pb.4.Sn.12.Br | -77.93 | -78.07 | 4.05 | Direct | 0.41 | 0.39 | 1.7
Cs.Ge.3.Sn.13.I | -45.56 | -46.32 | 4.17 | Direct | 0.18 | 0.22 | 1.36
Cs.Ge.5.Hg.2.Sn.9.Cl | -93.85 | -94.59 | 3.79 | Metallic | 0.24 | -0.03 | 1.34
Cs.Cd.1.Ge.7.Sn.8.Cl | -94.34 | -95.43 | 3.8 | Direct | 0.47 | 0.72 | 2.12
Cs.Ge.7.Pb.1.Sn.8.Br | -98.2 | -98.23 | 3.95 | Direct | 0.1 | 0.18 | 1.48
Cs.Ge.1.Pb.6.Sn.9.Br | -83.81 | -83.63 | 4.01 | Direct | 0.4 | 0.41 | 1.74
Rb.Ge.4.Hg.4.Sn.8.Br | -71.09 | -71.38 | 4.14 | Indirect | 0.29 | 0.4
Cs.Ge.6.Hg.1.Pb.1.Sn.8.Cl | -97.57 | -98.52 | 3.79 | Indirect | 0.33 | 0.38
Cs.Ge.3.Hg.3.Pb.2.Sn.8.Cl | -97.26 | -97.2 | 3.8 | Indirect | 0.21 | 0.36
Cs.Ge.5.Hg.1.Pb.2.Sn.8.Br | -99.06 | -98.8 | 3.94 | Indirect | 0.18 | 0.12
Cs.Cd.1.Hg.2.Pb.4.Sn.9.Br | -84.9 | -84.77 | 4 | Indirect | 0.24 | 0.17
Cs.Ge.4.Hg.1.Pb.3.Sn.8.I | -54.32 | -54.66 | 4.17 | Indirect | 0.19 | 0.2
Cs.Ge.6.Hg.2.Pb.8.Br | -84.77 | -84.64 | 3.94 | Metallic | 0.37 | -0.04 | 1.26
Cs.Hg.3.Pb.8.Sn.5.Br | -79.07 | -78.81 | 4.02 | Indirect | 0.36 | 0.44
Cs.Hg.2.Pb.9.Sn.5.Br | -77.61 | -77.44 | 4.04 | Indirect | 0.46 | 0.47
Cs.Ge.4.Pb.9.Sn.3.I | -42.97 | -44.17 | 4.17 | Direct | 0.46 | 0.5 | 1.71
Cs.Ge.3.Hg.1.Pb.8.Sn.4.Br | -88.98 | -88.86 | 3.96 | Indirect | 0.38 | 0.33
Cs.Ge.1.Hg.1.Pb.9.Sn.5.Br | -82.36 | -82.41 | 4.01 | Indirect | 0.45 | 0.45
Cs.Cd.1.Ge.4.Pb.8.Sn.3.I | -46.57 | -47.52 | 4.17 | Direct | 0.48 | 0.55 | 1.75